## Fig 4(a)
Wavelength | Absorbance | Wavelength | Absorbance
nm |  | nm
| Au-Tapes(3.75 X dilution) |  | Au-spheresB19(107X dilution)
799 | 0.42209 | 800 | -0.00243
798 | 0.42237 | 799 | -0.0023
797 | 0.42283 | 798 | -0.00221
796 | 0.42322 | 797 | -0.00221
795 | 0.42366 | 796 | -0.00195
794 | 0.42394 | 795 | -0.00199
793 | 0.4243 | 794 | -0.00198
792 | 0.42478 | 793 | -0.00188
791 | 0.42512 | 792 | -0.00168
790 | 0.42548 | 791 | -0.00155
789 | 0.42585 | 790 | -0.00165
788 | 0.4261 | 789 | -0.00157
787 | 0.42668 | 788 | -0.00147
786 | 0.42705 | 787 | -0.00145
785 | 0.42734 | 786 | -0.00122
784 | 0.42774 | 785 | -0.0012
783 | 0.42821 | 784 | -0.00103
782 | 0.42852 | 783 | -0.00109
781 | 0.42894 | 782 | -0.00101
780 | 0.42938 | 781 | -0.000897264
779 | 0.42969 | 780 | -0.000768185
778 | 0.43009 | 779 | -0.000646461
777 | 0.43058 | 778 | -0.000592901
776 | 0.43095 | 777 | -0.000571031
775 | 0.4314 | 776 | -0.000439166
774 | 0.43193 | 775 | -0.000378236
773 | 0.43232 | 774 | -0.000187995
772 | 0.43259 | 773 | -6.81783e-05
771 | 0.43302 | 772 | -9.9546e-05
770 | 0.43354 | 771 | 2.73623e-05
769 | 0.43392 | 770 | 7.4791e-05
768 | 0.43432 | 769 | 0.000246375
767 | 0.43475 | 768 | 0.000259455
766 | 0.43519 | 767 | 0.000361182
765 | 0.43558 | 766 | 0.000446918
764 | 0.43601 | 765 | 0.000545734
763 | 0.43653 | 764 | 0.000756581
762 | 0.43693 | 763 | 0.000848309
761 | 0.43733 | 762 | 0.000902364
760 | 0.4378 | 761 | 0.0011
759 | 0.43823 | 760 | 0.0011
758 | 0.43868 | 759 | 0.00124
757 | 0.43905 | 758 | 0.00134
756 | 0.43951 | 757 | 0.00153
755 | 0.43999 | 756 | 0.00169
754 | 0.44039 | 755 | 0.00178
753 | 0.441 | 754 | 0.00185
752 | 0.44138 | 753 | 0.00202
751 | 0.44183 | 752 | 0.00211
750 | 0.44229 | 751 | 0.00221
749 | 0.44279 | 750 | 0.00239
748 | 0.44328 | 749 | 0.00244
747 | 0.44361 | 748 | 0.00261
746 | 0.44414 | 747 | 0.0028
745 | 0.44456 | 746 | 0.00295
744 | 0.44512 | 745 | 0.00312
743 | 0.44566 | 744 | 0.00313
742 | 0.44609 | 743 | 0.00337
741 | 0.44662 | 742 | 0.0035
740 | 0.44702 | 741 | 0.0036
739 | 0.44747 | 740 | 0.00383
738 | 0.44801 | 739 | 0.00398
737 | 0.44854 | 738 | 0.00412
736 | 0.44899 | 737 | 0.00428
735 | 0.44958 | 736 | 0.00445
734 | 0.45003 | 735 | 0.00464
733 | 0.45057 | 734 | 0.0048
732 | 0.45108 | 733 | 0.00495
731 | 0.45157 | 732 | 0.00516
730 | 0.4521 | 731 | 0.00529
729 | 0.45266 | 730 | 0.00542
728 | 0.45312 | 729 | 0.00569
727 | 0.45364 | 728 | 0.00588
726 | 0.45417 | 727 | 0.00606
725 | 0.45471 | 726 | 0.0063
724 | 0.45527 | 725 | 0.00653
723 | 0.45576 | 724 | 0.00663
722 | 0.45634 | 723 | 0.00682
721 | 0.45687 | 722 | 0.00713
720 | 0.4574 | 721 | 0.00733
719 | 0.45798 | 720 | 0.00756
718 | 0.45853 | 719 | 0.00771
717 | 0.4591 | 718 | 0.00801
716 | 0.45964 | 717 | 0.00825
715 | 0.46018 | 716 | 0.00846
714 | 0.46071 | 715 | 0.00877
713 | 0.46131 | 714 | 0.00898
712 | 0.46184 | 713 | 0.00924
711 | 0.46246 | 712 | 0.00949
710 | 0.46304 | 711 | 0.00973
709 | 0.46357 | 710 | 0.01006
708 | 0.46415 | 709 | 0.01031
707 | 0.46474 | 708 | 0.01058
706 | 0.46535 | 707 | 0.01084
705 | 0.466 | 706 | 0.01116
704 | 0.46657 | 705 | 0.01149
703 | 0.46717 | 704 | 0.01179
702 | 0.46784 | 703 | 0.01208
701 | 0.46835 | 702 | 0.01238
700 | 0.46898 | 701 | 0.01274
699 | 0.46965 | 700 | 0.01304
698 | 0.47026 | 699 | 0.01344
697 | 0.47087 | 698 | 0.01374
696 | 0.47149 | 697 | 0.0141
695 | 0.47211 | 696 | 0.01451
694 | 0.47276 | 695 | 0.01482
693 | 0.47338 | 694 | 0.01527
692 | 0.474 | 693 | 0.01565
691 | 0.47468 | 692 | 0.01601
690 | 0.47534 | 691 | 0.01644
689 | 0.47594 | 690 | 0.01686
688 | 0.47659 | 689 | 0.01728
687 | 0.47731 | 688 | 0.01773
686 | 0.47789 | 687 | 0.01818
685 | 0.47857 | 686 | 0.01865
684 | 0.47922 | 685 | 0.01911
683 | 0.47994 | 684 | 0.01964
682 | 0.4806 | 683 | 0.02013
681 | 0.48132 | 682 | 0.02062
680 | 0.482 | 681 | 0.02112
679 | 0.48266 | 680 | 0.02165
678 | 0.48338 | 679 | 0.02223
677 | 0.48407 | 678 | 0.02283
676 | 0.48479 | 677 | 0.02334
675 | 0.48548 | 676 | 0.02395
674 | 0.48619 | 675 | 0.02455
673 | 0.48686 | 674 | 0.02513
672 | 0.48757 | 673 | 0.0258
671 | 0.48838 | 672 | 0.02645
670 | 0.48909 | 671 | 0.02714
669 | 0.4898 | 670 | 0.02782
668 | 0.49049 | 669 | 0.02854
667 | 0.49122 | 668 | 0.02924
666 | 0.49198 | 667 | 0.02991
665 | 0.49273 | 666 | 0.03073
664 | 0.49342 | 665 | 0.03146
663 | 0.49422 | 664 | 0.03226
662 | 0.49496 | 663 | 0.03309
661 | 0.49576 | 662 | 0.03389
660 | 0.4965 | 661 | 0.03475
659 | 0.49734 | 660 | 0.03567
658 | 0.49811 | 659 | 0.03655
657 | 0.49882 | 658 | 0.03748
656 | 0.49959 | 657 | 0.03847
655 | 0.50041 | 656 | 0.03939
654 | 0.50112 | 655 | 0.04039
653 | 0.50203 | 654 | 0.04142
652 | 0.50281 | 653 | 0.04243
651 | 0.50356 | 652 | 0.04356
650 | 0.50443 | 651 | 0.04461
649 | 0.50516 | 650 | 0.04578
648 | 0.50599 | 649 | 0.04692
647 | 0.50679 | 648 | 0.04811
646 | 0.50762 | 647 | 0.04931
645 | 0.50847 | 646 | 0.05054
644 | 0.50928 | 645 | 0.05184
643 | 0.51011 | 644 | 0.05313
642 | 0.511 | 643 | 0.05452
641 | 0.51179 | 642 | 0.05586
640 | 0.51262 | 641 | 0.05727
639 | 0.5135 | 640 | 0.0587
638 | 0.51436 | 639 | 0.06021
637 | 0.51518 | 638 | 0.0617
636 | 0.51606 | 637 | 0.06325
635 | 0.51692 | 636 | 0.06485
634 | 0.51775 | 635 | 0.06647
633 | 0.51858 | 634 | 0.06813
632 | 0.51957 | 633 | 0.06983
631 | 0.52033 | 632 | 0.07159
630 | 0.5212 | 631 | 0.0734
629 | 0.52206 | 630 | 0.07524
628 | 0.52296 | 629 | 0.07713
627 | 0.52381 | 628 | 0.07901
626 | 0.52475 | 627 | 0.08101
625 | 0.52564 | 626 | 0.08305
624 | 0.5265 | 625 | 0.08513
623 | 0.52738 | 624 | 0.08723
622 | 0.52827 | 623 | 0.08941
621 | 0.52919 | 622 | 0.09168
620 | 0.53002 | 621 | 0.094
619 | 0.53094 | 620 | 0.09632
618 | 0.53183 | 619 | 0.09874
617 | 0.53276 | 618 | 0.10124
616 | 0.53365 | 617 | 0.10381
615 | 0.5345 | 616 | 0.10642
614 | 0.53543 | 615 | 0.1091
613 | 0.53631 | 614 | 0.11191
612 | 0.53718 | 613 | 0.11475
611 | 0.53813 | 612 | 0.11763
610 | 0.53905 | 611 | 0.12061
609 | 0.53991 | 610 | 0.12376
608 | 0.54079 | 609 | 0.1269
607 | 0.54174 | 608 | 0.13019
606 | 0.54268 | 607 | 0.13352
605 | 0.54354 | 606 | 0.13702
604 | 0.54443 | 605 | 0.14067
603 | 0.54531 | 604 | 0.14431
602 | 0.54625 | 603 | 0.14805
601 | 0.54708 | 602 | 0.15199
600 | 0.54801 | 601 | 0.15607
599 | 0.54894 | 600 | 0.16024
598 | 0.54983 | 599 | 0.16451
597 | 0.55067 | 598 | 0.16899
596 | 0.55156 | 597 | 0.1736
595 | 0.55241 | 596 | 0.17819
594 | 0.55328 | 595 | 0.18302
593 | 0.55414 | 594 | 0.18804
592 | 0.55497 | 593 | 0.19313
591 | 0.55585 | 592 | 0.1984
590 | 0.55669 | 591 | 0.2038
589 | 0.55761 | 590 | 0.20938
588 | 0.5584 | 589 | 0.21511
587 | 0.55909 | 588 | 0.22097
586 | 0.55992 | 587 | 0.22706
585 | 0.56071 | 586 | 0.23319
584 | 0.56157 | 585 | 0.23966
583 | 0.56232 | 584 | 0.24627
582 | 0.56304 | 583 | 0.25303
581 | 0.56378 | 582 | 0.25997
580 | 0.56451 | 581 | 0.26714
579 | 0.56517 | 580 | 0.27453
578 | 0.56603 | 579 | 0.28207
577 | 0.56669 | 578 | 0.28978
576 | 0.56737 | 577 | 0.2978
575 | 0.56801 | 576 | 0.30605
574 | 0.56869 | 575 | 0.31437
573 | 0.56931 | 574 | 0.3228
572 | 0.56989 | 573 | 0.33163
571 | 0.57046 | 572 | 0.34062
570 | 0.57103 | 571 | 0.34987
569 | 0.5716 | 570 | 0.35915
568 | 0.57216 | 569 | 0.36876
567 | 0.57273 | 568 | 0.37869
566 | 0.57323 | 567 | 0.38869
565 | 0.57371 | 566 | 0.3989
564 | 0.57424 | 565 | 0.40927
563 | 0.57466 | 564 | 0.41991
562 | 0.57511 | 563 | 0.43069
561 | 0.57548 | 562 | 0.44147
560 | 0.57587 | 561 | 0.45261
559 | 0.57625 | 560 | 0.46383
558 | 0.5766 | 559 | 0.47522
557 | 0.57683 | 558 | 0.48676
556 | 0.57717 | 557 | 0.49832
555 | 0.5774 | 556 | 0.51009
554 | 0.57764 | 555 | 0.52194
553 | 0.57783 | 554 | 0.53378
552 | 0.57793 | 553 | 0.54573
551 | 0.57815 | 552 | 0.55771
550 | 0.57812 | 551 | 0.56972
549 | 0.57818 | 550 | 0.58172
548 | 0.57822 | 549 | 0.59357
547 | 0.57815 | 548 | 0.60559
546 | 0.57807 | 547 | 0.61751
545 | 0.57797 | 546 | 0.62924
544 | 0.57773 | 545 | 0.64085
543 | 0.57759 | 544 | 0.65237
542 | 0.57727 | 543 | 0.6639
541 | 0.57698 | 542 | 0.67519
540 | 0.5766 | 541 | 0.68595
539 | 0.5762 | 540 | 0.6969
538 | 0.57572 | 539 | 0.70738
537 | 0.57514 | 538 | 0.7175
536 | 0.57453 | 537 | 0.72742
535 | 0.57386 | 536 | 0.7369
534 | 0.5731 | 535 | 0.74607
533 | 0.5722 | 534 | 0.75481
532 | 0.5713 | 533 | 0.76304
531 | 0.57029 | 532 | 0.77087
530 | 0.56924 | 531 | 0.77813
529 | 0.56803 | 530 | 0.78486
528 | 0.56687 | 529 | 0.7911
527 | 0.56551 | 528 | 0.79657
526 | 0.56405 | 527 | 0.80159
525 | 0.56252 | 526 | 0.80603
524 | 0.56097 | 525 | 0.80967
523 | 0.55918 | 524 | 0.8126
522 | 0.55744 | 523 | 0.81503
521 | 0.55552 | 522 | 0.8167
520 | 0.55352 | 521 | 0.81768
519 | 0.55144 | 520 | 0.81784
518 | 0.54924 | 519 | 0.81751
517 | 0.54691 | 518 | 0.81631
516 | 0.54453 | 517 | 0.81441
515 | 0.5421 | 516 | 0.81204
514 | 0.53952 | 515 | 0.80888
513 | 0.53676 | 514 | 0.80506
512 | 0.53406 | 513 | 0.8006
511 | 0.53122 | 512 | 0.79559
510 | 0.52832 | 511 | 0.79002
509 | 0.52541 | 510 | 0.78396
508 | 0.52235 | 509 | 0.7774
507 | 0.51941 | 508 | 0.77035
506 | 0.51632 | 507 | 0.763
505 | 0.51317 | 506 | 0.75533
504 | 0.5101 | 505 | 0.74733
503 | 0.50699 | 504 | 0.7391
502 | 0.50384 | 503 | 0.73068
501 | 0.50078 | 502 | 0.72206
500 | 0.49765 | 501 | 0.71342
499 | 0.4947 | 500 | 0.70462
498 | 0.49171 | 499 | 0.69589
497 | 0.48873 | 498 | 0.68713
496 | 0.48595 | 497 | 0.67837
495 | 0.48315 | 496 | 0.66973
494 | 0.48049 | 495 | 0.66141
493 | 0.47793 | 494 | 0.65299
492 | 0.47546 | 493 | 0.64486
491 | 0.47312 | 492 | 0.63689
490 | 0.47087 | 491 | 0.62919
489 | 0.46875 | 490 | 0.62167
488 | 0.46677 | 489 | 0.61437
487 | 0.46488 | 488 | 0.60743
486 | 0.46317 | 487 | 0.60063
485 | 0.4615 | 486 | 0.59424
484 | 0.46003 | 485 | 0.58791
483 | 0.45866 | 484 | 0.58201
482 | 0.45744 | 483 | 0.57637
481 | 0.4562 | 482 | 0.57084
480 | 0.45517 | 481 | 0.56568
479 | 0.45429 | 480 | 0.5607
478 | 0.45348 | 479 | 0.55592
477 | 0.45275 | 478 | 0.55144
476 | 0.45201 | 477 | 0.5471
475 | 0.45141 | 476 | 0.543
474 | 0.45096 | 475 | 0.5392
473 | 0.45063 | 474 | 0.53554
472 | 0.45032 | 473 | 0.5321
471 | 0.4501 | 472 | 0.52877
470 | 0.4499 | 471 | 0.52569
469 | 0.44984 | 470 | 0.52281
468 | 0.44983 | 469 | 0.52002
467 | 0.44994 | 468 | 0.51741
466 | 0.44994 | 467 | 0.51496
465 | 0.45002 | 466 | 0.51267
464 | 0.45017 | 465 | 0.51047
463 | 0.45042 | 464 | 0.50841
462 | 0.45061 | 463 | 0.50647
461 | 0.45098 | 462 | 0.50469
460 | 0.45133 | 461 | 0.50295
459 | 0.45175 | 460 | 0.5014
458 | 0.45212 | 459 | 0.49987
457 | 0.45251 | 458 | 0.49853
456 | 0.45298 | 457 | 0.49714
455 | 0.45341 | 456 | 0.496
454 | 0.45396 | 455 | 0.4948
453 | 0.45455 | 454 | 0.49373
452 | 0.45509 | 453 | 0.49281
451 | 0.45562 | 452 | 0.4919
450 | 0.4563 | 451 | 0.49107
449 | 0.45688 | 450 | 0.49031
448 | 0.45748 | 449 | 0.48961
447 | 0.45821 | 448 | 0.48899
446 | 0.45875 | 447 | 0.48839
445 | 0.4595 | 446 | 0.48783
444 | 0.4602 | 445 | 0.48741
443 | 0.46093 | 444 | 0.487
442 | 0.46164 | 443 | 0.4866
441 | 0.46232 | 442 | 0.48634
440 | 0.46313 | 441 | 0.48605
439 | 0.46393 | 440 | 0.48589
438 | 0.4647 | 439 | 0.48569
437 | 0.46549 | 438 | 0.48559
436 | 0.46623 | 437 | 0.48549
435 | 0.46707 | 436 | 0.4855
434 | 0.4678 | 435 | 0.48548
433 | 0.46873 | 434 | 0.48554
432 | 0.46963 | 433 | 0.48557
431 | 0.4704 | 432 | 0.48567
430 | 0.47124 | 431 | 0.4858
429 | 0.47204 | 430 | 0.48606
428 | 0.47298 | 429 | 0.4862
427 | 0.47392 | 428 | 0.48649
426 | 0.47473 | 427 | 0.48672
425 | 0.47556 | 426 | 0.48709
424 | 0.47655 | 425 | 0.4874
423 | 0.47748 | 424 | 0.48774
422 | 0.47834 | 423 | 0.48825
421 | 0.47923 | 422 | 0.48862
420 | 0.48017 | 421 | 0.48913
419 | 0.48116 | 420 | 0.48954
418 | 0.48219 | 419 | 0.49009
417 | 0.48307 | 418 | 0.49067
416 | 0.48402 | 417 | 0.49128
415 | 0.48504 | 416 | 0.49202
414 | 0.48602 | 415 | 0.49268
413 | 0.48706 | 414 | 0.49327
412 | 0.48795 | 413 | 0.49416
411 | 0.48914 | 412 | 0.49487
410 | 0.49016 | 411 | 0.4956
409 | 0.49112 | 410 | 0.4965
408 | 0.49222 | 409 | 0.49739
407 | 0.49327 | 408 | 0.49822
406 | 0.49422 | 407 | 0.49919
405 | 0.49537 | 406 | 0.5001
404 | 0.4964 | 405 | 0.50105
403 | 0.49735 | 404 | 0.50216
402 | 0.49847 | 403 | 0.50309
401 | 0.49961 | 402 | 0.50421
400 | 0.50067 | 401 | 0.50524
399 | 0.50184 | 400 | 0.50645
398 | 0.50285 | 399 | 0.5076
397 | 0.50387 | 398 | 0.50866
396 | 0.50487 | 397 | 0.50997
395 | 0.50602 | 396 | 0.51113
394 | 0.50703 | 395 | 0.51236
393 | 0.50812 | 394 | 0.51355
392 | 0.5092 | 393 | 0.51485
391 | 0.51039 | 392 | 0.51619
390 | 0.51141 | 391 | 0.51739
389 | 0.51241 | 390 | 0.51886
388 | 0.51351 | 389 | 0.52011
387 | 0.51462 | 388 | 0.5215
386 | 0.51561 | 387 | 0.52289
385 | 0.51665 | 386 | 0.52431
384 | 0.51768 | 385 | 0.52564
383 | 0.51875 | 384 | 0.52705
382 | 0.51981 | 383 | 0.52839
381 | 0.52074 | 382 | 0.52986
380 | 0.52185 | 381 | 0.53129
379 | 0.52284 | 380 | 0.53259
378 | 0.52377 | 379 | 0.53403
377 | 0.52493 | 378 | 0.53556
376 | 0.52585 | 377 | 0.53684
375 | 0.52679 | 376 | 0.53831
374 | 0.52773 | 375 | 0.53971
373 | 0.52865 | 374 | 0.54115
372 | 0.52966 | 373 | 0.54257
371 | 0.53048 | 372 | 0.5439
370 | 0.53146 | 371 | 0.54524
369 | 0.5324 | 370 | 0.54665
368 | 0.53324 | 369 | 0.54797
367 | 0.53409 | 368 | 0.54921
366 | 0.53492 | 367 | 0.55038
365 | 0.53587 | 366 | 0.55185
364 | 0.53681 | 365 | 0.55303
363 | 0.53751 | 364 | 0.55416
362 | 0.53825 | 363 | 0.55534
361 | 0.539 | 362 | 0.55662
360 | 0.53978 | 361 | 0.55772
359 | 0.54047 | 360 | 0.55868
358 | 0.54119 | 359 | 0.55966
357 | 0.54194 | 358 | 0.56075
356 | 0.5426 | 357 | 0.56169
355 | 0.54331 | 356 | 0.5626
354 | 0.54406 | 355 | 0.56339
353 | 0.54481 | 354 | 0.56418
352 | 0.54559 | 353 | 0.5651
351 | 0.54647 | 352 | 0.56583
350 | 0.54707 | 351 | 0.56663
349 | 0.54788 | 350 | 0.56749
348 | 0.54857 | 349 | 0.56797
347 | 0.54964 | 348 | 0.56833
346 | 0.5506 | 347 | 0.56938
345 | 0.55169 | 346 | 0.57032
344 | 0.55289 | 345 | 0.5712
343 | 0.5541 | 344 | 0.572
342 | 0.55542 | 343 | 0.57308
341 | 0.5569 | 342 | 0.57397
340 | 0.55829 | 341 | 0.57533
339 | 0.55969 | 340 | 0.57635
338 | 0.5614 | 339 | 0.57734
337 | 0.5632 | 338 | 0.57874
336 | 0.56482 | 337 | 0.58012
335 | 0.56646 | 336 | 0.5817
334 | 0.56841 | 335 | 0.58309
333 | 0.57017 | 334 | 0.58496
332 | 0.57198 | 333 | 0.58697
331 | 0.57401 | 332 | 0.58876
330 | 0.57587 | 331 | 0.5907
329 | 0.5782 | 330 | 0.59253
328 | 0.58014 | 329 | 0.59474
327 | 0.58228 | 328 | 0.59696
326 | 0.58428 | 327 | 0.59923
325 | 0.58659 | 326 | 0.60166
324 | 0.58871 | 325 | 0.60426
323 | 0.59089 | 324 | 0.60656
322 | 0.59336 | 323 | 0.60957
321 | 0.5955 | 322 | 0.61197
320 | 0.59769 | 321 | 0.61497
319 | 0.60009 | 320 | 0.61778
318 | 0.60237 | 319 | 0.62084
317 | 0.60465 | 318 | 0.62402
316 | 0.60724 | 317 | 0.62708
315 | 0.60943 | 316 | 0.63035
314 | 0.61189 | 315 | 0.63347
313 | 0.61429 | 314 | 0.63676
312 | 0.61667 | 313 | 0.64032
311 | 0.61881 | 312 | 0.64381
310 | 0.62135 | 311 | 0.64726
309 | 0.62381 | 310 | 0.65091
308 | 0.62635 | 309 | 0.65464
307 | 0.62868 | 308 | 0.65831
306 | 0.63102 | 307 | 0.66204
305 | 0.63367 | 306 | 0.66595
304 | 0.63608 | 305 | 0.66981
303 | 0.63889 | 304 | 0.67382
302 | 0.6412 | 303 | 0.67815
301 | 0.64397 | 302 | 0.68207
300 | 0.64635 | 301 | 0.6867
299 | 0.64897 | 300 | 0.69092
298 | 0.65146 | 299 | 0.6954
297 | 0.6542 | 298 | 0.6997
296 | 0.65675 | 297 | 0.70429
295 | 0.65946 | 296 | 0.7092
294 | 0.66222 | 295 | 0.71389
293 | 0.66488 | 294 | 0.71889
292 | 0.66734 | 293 | 0.72375
291 | 0.67029 | 292 | 0.72862
290 | 0.67301 | 291 | 0.73399
289 | 0.6757 | 290 | 0.73922
288 | 0.67867 | 289 | 0.74456
287 | 0.68156 | 288 | 0.75026
286 | 0.68429 | 287 | 0.75595
285 | 0.68709 | 286 | 0.76164
284 | 0.6902 | 285 | 0.76776
283 | 0.69312 | 284 | 0.77388
282 | 0.69606 | 283 | 0.78039
281 | 0.69868 | 282 | 0.78649
280 | 0.70171 | 281 | 0.79305
279 | 0.70457 | 280 | 0.79986
278 | 0.70752 | 279 | 0.80638
277 | 0.71024 | 278 | 0.81331
276 | 0.71277 | 277 | 0.82006
275 | 0.71544 | 276 | 0.82723
274 | 0.71774 | 275 | 0.83396
273 | 0.71995 | 274 | 0.8407
272 | 0.72236 | 273 | 0.84745
271 | 0.72434 | 272 | 0.85401
270 | 0.72628 | 271 | 0.86054
269 | 0.72815 | 270 | 0.86666
268 | 0.7296 | 269 | 0.87269
267 | 0.73119 | 268 | 0.87858
266 | 0.73265 | 267 | 0.88409
265 | 0.7341 | 266 | 0.8891
264 | 0.73525 | 265 | 0.8943
263 | 0.73631 | 264 | 0.89882
262 | 0.73738 | 263 | 0.9036
261 | 0.7383 | 262 | 0.90787
260 | 0.73923 | 261 | 0.91181
259 | 0.74042 | 260 | 0.91601
258 | 0.74103 | 259 | 0.91934
257 | 0.74159 | 258 | 0.92289
256 | 0.74202 | 257 | 0.92596
255 | 0.74259 | 256 | 0.92896
254 | 0.74306 | 255 | 0.93162
253 | 0.74357 | 254 | 0.93406
252 | 0.74403 | 253 | 0.9365
251 | 0.74445 | 252 | 0.93895
250 | 0.74499 | 251 | 0.94094
249 | 0.74531 | 250 | 0.94318
248 | 0.74598 | 249 | 0.94527
247 | 0.7461 | 248 | 0.94736
246 | 0.7467 | 247 | 0.94922
245 | 0.74721 | 246 | 0.95116
244 | 0.74772 | 245 | 0.95308
243 | 0.7482 | 244 | 0.95492
242 | 0.74854 | 243 | 0.95644
241 | 0.74878 | 242 | 0.95854
240 | 0.74946 | 241 | 0.96001
239 | 0.74983 | 240 | 0.96166
238 | 0.75023 | 239 | 0.96346
237 | 0.75071 | 238 | 0.96512
236 | 0.75116 | 237 | 0.96677
235 | 0.75151 | 236 | 0.96771
234 | 0.7523 | 235 | 0.96972
233 | 0.75278 | 234 | 0.97137
232 | 0.75331 | 233 | 0.97319
231 | 0.75379 | 232 | 0.97463
230 | 0.75411 | 231 | 0.97599
229 | 0.75459 | 230 | 0.97734
228 | 0.75535 | 229 | 0.97816
227 | 0.75565 | 228 | 0.97939
226 | 0.75598 | 227 | 0.9807
225 | 0.75617 | 226 | 0.98128
224 | 0.75618 | 225 | 0.98158
223 | 0.75653 | 224 | 0.982
222 | 0.75641 | 223 | 0.98205
221 | 0.75627 | 222 | 0.98156
220 | 0.75577 | 221 | 0.98119
219 | 0.75557 | 220 | 0.98037
218 | 0.75444 | 219 | 0.97932
217 | 0.75442 | 218 | 0.97786
216 | 0.75316 | 217 | 0.97621
215 | 0.75196 | 216 | 0.97445
214 | 0.75086 | 215 | 0.97272
213 | 0.74954 | 214 | 0.9707
212 | 0.74831 | 213 | 0.97147
211 | 0.74867 | 212 | 0.96743
210 | 0.74968 | 211 | 0.96841
209 | 0.75215 | 210 | 0.97473
208 | 0.74673 | 209 | 0.97846
207 | 0.78405 | 208 | 0.99884
206 | 0.78087 | 207 | 1.02433
205 | 0.93035 | 206 | 1.12645
204 | 1.06265 | 205 | 1.44824
203 | 10 | 204 | 1.80653
202 | 10 | 203 | 10
201 | 10 | 202 | 10
200 | 10 | 201 | 10
|  | 200 | -0.46721