## Fig 8(a)
Wavelength | Absorbance
nm
| No AuNT Mesh | 1 min | 2 min | 5 min | 10 min | 15 min | 20 min | 25 min | 30 min | 35 min | 40 min | 45 min | 50 min | 51 min | 55 min | 60 min | 120 min
599 | -0.01118 | 0.07376 | 0.11504 | 0.21482 | 0.27507 | 0.31156 | 0.22733 | 0.4097 | 0.46139 | 0.39438 | 0.23734 | 0.25467 | 0.2736 | 0.29104 | 0.32503 | 0.30461 | 0.38458
598 | -0.01122 | 0.07387 | 0.11499 | 0.21499 | 0.27524 | 0.31186 | 0.22767 | 0.41025 | 0.4619 | 0.39474 | 0.23748 | 0.25474 | 0.27368 | 0.29122 | 0.32511 | 0.30485 | 0.38474
597 | -0.01136 | 0.07384 | 0.11505 | 0.2151 | 0.2753 | 0.31209 | 0.22785 | 0.41063 | 0.46233 | 0.39504 | 0.23746 | 0.25465 | 0.27362 | 0.29127 | 0.3251 | 0.30497 | 0.38452
596 | -0.01141 | 0.07394 | 0.11533 | 0.21536 | 0.27557 | 0.31244 | 0.22814 | 0.4112 | 0.46285 | 0.39543 | 0.23753 | 0.2547 | 0.27371 | 0.2915 | 0.32518 | 0.30518 | 0.38453
595 | -0.01125 | 0.07425 | 0.11557 | 0.21584 | 0.27605 | 0.31299 | 0.22871 | 0.41196 | 0.46362 | 0.39611 | 0.23784 | 0.25498 | 0.27399 | 0.2919 | 0.32544 | 0.30559 | 0.38503
594 | -0.01135 | 0.07429 | 0.11549 | 0.21605 | 0.27622 | 0.31331 | 0.22896 | 0.41254 | 0.4642 | 0.39655 | 0.23792 | 0.25502 | 0.27406 | 0.29204 | 0.32552 | 0.30575 | 0.38505
593 | -0.01149 | 0.0743 | 0.11574 | 0.21626 | 0.27631 | 0.31356 | 0.22924 | 0.41294 | 0.46462 | 0.39691 | 0.23797 | 0.25498 | 0.27409 | 0.29216 | 0.32552 | 0.30587 | 0.38469
592 | -0.01148 | 0.0744 | 0.11589 | 0.21657 | 0.27657 | 0.31386 | 0.22953 | 0.41352 | 0.46519 | 0.39732 | 0.2381 | 0.25505 | 0.27423 | 0.2924 | 0.32564 | 0.3061 | 0.38493
591 | -0.01158 | 0.07454 | 0.11576 | 0.2169 | 0.27681 | 0.3142 | 0.22984 | 0.41404 | 0.46574 | 0.39777 | 0.23825 | 0.25518 | 0.27437 | 0.29267 | 0.32575 | 0.30639 | 0.38517
590 | -0.0116 | 0.07453 | 0.1158 | 0.21709 | 0.27692 | 0.31442 | 0.2301 | 0.41447 | 0.46621 | 0.39815 | 0.23836 | 0.25532 | 0.2745 | 0.29286 | 0.32588 | 0.30658 | 0.38547
589 | -0.01161 | 0.07463 | 0.116 | 0.2173 | 0.27705 | 0.31465 | 0.23035 | 0.41489 | 0.46669 | 0.39847 | 0.23851 | 0.25546 | 0.27459 | 0.29314 | 0.32607 | 0.30687 | 0.38529
588 | -0.01194 | 0.07445 | 0.11583 | 0.21718 | 0.27686 | 0.31456 | 0.23026 | 0.41494 | 0.46685 | 0.39851 | 0.23839 | 0.25529 | 0.27447 | 0.29309 | 0.326 | 0.30682 | 0.3854
587 | -0.01163 | 0.07478 | 0.11614 | 0.21755 | 0.27726 | 0.31505 | 0.23071 | 0.41553 | 0.46752 | 0.39906 | 0.23874 | 0.25566 | 0.27484 | 0.2936 | 0.32647 | 0.30738 | 0.386
586 | -0.01142 | 0.07513 | 0.11655 | 0.21788 | 0.27756 | 0.3155 | 0.2312 | 0.41613 | 0.46817 | 0.39963 | 0.23918 | 0.25611 | 0.27535 | 0.29417 | 0.32699 | 0.30797 | 0.38649
585 | -0.01157 | 0.07498 | 0.11627 | 0.21781 | 0.27741 | 0.31543 | 0.23119 | 0.41621 | 0.46839 | 0.39975 | 0.23916 | 0.25607 | 0.27532 | 0.29427 | 0.32707 | 0.30802 | 0.38656
584 | -0.01176 | 0.07495 | 0.1161 | 0.21777 | 0.27726 | 0.31544 | 0.2312 | 0.41639 | 0.46861 | 0.39976 | 0.23915 | 0.25613 | 0.27535 | 0.29444 | 0.32722 | 0.30818 | 0.38678
583 | -0.01173 | 0.07493 | 0.11614 | 0.21779 | 0.27713 | 0.31545 | 0.23127 | 0.41653 | 0.46887 | 0.39982 | 0.23923 | 0.25623 | 0.27546 | 0.29467 | 0.32749 | 0.30844 | 0.38704
582 | -0.01168 | 0.07509 | 0.11644 | 0.21796 | 0.27724 | 0.31568 | 0.23149 | 0.41686 | 0.4693 | 0.40003 | 0.23947 | 0.25644 | 0.27568 | 0.29514 | 0.32793 | 0.3089 | 0.38746
581 | -0.01173 | 0.07508 | 0.11629 | 0.21786 | 0.27708 | 0.31562 | 0.23153 | 0.41695 | 0.46951 | 0.40011 | 0.23953 | 0.25658 | 0.27577 | 0.29528 | 0.32813 | 0.30907 | 0.38766
580 | -0.0117 | 0.0751 | 0.11625 | 0.21793 | 0.277 | 0.31569 | 0.23159 | 0.41712 | 0.46978 | 0.40018 | 0.23973 | 0.25672 | 0.27596 | 0.29562 | 0.3284 | 0.30939 | 0.38803
579 | -0.01178 | 0.07508 | 0.11616 | 0.21788 | 0.27694 | 0.31574 | 0.23159 | 0.41724 | 0.47007 | 0.40027 | 0.2398 | 0.25687 | 0.27608 | 0.29583 | 0.32866 | 0.30964 | 0.38827
578 | -0.01178 | 0.07506 | 0.1161 | 0.21789 | 0.27684 | 0.31577 | 0.23169 | 0.4174 | 0.4703 | 0.40038 | 0.23992 | 0.25702 | 0.27624 | 0.29613 | 0.32894 | 0.30997 | 0.38881
577 | -0.01175 | 0.07508 | 0.11596 | 0.2179 | 0.27676 | 0.31582 | 0.23179 | 0.41755 | 0.47059 | 0.40051 | 0.24006 | 0.25716 | 0.27637 | 0.29641 | 0.32928 | 0.31022 | 0.38899
576 | -0.01179 | 0.07508 | 0.11589 | 0.2179 | 0.27668 | 0.31581 | 0.2318 | 0.41771 | 0.47087 | 0.40064 | 0.24019 | 0.2573 | 0.27654 | 0.29667 | 0.32953 | 0.3105 | 0.38892
575 | -0.01176 | 0.07508 | 0.11619 | 0.21793 | 0.27666 | 0.31596 | 0.23196 | 0.41794 | 0.47112 | 0.4008 | 0.24031 | 0.25749 | 0.27669 | 0.29705 | 0.32984 | 0.31081 | 0.3894
574 | -0.01172 | 0.07512 | 0.11605 | 0.21792 | 0.27662 | 0.31601 | 0.23202 | 0.41829 | 0.47139 | 0.40092 | 0.24052 | 0.25767 | 0.27687 | 0.29727 | 0.33011 | 0.31111 | 0.38978
573 | -0.01171 | 0.07517 | 0.11597 | 0.218 | 0.27659 | 0.31603 | 0.23217 | 0.41862 | 0.47171 | 0.40111 | 0.24068 | 0.25783 | 0.27703 | 0.2976 | 0.33046 | 0.31142 | 0.39038
572 | -0.01169 | 0.07525 | 0.11605 | 0.21806 | 0.27647 | 0.3162 | 0.23222 | 0.41879 | 0.47196 | 0.40126 | 0.24083 | 0.258 | 0.27726 | 0.29796 | 0.33086 | 0.31172 | 0.39024
571 | -0.01165 | 0.07532 | 0.11622 | 0.2182 | 0.27653 | 0.31629 | 0.23239 | 0.41909 | 0.47234 | 0.40154 | 0.24101 | 0.25825 | 0.27743 | 0.2983 | 0.33125 | 0.31208 | 0.39076
570 | -0.01156 | 0.07541 | 0.11644 | 0.21833 | 0.27658 | 0.31651 | 0.23261 | 0.41936 | 0.47258 | 0.40179 | 0.24123 | 0.25855 | 0.2777 | 0.29873 | 0.33164 | 0.31252 | 0.39123
569 | -0.01189 | 0.07548 | 0.1169 | 0.21797 | 0.27666 | 0.31686 | 0.23251 | 0.42037 | 0.47233 | 0.40353 | 0.2414 | 0.25876 | 0.27787 | 0.29825 | 0.33115 | 0.31231 | 0.39051
568 | -0.01185 | 0.07552 | 0.1168 | 0.21804 | 0.27665 | 0.31696 | 0.23262 | 0.42058 | 0.47261 | 0.40372 | 0.24158 | 0.25893 | 0.27801 | 0.29855 | 0.33142 | 0.31259 | 0.39084
567 | -0.0118 | 0.07551 | 0.1168 | 0.21802 | 0.27652 | 0.31702 | 0.23274 | 0.42074 | 0.47288 | 0.40387 | 0.24172 | 0.25914 | 0.27823 | 0.29889 | 0.33179 | 0.31292 | 0.39135
566 | -0.01179 | 0.07544 | 0.1168 | 0.21811 | 0.27651 | 0.31709 | 0.2328 | 0.42097 | 0.47318 | 0.40404 | 0.24189 | 0.2593 | 0.27844 | 0.29927 | 0.3321 | 0.31326 | 0.39152
565 | -0.01181 | 0.07547 | 0.11674 | 0.21815 | 0.27651 | 0.31719 | 0.23293 | 0.42115 | 0.47352 | 0.40417 | 0.24204 | 0.2595 | 0.27863 | 0.29954 | 0.33243 | 0.31352 | 0.39187
564 | -0.01184 | 0.07549 | 0.11667 | 0.2182 | 0.27643 | 0.31722 | 0.23296 | 0.42132 | 0.47376 | 0.40436 | 0.24219 | 0.25965 | 0.27874 | 0.29982 | 0.33271 | 0.31379 | 0.39212
563 | -0.0119 | 0.07548 | 0.1167 | 0.21822 | 0.27642 | 0.31731 | 0.23306 | 0.42159 | 0.47402 | 0.40452 | 0.24225 | 0.25969 | 0.27884 | 0.30003 | 0.33289 | 0.31398 | 0.39226
562 | -0.01187 | 0.07553 | 0.11669 | 0.21831 | 0.27643 | 0.31745 | 0.23324 | 0.42184 | 0.47441 | 0.40476 | 0.24244 | 0.25984 | 0.27905 | 0.30035 | 0.33317 | 0.31429 | 0.39261
561 | -0.01189 | 0.07555 | 0.11671 | 0.2184 | 0.27642 | 0.31763 | 0.23336 | 0.42216 | 0.47475 | 0.40495 | 0.24253 | 0.26 | 0.2792 | 0.30069 | 0.33351 | 0.31462 | 0.39285
560 | -0.01188 | 0.07555 | 0.11672 | 0.2185 | 0.27646 | 0.31774 | 0.23349 | 0.42238 | 0.4751 | 0.40518 | 0.24267 | 0.26018 | 0.27935 | 0.30095 | 0.33374 | 0.31492 | 0.39312
559 | -0.01187 | 0.07563 | 0.11672 | 0.21852 | 0.27644 | 0.31782 | 0.23361 | 0.42266 | 0.4754 | 0.40549 | 0.24289 | 0.26038 | 0.27948 | 0.30125 | 0.33404 | 0.31519 | 0.39344
558 | -0.01192 | 0.0757 | 0.11683 | 0.21853 | 0.27647 | 0.31794 | 0.23378 | 0.42288 | 0.4757 | 0.40567 | 0.24298 | 0.26046 | 0.27963 | 0.30156 | 0.33434 | 0.31545 | 0.39366
557 | -0.01189 | 0.07571 | 0.11653 | 0.21862 | 0.27639 | 0.31804 | 0.23391 | 0.42315 | 0.47605 | 0.40585 | 0.24316 | 0.26062 | 0.27983 | 0.30184 | 0.33464 | 0.31578 | 0.39394
556 | -0.0119 | 0.0757 | 0.11662 | 0.21874 | 0.27649 | 0.31822 | 0.23409 | 0.42347 | 0.47644 | 0.40613 | 0.24333 | 0.26084 | 0.28003 | 0.3022 | 0.33496 | 0.31612 | 0.39435
555 | -0.01191 | 0.07567 | 0.11662 | 0.21876 | 0.27638 | 0.31825 | 0.23414 | 0.4236 | 0.47671 | 0.40636 | 0.24342 | 0.26092 | 0.28016 | 0.30239 | 0.33511 | 0.31634 | 0.39455
554 | -0.01184 | 0.07576 | 0.1167 | 0.21887 | 0.27646 | 0.31845 | 0.23433 | 0.42397 | 0.47705 | 0.40664 | 0.24365 | 0.26116 | 0.28032 | 0.30282 | 0.3354 | 0.31674 | 0.39481
553 | -0.0119 | 0.07573 | 0.11668 | 0.21896 | 0.2764 | 0.31853 | 0.23449 | 0.42415 | 0.47744 | 0.4068 | 0.24384 | 0.26128 | 0.28053 | 0.30305 | 0.33565 | 0.31702 | 0.39507
552 | -0.01194 | 0.07574 | 0.11677 | 0.21899 | 0.27639 | 0.31866 | 0.23455 | 0.42438 | 0.47779 | 0.40703 | 0.24396 | 0.26145 | 0.28065 | 0.30333 | 0.33588 | 0.31728 | 0.39537
551 | -0.01196 | 0.07573 | 0.11674 | 0.21903 | 0.27645 | 0.31874 | 0.2347 | 0.42459 | 0.4781 | 0.40724 | 0.24405 | 0.26164 | 0.28083 | 0.30366 | 0.33622 | 0.31756 | 0.39561
550 | -0.01196 | 0.07573 | 0.1168 | 0.21909 | 0.2764 | 0.31886 | 0.23476 | 0.42491 | 0.47844 | 0.40751 | 0.24423 | 0.26174 | 0.28101 | 0.30399 | 0.3365 | 0.31783 | 0.3959
549 | -0.01202 | 0.07574 | 0.11674 | 0.21911 | 0.27632 | 0.31897 | 0.23487 | 0.42508 | 0.47875 | 0.40767 | 0.24436 | 0.2619 | 0.28112 | 0.30422 | 0.33672 | 0.31814 | 0.39608
548 | -0.01208 | 0.07574 | 0.11673 | 0.21915 | 0.27632 | 0.31902 | 0.23492 | 0.42527 | 0.47906 | 0.40792 | 0.24452 | 0.26206 | 0.28131 | 0.30451 | 0.33705 | 0.31841 | 0.39637
547 | -0.01207 | 0.07576 | 0.11678 | 0.21917 | 0.2763 | 0.31907 | 0.23507 | 0.4255 | 0.47933 | 0.40816 | 0.2447 | 0.26212 | 0.28138 | 0.30476 | 0.33728 | 0.3187 | 0.39648
546 | -0.01193 | 0.07594 | 0.11693 | 0.2194 | 0.27646 | 0.31933 | 0.23527 | 0.4258 | 0.47996 | 0.40864 | 0.24515 | 0.26275 | 0.282 | 0.30539 | 0.3379 | 0.31917 | 0.39722
545 | -0.01191 | 0.07593 | 0.11697 | 0.21949 | 0.27646 | 0.31945 | 0.23521 | 0.42581 | 0.48025 | 0.40889 | 0.24553 | 0.26317 | 0.28239 | 0.30591 | 0.33834 | 0.31953 | 0.39768
544 | -0.01201 | 0.07585 | 0.11689 | 0.21947 | 0.27637 | 0.31943 | 0.23508 | 0.42586 | 0.48043 | 0.40902 | 0.24554 | 0.26327 | 0.2825 | 0.30609 | 0.33858 | 0.31967 | 0.39786
543 | -0.01199 | 0.07589 | 0.11697 | 0.21955 | 0.27637 | 0.31947 | 0.23518 | 0.42597 | 0.48074 | 0.40921 | 0.24576 | 0.26346 | 0.28264 | 0.30634 | 0.33884 | 0.31994 | 0.3981
542 | -0.01204 | 0.07592 | 0.11692 | 0.21949 | 0.27627 | 0.3195 | 0.23528 | 0.42618 | 0.48103 | 0.40934 | 0.24573 | 0.26348 | 0.28264 | 0.30689 | 0.33894 | 0.32011 | 0.3981
541 | -0.01206 | 0.07587 | 0.1169 | 0.21953 | 0.2762 | 0.31957 | 0.23544 | 0.4264 | 0.48137 | 0.40958 | 0.24592 | 0.26352 | 0.28275 | 0.30788 | 0.33916 | 0.32047 | 0.39833
540 | -0.01208 | 0.0758 | 0.11716 | 0.21956 | 0.27623 | 0.3197 | 0.23551 | 0.42669 | 0.4817 | 0.40978 | 0.246 | 0.26361 | 0.28283 | 0.30812 | 0.33939 | 0.32073 | 0.39848
539 | -0.01215 | 0.07579 | 0.11701 | 0.21957 | 0.27623 | 0.31975 | 0.23562 | 0.42684 | 0.48203 | 0.41006 | 0.24615 | 0.26379 | 0.28298 | 0.30838 | 0.33962 | 0.32098 | 0.39864
538 | -0.01215 | 0.0758 | 0.11674 | 0.21964 | 0.2762 | 0.31985 | 0.23574 | 0.42705 | 0.48237 | 0.41028 | 0.24633 | 0.26388 | 0.2831 | 0.30864 | 0.33988 | 0.32124 | 0.39879
537 | -0.01214 | 0.07588 | 0.11693 | 0.21966 | 0.27619 | 0.31991 | 0.23581 | 0.42727 | 0.48266 | 0.41047 | 0.24649 | 0.26407 | 0.28334 | 0.30887 | 0.34017 | 0.32152 | 0.39889
536 | -0.01213 | 0.07587 | 0.11696 | 0.21973 | 0.27618 | 0.31999 | 0.23591 | 0.42745 | 0.48299 | 0.41076 | 0.24666 | 0.26424 | 0.28339 | 0.30911 | 0.34036 | 0.32177 | 0.39921
535 | -0.01211 | 0.07585 | 0.11702 | 0.21977 | 0.27615 | 0.32006 | 0.23597 | 0.42762 | 0.48327 | 0.41095 | 0.24683 | 0.2644 | 0.28354 | 0.30941 | 0.34061 | 0.32207 | 0.39932
534 | -0.01217 | 0.07588 | 0.11719 | 0.21977 | 0.27613 | 0.32014 | 0.23602 | 0.42776 | 0.48348 | 0.41118 | 0.24695 | 0.26452 | 0.28368 | 0.30955 | 0.34078 | 0.32225 | 0.39948
533 | -0.01215 | 0.07584 | 0.11669 | 0.21981 | 0.27365 | 0.32018 | 0.23608 | 0.42796 | 0.48375 | 0.41133 | 0.24705 | 0.2646 | 0.2838 | 0.30981 | 0.34099 | 0.3225 | 0.39952
532 | -0.01214 | 0.07585 | 0.1168 | 0.21981 | 0.27367 | 0.32021 | 0.23615 | 0.42803 | 0.48399 | 0.41148 | 0.24726 | 0.26476 | 0.28393 | 0.30994 | 0.34116 | 0.3227 | 0.39965
531 | -0.01213 | 0.07584 | 0.11683 | 0.21988 | 0.27366 | 0.32027 | 0.23622 | 0.42818 | 0.48423 | 0.41171 | 0.24742 | 0.26494 | 0.28405 | 0.31016 | 0.34133 | 0.32296 | 0.39987
530 | -0.01217 | 0.07583 | 0.11679 | 0.21989 | 0.27368 | 0.32033 | 0.23626 | 0.42823 | 0.48448 | 0.41183 | 0.2475 | 0.26502 | 0.28418 | 0.31032 | 0.34149 | 0.32311 | 0.39989
529 | -0.01219 | 0.07587 | 0.11662 | 0.21989 | 0.27361 | 0.32031 | 0.23627 | 0.4283 | 0.48461 | 0.41198 | 0.24763 | 0.26512 | 0.28423 | 0.31046 | 0.34166 | 0.32325 | 0.40003
528 | -0.01218 | 0.07583 | 0.11662 | 0.21994 | 0.2736 | 0.32036 | 0.2363 | 0.42835 | 0.48473 | 0.41206 | 0.24769 | 0.26516 | 0.28437 | 0.31054 | 0.34178 | 0.32335 | 0.40009
527 | -0.01213 | 0.07585 | 0.11668 | 0.21999 | 0.27362 | 0.32045 | 0.23635 | 0.42845 | 0.48492 | 0.41221 | 0.2478 | 0.26535 | 0.28448 | 0.31073 | 0.34192 | 0.32351 | 0.40022
526 | -0.01215 | 0.0758 | 0.11662 | 0.21996 | 0.27353 | 0.32034 | 0.23627 | 0.42844 | 0.4849 | 0.41226 | 0.24781 | 0.26533 | 0.28445 | 0.31071 | 0.34192 | 0.32357 | 0.40006
525 | -0.01209 | 0.07584 | 0.11667 | 0.21995 | 0.27352 | 0.32045 | 0.23635 | 0.42853 | 0.48506 | 0.4123 | 0.24796 | 0.26545 | 0.28456 | 0.31075 | 0.34207 | 0.32367 | 0.40023
524 | -0.01216 | 0.07579 | 0.11669 | 0.21995 | 0.2735 | 0.32033 | 0.23628 | 0.42846 | 0.485 | 0.41222 | 0.24789 | 0.26541 | 0.28449 | 0.31076 | 0.34201 | 0.3237 | 0.40013
523 | -0.01218 | 0.07576 | 0.11665 | 0.21992 | 0.27345 | 0.32037 | 0.23627 | 0.42842 | 0.48493 | 0.41227 | 0.24791 | 0.2654 | 0.28452 | 0.31071 | 0.34197 | 0.32367 | 0.40018
522 | -0.01217 | 0.07574 | 0.11665 | 0.22 | 0.27342 | 0.32035 | 0.23617 | 0.42843 | 0.485 | 0.41224 | 0.24791 | 0.26541 | 0.2845 | 0.31068 | 0.34198 | 0.32371 | 0.40013
521 | -0.01217 | 0.07572 | 0.11662 | 0.21994 | 0.27343 | 0.32028 | 0.23618 | 0.42829 | 0.48484 | 0.41212 | 0.24783 | 0.26533 | 0.28443 | 0.31059 | 0.34194 | 0.32363 | 0.39995
520 | -0.01216 | 0.0758 | 0.11668 | 0.21998 | 0.27338 | 0.32026 | 0.23613 | 0.42828 | 0.48479 | 0.41208 | 0.24787 | 0.26539 | 0.28446 | 0.31053 | 0.34192 | 0.32361 | 0.40001
519 | -0.0122 | 0.07567 | 0.11668 | 0.21989 | 0.27336 | 0.32015 | 0.23598 | 0.42818 | 0.48462 | 0.41191 | 0.24781 | 0.26526 | 0.28435 | 0.31036 | 0.34177 | 0.32352 | 0.39983
518 | -0.01216 | 0.07564 | 0.11661 | 0.21987 | 0.27329 | 0.32007 | 0.23596 | 0.42804 | 0.48443 | 0.41185 | 0.24769 | 0.26518 | 0.28426 | 0.31019 | 0.34164 | 0.32344 | 0.39966
517 | -0.01216 | 0.07561 | 0.11661 | 0.21981 | 0.27327 | 0.32001 | 0.23582 | 0.42809 | 0.48423 | 0.41166 | 0.24761 | 0.26511 | 0.28417 | 0.30996 | 0.3415 | 0.32326 | 0.39948
516 | -0.01219 | 0.07553 | 0.11656 | 0.21974 | 0.27311 | 0.31986 | 0.23568 | 0.42802 | 0.48388 | 0.41141 | 0.24748 | 0.26499 | 0.28406 | 0.3097 | 0.3413 | 0.32306 | 0.39933
515 | -0.01221 | 0.07549 | 0.11658 | 0.21973 | 0.27313 | 0.31977 | 0.23554 | 0.42785 | 0.48364 | 0.41119 | 0.2474 | 0.26486 | 0.2839 | 0.30945 | 0.34109 | 0.32286 | 0.39911
514 | -0.01217 | 0.07553 | 0.11658 | 0.21973 | 0.27309 | 0.3197 | 0.2355 | 0.42764 | 0.48335 | 0.411 | 0.24726 | 0.26476 | 0.28378 | 0.30921 | 0.34086 | 0.3227 | 0.3989
513 | -0.01218 | 0.07552 | 0.11652 | 0.21959 | 0.27293 | 0.31951 | 0.23523 | 0.42741 | 0.48289 | 0.41073 | 0.2471 | 0.26457 | 0.28358 | 0.30882 | 0.34057 | 0.32236 | 0.39863
512 | -0.01222 | 0.07548 | 0.11651 | 0.21951 | 0.27289 | 0.31935 | 0.23515 | 0.42722 | 0.48251 | 0.4104 | 0.24694 | 0.26444 | 0.28345 | 0.3085 | 0.34029 | 0.32213 | 0.39837
511 | -0.01219 | 0.07549 | 0.11656 | 0.2195 | 0.27286 | 0.31925 | 0.23499 | 0.42706 | 0.48218 | 0.41021 | 0.24681 | 0.2643 | 0.28332 | 0.30819 | 0.34005 | 0.32189 | 0.39808
510 | -0.01224 | 0.07534 | 0.11647 | 0.21941 | 0.27285 | 0.31907 | 0.23474 | 0.42759 | 0.48179 | 0.40988 | 0.24664 | 0.26411 | 0.2831 | 0.30779 | 0.33971 | 0.32155 | 0.39773
509 | -0.0122 | 0.07527 | 0.1164 | 0.21933 | 0.27268 | 0.31887 | 0.23459 | 0.42756 | 0.48128 | 0.40949 | 0.24641 | 0.26391 | 0.28292 | 0.30734 | 0.33932 | 0.32118 | 0.39732
508 | -0.01217 | 0.07525 | 0.11644 | 0.21927 | 0.27266 | 0.31873 | 0.2344 | 0.42739 | 0.48084 | 0.40921 | 0.24632 | 0.26377 | 0.2827 | 0.30694 | 0.33898 | 0.32089 | 0.39714
507 | -0.01227 | 0.07512 | 0.11641 | 0.21913 | 0.27255 | 0.31852 | 0.23414 | 0.42713 | 0.48028 | 0.40884 | 0.24607 | 0.26351 | 0.28248 | 0.30646 | 0.33858 | 0.32051 | 0.39666
506 | -0.01225 | 0.07508 | 0.11642 | 0.21909 | 0.27248 | 0.31839 | 0.23396 | 0.42685 | 0.47984 | 0.40848 | 0.24589 | 0.26337 | 0.2823 | 0.30603 | 0.33822 | 0.32016 | 0.39624
505 | -0.01187 | 0.07506 | 0.11646 | 0.21909 | 0.27247 | 0.31823 | 0.23386 | 0.42667 | 0.47938 | 0.40813 | 0.2457 | 0.26319 | 0.28209 | 0.30557 | 0.33783 | 0.31982 | 0.39601
504 | -0.0121 | 0.07499 | 0.11641 | 0.21899 | 0.27243 | 0.31806 | 0.23365 | 0.42638 | 0.47894 | 0.40775 | 0.24556 | 0.26301 | 0.28192 | 0.30511 | 0.33744 | 0.31937 | 0.3955
503 | -0.01217 | 0.07496 | 0.11639 | 0.2189 | 0.27232 | 0.31785 | 0.23337 | 0.42609 | 0.47833 | 0.40737 | 0.24534 | 0.26279 | 0.28167 | 0.30463 | 0.33703 | 0.31895 | 0.39506
502 | -0.01206 | 0.07492 | 0.11644 | 0.21884 | 0.27233 | 0.31771 | 0.23323 | 0.42585 | 0.4778 | 0.40699 | 0.24513 | 0.26257 | 0.28142 | 0.30406 | 0.3366 | 0.31859 | 0.39469
501 | -0.01238 | 0.07488 | 0.11647 | 0.21879 | 0.27231 | 0.31753 | 0.23304 | 0.42559 | 0.47732 | 0.40664 | 0.245 | 0.26243 | 0.28127 | 0.30359 | 0.33619 | 0.31818 | 0.39424
500 | -0.01194 | 0.07481 | 0.11647 | 0.21871 | 0.27227 | 0.31738 | 0.23283 | 0.42535 | 0.47675 | 0.40622 | 0.24481 | 0.26219 | 0.281 | 0.3031 | 0.33575 | 0.31775 | 0.39379
499 | -0.01189 | 0.07481 | 0.11658 | 0.21872 | 0.27221 | 0.3172 | 0.23264 | 0.4252 | 0.47623 | 0.40587 | 0.24463 | 0.26201 | 0.28089 | 0.30265 | 0.33537 | 0.31731 | 0.39343
498 | -0.01201 | 0.07478 | 0.11646 | 0.21869 | 0.27219 | 0.31704 | 0.23244 | 0.42487 | 0.47575 | 0.40548 | 0.24444 | 0.26185 | 0.28064 | 0.30212 | 0.33488 | 0.3169 | 0.39303
497 | -0.01206 | 0.07472 | 0.11649 | 0.21862 | 0.27223 | 0.3169 | 0.23229 | 0.42454 | 0.47518 | 0.40513 | 0.2443 | 0.26171 | 0.28044 | 0.30158 | 0.33445 | 0.31649 | 0.39265
496 | -0.01221 | 0.0747 | 0.11692 | 0.21858 | 0.27218 | 0.31671 | 0.23207 | 0.42421 | 0.47461 | 0.40479 | 0.24414 | 0.26152 | 0.28027 | 0.30111 | 0.3341 | 0.31611 | 0.39202
495 | -0.01175 | 0.07483 | 0.11655 | 0.21858 | 0.27222 | 0.31658 | 0.23188 | 0.42386 | 0.47405 | 0.4044 | 0.24402 | 0.26137 | 0.28011 | 0.30064 | 0.3337 | 0.31568 | 0.39162
494 | -0.01168 | 0.07473 | 0.11664 | 0.21854 | 0.27221 | 0.31636 | 0.23159 | 0.42341 | 0.47349 | 0.40398 | 0.24385 | 0.26119 | 0.27988 | 0.3001 | 0.3332 | 0.31528 | 0.39111
493 | -0.01152 | 0.0748 | 0.11687 | 0.2186 | 0.27227 | 0.31624 | 0.2314 | 0.42302 | 0.47306 | 0.40375 | 0.24373 | 0.26111 | 0.27975 | 0.29973 | 0.33289 | 0.31495 | 0.39064
492 | -0.01134 | 0.07489 | 0.11699 | 0.21859 | 0.27225 | 0.31604 | 0.23121 | 0.4225 | 0.47244 | 0.40334 | 0.24361 | 0.26095 | 0.27959 | 0.29926 | 0.33253 | 0.31455 | 0.39024
491 | -0.01116 | 0.07484 | 0.11729 | 0.21861 | 0.27229 | 0.31584 | 0.23096 | 0.42207 | 0.47191 | 0.40298 | 0.24348 | 0.26078 | 0.2794 | 0.29881 | 0.3321 | 0.3142 | 0.38999
490 | -0.01089 | 0.07502 | 0.11732 | 0.21865 | 0.2724 | 0.31573 | 0.23078 | 0.42165 | 0.47147 | 0.40276 | 0.2434 | 0.26073 | 0.27931 | 0.29843 | 0.33182 | 0.31385 | 0.38948
489 | -0.01062 | 0.07517 | 0.11755 | 0.21882 | 0.27255 | 0.31568 | 0.23063 | 0.42124 | 0.471 | 0.40247 | 0.24332 | 0.26063 | 0.27914 | 0.29804 | 0.33144 | 0.31356 | 0.38905
488 | -0.01033 | 0.07535 | 0.11782 | 0.21887 | 0.27269 | 0.3156 | 0.23053 | 0.42083 | 0.47057 | 0.40223 | 0.24326 | 0.26057 | 0.27907 | 0.29765 | 0.33111 | 0.31324 | 0.38876
487 | -0.00993 | 0.07565 | 0.11819 | 0.21911 | 0.27287 | 0.31559 | 0.23043 | 0.42059 | 0.47017 | 0.40209 | 0.24326 | 0.26049 | 0.279 | 0.29737 | 0.33087 | 0.31301 | 0.38821
486 | -0.00948 | 0.07606 | 0.11862 | 0.21939 | 0.27317 | 0.31571 | 0.23045 | 0.42039 | 0.46992 | 0.40191 | 0.24325 | 0.2605 | 0.27897 | 0.29709 | 0.3307 | 0.31277 | 0.38791
485 | -0.00898 | 0.07649 | 0.1191 | 0.21973 | 0.27351 | 0.31584 | 0.23055 | 0.42023 | 0.46974 | 0.40186 | 0.24337 | 0.26052 | 0.27894 | 0.29682 | 0.33049 | 0.31255 | 0.38777
484 | -0.00841 | 0.07701 | 0.11965 | 0.22011 | 0.27393 | 0.31603 | 0.23073 | 0.42025 | 0.46953 | 0.40175 | 0.24337 | 0.26057 | 0.27895 | 0.29664 | 0.33025 | 0.31241 | 0.38757
483 | -0.00769 | 0.07765 | 0.12027 | 0.22059 | 0.2744 | 0.31635 | 0.23095 | 0.42031 | 0.46949 | 0.40175 | 0.24352 | 0.26066 | 0.27903 | 0.29648 | 0.33019 | 0.31231 | 0.38734
482 | -0.00641 | 0.07842 | 0.12111 | 0.22127 | 0.27514 | 0.31682 | 0.23126 | 0.42055 | 0.46959 | 0.40191 | 0.24375 | 0.26085 | 0.2792 | 0.29642 | 0.33016 | 0.31228 | 0.38692
481 | -0.00582 | 0.07916 | 0.12184 | 0.22184 | 0.27563 | 0.31722 | 0.23157 | 0.42067 | 0.46947 | 0.40192 | 0.2438 | 0.26089 | 0.27917 | 0.29621 | 0.32994 | 0.31201 | 0.38648
480 | -0.00513 | 0.07987 | 0.12272 | 0.22254 | 0.27628 | 0.31763 | 0.23194 | 0.42089 | 0.4692 | 0.40201 | 0.24394 | 0.26095 | 0.27913 | 0.29603 | 0.32982 | 0.31181 | 0.38627
479 | -0.00366 | 0.08138 | 0.12422 | 0.22381 | 0.27755 | 0.31871 | 0.23287 | 0.42169 | 0.46826 | 0.40263 | 0.24458 | 0.26153 | 0.2797 | 0.29634 | 0.33009 | 0.31215 | 0.38626
478 | -0.00228 | 0.08297 | 0.12584 | 0.2252 | 0.27891 | 0.31986 | 0.2338 | 0.42252 | 0.46898 | 0.404 | 0.24519 | 0.26205 | 0.28014 | 0.29665 | 0.33042 | 0.31242 | 0.38608
477 | 1.31244e-05 | 0.08484 | 0.12773 | 0.22681 | 0.28048 | 0.32119 | 0.23497 | 0.42354 | 0.46976 | 0.40425 | 0.24588 | 0.2627 | 0.28077 | 0.29711 | 0.33086 | 0.31284 | 0.38628
476 | 0.00221 | 0.08691 | 0.12978 | 0.22857 | 0.28222 | 0.32259 | 0.23623 | 0.42458 | 0.47045 | 0.40516 | 0.2466 | 0.26338 | 0.2813 | 0.29738 | 0.33127 | 0.3131 | 0.38622
475 | 0.00404 | 0.08904 | 0.13199 | 0.23042 | 0.28394 | 0.32408 | 0.23744 | 0.42563 | 0.47121 | 0.40586 | 0.24732 | 0.26394 | 0.28177 | 0.29775 | 0.33152 | 0.31334 | 0.38586
474 | 0.00659 | 0.09147 | 0.13418 | 0.23245 | 0.28594 | 0.32577 | 0.23888 | 0.42684 | 0.47211 | 0.40674 | 0.24818 | 0.26469 | 0.28239 | 0.29815 | 0.33196 | 0.31372 | 0.38569
473 | 0.00976 | 0.09439 | 0.13712 | 0.23496 | 0.28846 | 0.32781 | 0.24069 | 0.42836 | 0.4733 | 0.40793 | 0.2492 | 0.26564 | 0.28325 | 0.30048 | 0.33256 | 0.31427 | 0.38582
472 | 0.01312 | 0.0976 | 0.1402 | 0.2377 | 0.29116 | 0.33004 | 0.24264 | 0.43007 | 0.47464 | 0.40925 | 0.25035 | 0.26668 | 0.28412 | 0.30496 | 0.33323 | 0.31482 | 0.38572
471 | 0.01653 | 0.10121 | 0.14358 | 0.24076 | 0.29411 | 0.33261 | 0.2449 | 0.43197 | 0.47621 | 0.41072 | 0.25168 | 0.26786 | 0.28518 | 0.3059 | 0.33402 | 0.31551 | 0.38575
470 | 0.02067 | 0.10497 | 0.1474 | 0.24403 | 0.29727 | 0.3353 | 0.24716 | 0.43398 | 0.47777 | 0.41222 | 0.253 | 0.26904 | 0.28618 | 0.30678 | 0.33473 | 0.31615 | 0.38564
469 | 0.02506 | 0.10956 | 0.15237 | 0.24795 | 0.30124 | 0.33863 | 0.25014 | 0.43655 | 0.47994 | 0.41426 | 0.25483 | 0.27073 | 0.28769 | 0.30806 | 0.33599 | 0.31727 | 0.3861
468 | 0.03019 | 0.11427 | 0.15695 | 0.25207 | 0.30514 | 0.34201 | 0.2531 | 0.43921 | 0.48201 | 0.41629 | 0.25659 | 0.27228 | 0.28904 | 0.30921 | 0.33702 | 0.31821 | 0.38605
467 | 0.03507 | 0.11937 | 0.16183 | 0.25639 | 0.30944 | 0.34569 | 0.25633 | 0.44211 | 0.48438 | 0.41841 | 0.25848 | 0.27403 | 0.29055 | 0.31049 | 0.33823 | 0.31926 | 0.38611
466 | 0.04088 | 0.12507 | 0.16727 | 0.26125 | 0.31424 | 0.34986 | 0.25998 | 0.44544 | 0.48701 | 0.42092 | 0.26067 | 0.27595 | 0.2923 | 0.31204 | 0.33959 | 0.32049 | 0.38626
465 | 0.04674 | 0.13111 | 0.17296 | 0.26644 | 0.31932 | 0.35421 | 0.26374 | 0.44883 | 0.48987 | 0.42347 | 0.26287 | 0.27791 | 0.29408 | 0.31357 | 0.34097 | 0.32176 | 0.38641
464 | 0.05394 | 0.13768 | 0.17958 | 0.27221 | 0.32489 | 0.35909 | 0.26807 | 0.45271 | 0.49306 | 0.42644 | 0.26545 | 0.28026 | 0.29609 | 0.31536 | 0.3426 | 0.32321 | 0.38671
463 | 0.06112 | 0.14453 | 0.18683 | 0.27816 | 0.3307 | 0.36405 | 0.27248 | 0.45675 | 0.4963 | 0.42937 | 0.26798 | 0.2825 | 0.29805 | 0.31713 | 0.34413 | 0.32454 | 0.38669
462 | 0.06886 | 0.15249 | 0.19481 | 0.28504 | 0.33749 | 0.37 | 0.27781 | 0.46159 | 0.50022 | 0.43305 | 0.2712 | 0.28547 | 0.30074 | 0.31952 | 0.34633 | 0.32653 | 0.38737
461 | 0.07688 | 0.16042 | 0.20233 | 0.29194 | 0.34426 | 0.37582 | 0.28291 | 0.46621 | 0.50407 | 0.43653 | 0.27417 | 0.28811 | 0.30304 | 0.3215 | 0.34817 | 0.32813 | 0.38742
460 | 0.08565 | 0.1692 | 0.21075 | 0.29955 | 0.35176 | 0.38233 | 0.28862 | 0.47146 | 0.50827 | 0.44045 | 0.27747 | 0.29112 | 0.30574 | 0.32395 | 0.3503 | 0.33013 | 0.38772
459 | 0.09504 | 0.1785 | 0.22018 | 0.30767 | 0.35969 | 0.38924 | 0.29467 | 0.47708 | 0.51282 | 0.44463 | 0.2811 | 0.2943 | 0.30858 | 0.32649 | 0.3526 | 0.33213 | 0.38805
458 | 0.10535 | 0.1885 | 0.23017 | 0.31638 | 0.36825 | 0.39669 | 0.3013 | 0.48312 | 0.51775 | 0.44918 | 0.28498 | 0.29779 | 0.31173 | 0.32934 | 0.35513 | 0.33438 | 0.38838
457 | 0.11626 | 0.19912 | 0.24071 | 0.3256 | 0.37729 | 0.4045 | 0.30817 | 0.48943 | 0.52295 | 0.45388 | 0.28899 | 0.30138 | 0.31497 | 0.33219 | 0.35769 | 0.33666 | 0.38872
456 | 0.12788 | 0.21049 | 0.25205 | 0.33547 | 0.38708 | 0.41297 | 0.31565 | 0.49621 | 0.52852 | 0.45895 | 0.29343 | 0.30537 | 0.31845 | 0.33536 | 0.36054 | 0.33918 | 0.38911
455 | 0.14005 | 0.22247 | 0.26393 | 0.34593 | 0.39733 | 0.42178 | 0.32348 | 0.5034 | 0.53431 | 0.46427 | 0.29796 | 0.30943 | 0.32207 | 0.33851 | 0.36345 | 0.34171 | 0.38944
454 | 0.15303 | 0.23531 | 0.27663 | 0.35703 | 0.40825 | 0.43126 | 0.33183 | 0.51101 | 0.54058 | 0.47012 | 0.30299 | 0.3139 | 0.32614 | 0.34218 | 0.36666 | 0.34464 | 0.38993
453 | 0.1673 | 0.24918 | 0.29039 | 0.36915 | 0.42018 | 0.44166 | 0.34097 | 0.51933 | 0.54743 | 0.47647 | 0.30848 | 0.3188 | 0.33056 | 0.34617 | 0.37026 | 0.34786 | 0.39057
452 | 0.18187 | 0.26355 | 0.30475 | 0.38173 | 0.43262 | 0.45227 | 0.35045 | 0.52794 | 0.5546 | 0.48299 | 0.31412 | 0.32385 | 0.33503 | 0.34932 | 0.37389 | 0.35107 | 0.39107
451 | 0.19663 | 0.27849 | 0.31941 | 0.39476 | 0.44539 | 0.46332 | 0.36016 | 0.53677 | 0.5618 | 0.4897 | 0.31988 | 0.329 | 0.33967 | 0.3517 | 0.37753 | 0.35435 | 0.39136
450 | 0.21322 | 0.29459 | 0.3354 | 0.40876 | 0.45926 | 0.47532 | 0.37076 | 0.54644 | 0.56984 | 0.49712 | 0.32634 | 0.33477 | 0.3449 | 0.35638 | 0.38175 | 0.35805 | 0.39211
449 | 0.23054 | 0.31138 | 0.35216 | 0.42348 | 0.47373 | 0.48784 | 0.3818 | 0.55652 | 0.57816 | 0.50474 | 0.33297 | 0.3407 | 0.35019 | 0.36124 | 0.386 | 0.36192 | 0.39279
448 | 0.248 | 0.3289 | 0.36955 | 0.43884 | 0.48885 | 0.50083 | 0.3934 | 0.56701 | 0.58683 | 0.51284 | 0.33989 | 0.34699 | 0.35581 | 0.36624 | 0.39055 | 0.36597 | 0.39342
447 | 0.26678 | 0.3473 | 0.38779 | 0.45493 | 0.50469 | 0.51455 | 0.40551 | 0.57794 | 0.59597 | 0.52129 | 0.34722 | 0.35355 | 0.36174 | 0.37147 | 0.39525 | 0.37013 | 0.39418
446 | 0.28616 | 0.36637 | 0.40669 | 0.47158 | 0.52113 | 0.5287 | 0.41808 | 0.58936 | 0.60542 | 0.53013 | 0.35481 | 0.36043 | 0.36798 | 0.37702 | 0.40019 | 0.37449 | 0.39493
445 | 0.3065 | 0.38634 | 0.42655 | 0.48915 | 0.53861 | 0.5437 | 0.43138 | 0.60153 | 0.61543 | 0.53942 | 0.3629 | 0.3677 | 0.37449 | 0.383 | 0.40551 | 0.37918 | 0.39556
444 | 0.32783 | 0.40739 | 0.4475 | 0.50765 | 0.5569 | 0.55946 | 0.44537 | 0.61419 | 0.62602 | 0.54928 | 0.37152 | 0.37552 | 0.38159 | 0.38922 | 0.41103 | 0.38424 | 0.39633
443 | 0.34962 | 0.42887 | 0.46894 | 0.52659 | 0.57546 | 0.57556 | 0.45957 | 0.6271 | 0.63692 | 0.5594 | 0.38035 | 0.38346 | 0.38877 | 0.39553 | 0.41665 | 0.38933 | 0.39718
442 | 0.37208 | 0.45092 | 0.49073 | 0.54597 | 0.59468 | 0.59208 | 0.47427 | 0.64042 | 0.64795 | 0.56967 | 0.38934 | 0.39155 | 0.39603 | 0.40198 | 0.42247 | 0.39442 | 0.39785
441 | 0.39548 | 0.47403 | 0.51372 | 0.5663 | 0.61484 | 0.60945 | 0.48961 | 0.65431 | 0.65962 | 0.58067 | 0.39884 | 0.40023 | 0.40389 | 0.40896 | 0.42871 | 0.4 | 0.39881
440 | 0.41959 | 0.4978 | 0.53743 | 0.58735 | 0.63559 | 0.62727 | 0.50547 | 0.66876 | 0.67164 | 0.59185 | 0.40877 | 0.40916 | 0.41194 | 0.41608 | 0.43504 | 0.40564 | 0.39952
439 | 0.44451 | 0.52236 | 0.56183 | 0.60902 | 0.65708 | 0.6457 | 0.52189 | 0.68359 | 0.68417 | 0.60356 | 0.41893 | 0.41844 | 0.42033 | 0.42351 | 0.44162 | 0.41157 | 0.40043
438 | 0.46983 | 0.54723 | 0.58669 | 0.63097 | 0.67881 | 0.66447 | 0.53855 | 0.69863 | 0.69696 | 0.61547 | 0.42939 | 0.42789 | 0.42898 | 0.43117 | 0.44849 | 0.41771 | 0.40163
437 | 0.49617 | 0.57323 | 0.61263 | 0.65398 | 0.70151 | 0.68388 | 0.55582 | 0.71425 | 0.71009 | 0.62778 | 0.44017 | 0.43772 | 0.43786 | 0.439 | 0.45558 | 0.42397 | 0.4026
436 | 0.52299 | 0.59965 | 0.63869 | 0.67725 | 0.72454 | 0.70366 | 0.57342 | 0.73013 | 0.72352 | 0.64038 | 0.45123 | 0.44778 | 0.44692 | 0.44704 | 0.46269 | 0.43042 | 0.40371
435 | 0.55019 | 0.62646 | 0.66551 | 0.70093 | 0.7479 | 0.7236 | 0.59126 | 0.74614 | 0.73712 | 0.65309 | 0.46229 | 0.45789 | 0.45602 | 0.45512 | 0.46983 | 0.43675 | 0.40463
434 | 0.57806 | 0.65394 | 0.69286 | 0.72514 | 0.77183 | 0.74414 | 0.60957 | 0.76269 | 0.75102 | 0.66613 | 0.47376 | 0.46825 | 0.46549 | 0.46339 | 0.47726 | 0.44332 | 0.40554
433 | 0.60633 | 0.68177 | 0.72066 | 0.74967 | 0.79607 | 0.76478 | 0.62795 | 0.77929 | 0.76499 | 0.67926 | 0.48532 | 0.47863 | 0.47484 | 0.47175 | 0.48459 | 0.44995 | 0.40659
432 | 0.63509 | 0.71018 | 0.74878 | 0.7746 | 0.82069 | 0.7858 | 0.64669 | 0.79613 | 0.77934 | 0.69267 | 0.49693 | 0.48931 | 0.48444 | 0.4803 | 0.49217 | 0.45675 | 0.40761
431 | 0.66443 | 0.73897 | 0.77747 | 0.80004 | 0.8458 | 0.80712 | 0.66586 | 0.81338 | 0.79401 | 0.70633 | 0.50896 | 0.50012 | 0.49425 | 0.48902 | 0.49991 | 0.46371 | 0.40883
430 | 0.6934 | 0.76761 | 0.80594 | 0.82523 | 0.87061 | 0.82831 | 0.68466 | 0.83029 | 0.80842 | 0.7198 | 0.52078 | 0.51089 | 0.50392 | 0.49762 | 0.50759 | 0.47047 | 0.40982
429 | 0.72329 | 0.79705 | 0.83517 | 0.85114 | 0.89614 | 0.84996 | 0.70416 | 0.84799 | 0.82333 | 0.73384 | 0.53312 | 0.52199 | 0.51398 | 0.50654 | 0.51549 | 0.47756 | 0.41114
428 | 0.75325 | 0.82646 | 0.86441 | 0.87711 | 0.92163 | 0.87163 | 0.72361 | 0.86526 | 0.83815 | 0.74768 | 0.5453 | 0.53303 | 0.52397 | 0.51547 | 0.52332 | 0.48467 | 0.41231
427 | 0.78286 | 0.85576 | 0.89345 | 0.9028 | 0.94716 | 0.89324 | 0.74292 | 0.88263 | 0.85299 | 0.7615 | 0.55734 | 0.54405 | 0.53387 | 0.52423 | 0.53111 | 0.49158 | 0.41328
426 | 0.81264 | 0.88494 | 0.92261 | 0.92868 | 0.97246 | 0.91494 | 0.76228 | 0.90013 | 0.86779 | 0.77544 | 0.56955 | 0.55501 | 0.54387 | 0.53304 | 0.53901 | 0.49858 | 0.41444
425 | 0.84221 | 0.91416 | 0.95165 | 0.95437 | 0.99773 | 0.93627 | 0.7816 | 0.91722 | 0.88272 | 0.78922 | 0.58169 | 0.5661 | 0.55377 | 0.54202 | 0.54681 | 0.50567 | 0.41548
424 | 0.87201 | 0.9436 | 0.98094 | 0.98023 | 1.02324 | 0.95783 | 0.80107 | 0.93472 | 0.89754 | 0.80329 | 0.594 | 0.5772 | 0.56387 | 0.55094 | 0.55461 | 0.51269 | 0.41667
423 | 0.90147 | 0.97256 | 1.00968 | 1.00583 | 1.04839 | 0.97913 | 0.82014 | 0.95182 | 0.91227 | 0.8171 | 0.6061 | 0.58817 | 0.57379 | 0.55972 | 0.5625 | 0.51971 | 0.41781
422 | 0.93026 | 1.00085 | 1.03798 | 1.03072 | 1.0729 | 0.99997 | 0.83897 | 0.96859 | 0.92659 | 0.83062 | 0.618 | 0.5989 | 0.58357 | 0.56847 | 0.57026 | 0.52653 | 0.41894
421 | 0.95901 | 1.02918 | 1.06605 | 1.05565 | 1.09743 | 1.02063 | 0.85768 | 0.98531 | 0.94068 | 0.84428 | 0.62991 | 0.60978 | 0.5933 | 0.57724 | 0.57795 | 0.53337 | 0.42015
420 | 0.98712 | 1.05686 | 1.09369 | 1.08005 | 1.12152 | 1.04093 | 0.876 | 1.00167 | 0.95494 | 0.85742 | 0.6415 | 0.62028 | 0.60287 | 0.58578 | 0.58544 | 0.54014 | 0.42123
419 | 1.01441 | 1.08372 | 1.12041 | 1.10385 | 1.14483 | 1.06057 | 0.89374 | 1.01746 | 0.96865 | 0.87036 | 0.65279 | 0.63051 | 0.61209 | 0.59395 | 0.59272 | 0.54655 | 0.42251
418 | 1.04132 | 1.11039 | 1.1469 | 1.12726 | 1.16769 | 1.08005 | 0.91119 | 1.03326 | 0.98235 | 0.88316 | 0.66411 | 0.64085 | 0.62141 | 0.60229 | 0.60004 | 0.55316 | 0.42345
417 | 1.06698 | 1.13575 | 1.17206 | 1.14967 | 1.1898 | 1.09864 | 0.92799 | 1.04832 | 0.99536 | 0.89548 | 0.67486 | 0.65054 | 0.63026 | 0.61019 | 0.60693 | 0.5594 | 0.42446
416 | 1.09224 | 1.16068 | 1.19707 | 1.17165 | 1.21138 | 1.11685 | 0.94452 | 1.0629 | 1.00823 | 0.90757 | 0.68532 | 0.66008 | 0.6389 | 0.618 | 0.61386 | 0.5655 | 0.42549
415 | 1.11654 | 1.1844 | 1.22084 | 1.19292 | 1.23213 | 1.1344 | 0.96038 | 1.07712 | 1.02066 | 0.91915 | 0.69563 | 0.66938 | 0.64737 | 0.62547 | 0.62046 | 0.57143 | 0.42671
414 | 1.13958 | 1.207 | 1.24355 | 1.21288 | 1.25178 | 1.15089 | 0.97551 | 1.09058 | 1.03253 | 0.93039 | 0.7054 | 0.6782 | 0.65536 | 0.63261 | 0.62681 | 0.57719 | 0.42773
413 | 1.16139 | 1.22847 | 1.26491 | 1.23221 | 1.27059 | 1.16682 | 0.98984 | 1.10335 | 1.04373 | 0.94081 | 0.71462 | 0.68664 | 0.66299 | 0.63952 | 0.63267 | 0.58251 | 0.42867
412 | 1.18209 | 1.24904 | 1.28534 | 1.25025 | 1.28846 | 1.18179 | 1.00359 | 1.11574 | 1.05453 | 0.9509 | 0.72353 | 0.6947 | 0.6703 | 0.64625 | 0.63862 | 0.58764 | 0.42965
411 | 1.20145 | 1.26824 | 1.30446 | 1.26725 | 1.30523 | 1.19581 | 1.01639 | 1.12705 | 1.06465 | 0.96058 | 0.73183 | 0.70235 | 0.67723 | 0.6524 | 0.64407 | 0.59261 | 0.43068
410 | 1.2195 | 1.28597 | 1.3223 | 1.28317 | 1.3205 | 1.20892 | 1.02808 | 1.13772 | 1.07407 | 0.96951 | 0.73982 | 0.70947 | 0.6837 | 0.65823 | 0.64908 | 0.59726 | 0.43168
409 | 1.23584 | 1.30203 | 1.33814 | 1.2974 | 1.33465 | 1.22084 | 1.03904 | 1.14743 | 1.08285 | 0.97767 | 0.74688 | 0.71598 | 0.68955 | 0.66351 | 0.65374 | 0.60137 | 0.43253
408 | 1.25071 | 1.31685 | 1.35299 | 1.31063 | 1.34765 | 1.23175 | 1.04905 | 1.15632 | 1.0908 | 0.98514 | 0.75343 | 0.72212 | 0.69501 | 0.66846 | 0.6581 | 0.6053 | 0.43346
407 | 1.26393 | 1.32981 | 1.36611 | 1.32244 | 1.35903 | 1.24161 | 1.05795 | 1.16424 | 1.09792 | 0.99187 | 0.75921 | 0.7273 | 0.70002 | 0.67292 | 0.66188 | 0.60885 | 0.43426
406 | 1.27528 | 1.34108 | 1.37747 | 1.33257 | 1.36919 | 1.25 | 1.06566 | 1.17119 | 1.10421 | 0.99772 | 0.76453 | 0.73212 | 0.70417 | 0.67684 | 0.66539 | 0.61191 | 0.43499
405 | 1.28504 | 1.35058 | 1.38698 | 1.34113 | 1.37808 | 1.25719 | 1.07215 | 1.17712 | 1.10961 | 1.00267 | 0.76888 | 0.73622 | 0.70786 | 0.68027 | 0.66836 | 0.61464 | 0.43566
404 | 1.29315 | 1.35884 | 1.39517 | 1.34859 | 1.38523 | 1.26353 | 1.07788 | 1.18223 | 1.11445 | 1.00713 | 0.7728 | 0.73973 | 0.71117 | 0.6832 | 0.67109 | 0.61708 | 0.43645
403 | 1.29939 | 1.36511 | 1.40156 | 1.35439 | 1.39087 | 1.26848 | 1.08246 | 1.18643 | 1.11823 | 1.01085 | 0.77596 | 0.7427 | 0.71388 | 0.68557 | 0.67338 | 0.61921 | 0.43718
402 | 1.30387 | 1.36988 | 1.40626 | 1.35874 | 1.39527 | 1.27225 | 1.08586 | 1.18946 | 1.12127 | 1.01352 | 0.77842 | 0.74502 | 0.71598 | 0.68763 | 0.67512 | 0.6208 | 0.43784
401 | 1.30694 | 1.3729 | 1.40916 | 1.36159 | 1.39812 | 1.27496 | 1.08815 | 1.19171 | 1.12354 | 1.01572 | 0.78027 | 0.74672 | 0.71762 | 0.68906 | 0.67663 | 0.62219 | 0.43844
400 | 1.3083 | 1.37416 | 1.41063 | 1.36299 | 1.39966 | 1.27639 | 1.08949 | 1.1928 | 1.12487 | 1.01694 | 0.78141 | 0.74782 | 0.71859 | 0.69027 | 0.67763 | 0.62309 | 0.43904
399 | 1.30795 | 1.37408 | 1.41062 | 1.36338 | 1.39976 | 1.27686 | 1.08975 | 1.19337 | 1.12536 | 1.01746 | 0.78174 | 0.74842 | 0.71916 | 0.69095 | 0.67818 | 0.62369 | 0.43957
398 | 1.3062 | 1.37231 | 1.40915 | 1.36216 | 1.39884 | 1.27632 | 1.08906 | 1.1931 | 1.12558 | 1.01744 | 0.78169 | 0.74833 | 0.71929 | 0.69106 | 0.67849 | 0.62404 | 0.4401
397 | 1.30309 | 1.36949 | 1.4061 | 1.3598 | 1.39655 | 1.27459 | 1.08762 | 1.19188 | 1.12476 | 1.01663 | 0.781 | 0.7479 | 0.71882 | 0.69094 | 0.67845 | 0.62406 | 0.44054
396 | 1.29857 | 1.36519 | 1.40223 | 1.35616 | 1.39287 | 1.27192 | 1.08505 | 1.18978 | 1.12331 | 1.01507 | 0.77969 | 0.74668 | 0.71793 | 0.69027 | 0.67786 | 0.62366 | 0.44089
395 | 1.29279 | 1.35948 | 1.39648 | 1.35166 | 1.38843 | 1.26853 | 1.0817 | 1.18713 | 1.12125 | 1.01304 | 0.778 | 0.74519 | 0.7165 | 0.68928 | 0.67705 | 0.62295 | 0.44134
394 | 1.28577 | 1.35297 | 1.39064 | 1.34586 | 1.38315 | 1.26426 | 1.07791 | 1.18394 | 1.11879 | 1.0106 | 0.77574 | 0.74335 | 0.71484 | 0.68806 | 0.67606 | 0.62219 | 0.44183
393 | 1.2779 | 1.3454 | 1.38268 | 1.33943 | 1.37697 | 1.25939 | 1.07328 | 1.17994 | 1.11569 | 1.00774 | 0.77314 | 0.74104 | 0.7129 | 0.68648 | 0.67475 | 0.62109 | 0.44215
392 | 1.26852 | 1.33644 | 1.3736 | 1.33193 | 1.36956 | 1.25332 | 1.06769 | 1.1752 | 1.11177 | 1.00399 | 0.76993 | 0.73813 | 0.7104 | 0.68442 | 0.67288 | 0.61963 | 0.44247
391 | 1.25839 | 1.32638 | 1.36368 | 1.32339 | 1.36117 | 1.24667 | 1.06143 | 1.17001 | 1.10768 | 0.99991 | 0.76634 | 0.735 | 0.7075 | 0.68227 | 0.67111 | 0.6181 | 0.44283
390 | 1.24719 | 1.31537 | 1.35294 | 1.31358 | 1.35187 | 1.23926 | 1.05453 | 1.16414 | 1.10304 | 0.99542 | 0.76222 | 0.73147 | 0.70431 | 0.67966 | 0.66891 | 0.61624 | 0.4431
389 | 1.23437 | 1.30289 | 1.34048 | 1.30321 | 1.34149 | 1.23087 | 1.04674 | 1.15737 | 1.09746 | 0.99018 | 0.75754 | 0.72725 | 0.70045 | 0.67653 | 0.66628 | 0.6139 | 0.44312
388 | 1.22089 | 1.29011 | 1.32799 | 1.29204 | 1.33068 | 1.22227 | 1.03866 | 1.15065 | 1.09181 | 0.98469 | 0.75284 | 0.72311 | 0.69683 | 0.67357 | 0.66376 | 0.61176 | 0.44364
387 | 1.20618 | 1.27564 | 1.31359 | 1.27966 | 1.31851 | 1.21233 | 1.02967 | 1.14283 | 1.0854 | 0.97871 | 0.74752 | 0.71832 | 0.69262 | 0.67013 | 0.66076 | 0.60931 | 0.44397
386 | 1.1899 | 1.25984 | 1.29774 | 1.26611 | 1.30496 | 1.20152 | 1.01963 | 1.13412 | 1.07838 | 0.9717 | 0.7414 | 0.71284 | 0.68784 | 0.66608 | 0.65738 | 0.6063 | 0.44403
385 | 1.17317 | 1.24348 | 1.28153 | 1.25171 | 1.29103 | 1.19005 | 1.0091 | 1.12507 | 1.07081 | 0.9648 | 0.73514 | 0.70738 | 0.6828 | 0.66187 | 0.65383 | 0.60326 | 0.44434
384 | 1.15513 | 1.22577 | 1.26406 | 1.23631 | 1.27601 | 1.17778 | 0.99773 | 1.1153 | 1.06279 | 0.95691 | 0.72825 | 0.70127 | 0.67727 | 0.65728 | 0.64991 | 0.5998 | 0.44441
383 | 1.1357 | 1.20696 | 1.24553 | 1.22025 | 1.26004 | 1.16469 | 0.98581 | 1.10481 | 1.05416 | 0.94882 | 0.72121 | 0.6949 | 0.67153 | 0.65254 | 0.64582 | 0.59628 | 0.44453
382 | 1.1157 | 1.18738 | 1.22597 | 1.20307 | 1.24337 | 1.15102 | 0.97324 | 1.09416 | 1.04532 | 0.94022 | 0.71365 | 0.68812 | 0.66551 | 0.64754 | 0.64146 | 0.59246 | 0.44473
381 | 1.09501 | 1.16718 | 1.20559 | 1.18555 | 1.22596 | 1.1367 | 0.9601 | 1.08265 | 1.0359 | 0.93134 | 0.70572 | 0.68112 | 0.65914 | 0.64217 | 0.63685 | 0.58865 | 0.44481
380 | 1.07392 | 1.14638 | 1.18536 | 1.1674 | 1.20836 | 1.12204 | 0.94696 | 1.07114 | 1.02654 | 0.92221 | 0.69771 | 0.67372 | 0.65271 | 0.63683 | 0.63225 | 0.58452 | 0.44488
379 | 1.05127 | 1.12473 | 1.16359 | 1.14844 | 1.18962 | 1.10685 | 0.93299 | 1.05905 | 1.01646 | 0.9127 | 0.68932 | 0.66615 | 0.64586 | 0.6311 | 0.62737 | 0.58037 | 0.44495
378 | 1.02911 | 1.10266 | 1.14191 | 1.12942 | 1.17083 | 1.09135 | 0.91867 | 1.04667 | 1.00627 | 0.90305 | 0.6807 | 0.65847 | 0.63895 | 0.62539 | 0.62237 | 0.57606 | 0.44504
377 | 1.00698 | 1.08085 | 1.12026 | 1.11016 | 1.1518 | 1.07571 | 0.90456 | 1.0343 | 0.99618 | 0.89332 | 0.672 | 0.65087 | 0.63207 | 0.61957 | 0.6173 | 0.57171 | 0.4451
376 | 0.98395 | 1.05865 | 1.09789 | 1.09047 | 1.13262 | 1.05972 | 0.89024 | 1.02164 | 0.98587 | 0.88341 | 0.66329 | 0.64294 | 0.62506 | 0.61355 | 0.6123 | 0.56731 | 0.44509
375 | 0.96091 | 1.03603 | 1.07568 | 1.07088 | 1.1132 | 1.04371 | 0.87552 | 1.00906 | 0.97538 | 0.87347 | 0.65441 | 0.63498 | 0.61795 | 0.6076 | 0.60703 | 0.56283 | 0.44509
374 | 0.93799 | 1.01355 | 1.0537 | 1.05134 | 1.09394 | 1.02774 | 0.8611 | 0.99641 | 0.96484 | 0.86359 | 0.6457 | 0.62707 | 0.61083 | 0.60173 | 0.6019 | 0.55852 | 0.44517
373 | 0.91476 | 0.991 | 1.03062 | 1.03149 | 1.07414 | 1.01145 | 0.8465 | 0.98351 | 0.95442 | 0.85356 | 0.63689 | 0.61911 | 0.60359 | 0.59569 | 0.59676 | 0.55394 | 0.44531
372 | 0.89205 | 0.96873 | 1.00817 | 1.012 | 1.05487 | 0.99547 | 0.83179 | 0.97079 | 0.94398 | 0.84373 | 0.62818 | 0.6112 | 0.59654 | 0.58992 | 0.59166 | 0.54948 | 0.4454
371 | 0.86891 | 0.94591 | 0.98537 | 0.99183 | 1.0352 | 0.9791 | 0.81703 | 0.95795 | 0.93349 | 0.83358 | 0.61909 | 0.6032 | 0.58932 | 0.58384 | 0.58654 | 0.54517 | 0.44549
370 | 0.84552 | 0.923 | 0.96262 | 0.97187 | 1.01524 | 0.96233 | 0.8021 | 0.94478 | 0.92283 | 0.82335 | 0.61008 | 0.59503 | 0.58199 | 0.57776 | 0.58115 | 0.54053 | 0.4455
369 | 0.82247 | 0.90046 | 0.94007 | 0.95205 | 0.99544 | 0.94604 | 0.78738 | 0.93196 | 0.91229 | 0.81347 | 0.6012 | 0.58715 | 0.57486 | 0.57179 | 0.5761 | 0.53614 | 0.44567
368 | 0.79939 | 0.87785 | 0.91748 | 0.93218 | 0.97567 | 0.92959 | 0.77251 | 0.91897 | 0.9016 | 0.80332 | 0.5924 | 0.57907 | 0.56759 | 0.56565 | 0.5707 | 0.53164 | 0.44558
367 | 0.77627 | 0.85531 | 0.89488 | 0.91212 | 0.95592 | 0.91322 | 0.75759 | 0.90584 | 0.89112 | 0.79329 | 0.58335 | 0.57108 | 0.56043 | 0.55963 | 0.56573 | 0.52717 | 0.44569
366 | 0.75337 | 0.83262 | 0.87262 | 0.89248 | 0.93645 | 0.89681 | 0.74292 | 0.89297 | 0.88073 | 0.78331 | 0.57468 | 0.56315 | 0.55332 | 0.55383 | 0.56053 | 0.52271 | 0.44581
365 | 0.73017 | 0.81007 | 0.85 | 0.87253 | 0.91672 | 0.88029 | 0.72816 | 0.88004 | 0.87017 | 0.77333 | 0.56578 | 0.55502 | 0.54606 | 0.54781 | 0.55526 | 0.51831 | 0.44589
364 | 0.70799 | 0.78824 | 0.8282 | 0.85328 | 0.89738 | 0.86425 | 0.71396 | 0.86724 | 0.85986 | 0.7636 | 0.55708 | 0.54729 | 0.53908 | 0.54194 | 0.55032 | 0.51404 | 0.44597
363 | 0.68558 | 0.76642 | 0.80676 | 0.83399 | 0.87828 | 0.84827 | 0.69958 | 0.85462 | 0.84969 | 0.75408 | 0.5486 | 0.53952 | 0.53225 | 0.5363 | 0.54545 | 0.50973 | 0.44622
362 | 0.66376 | 0.74486 | 0.78496 | 0.81507 | 0.85947 | 0.83231 | 0.68545 | 0.84227 | 0.83964 | 0.74441 | 0.54017 | 0.53191 | 0.52535 | 0.53049 | 0.54033 | 0.50549 | 0.44622
361 | 0.64237 | 0.72398 | 0.76364 | 0.79651 | 0.84117 | 0.81691 | 0.67162 | 0.83028 | 0.82981 | 0.73513 | 0.532 | 0.52452 | 0.51861 | 0.52517 | 0.53571 | 0.50145 | 0.44632
360 | 0.62157 | 0.7034 | 0.74299 | 0.77824 | 0.82309 | 0.80175 | 0.65827 | 0.81846 | 0.82024 | 0.72605 | 0.5238 | 0.5172 | 0.51205 | 0.51959 | 0.53098 | 0.49749 | 0.44641
359 | 0.60113 | 0.68348 | 0.72306 | 0.76075 | 0.80539 | 0.78705 | 0.64493 | 0.80688 | 0.81095 | 0.71732 | 0.51612 | 0.51025 | 0.50576 | 0.51442 | 0.52645 | 0.49346 | 0.44656
358 | 0.58102 | 0.66376 | 0.70357 | 0.74333 | 0.78813 | 0.77248 | 0.63207 | 0.79541 | 0.80184 | 0.70858 | 0.50829 | 0.50324 | 0.49958 | 0.50918 | 0.52199 | 0.48978 | 0.44679
357 | 0.56132 | 0.64434 | 0.68411 | 0.72624 | 0.77094 | 0.7581 | 0.61921 | 0.78409 | 0.79277 | 0.69996 | 0.50077 | 0.49635 | 0.49339 | 0.50416 | 0.51766 | 0.48597 | 0.44704
356 | 0.54224 | 0.62564 | 0.66545 | 0.70976 | 0.75459 | 0.74423 | 0.60679 | 0.77347 | 0.78423 | 0.69183 | 0.49359 | 0.48977 | 0.48739 | 0.49923 | 0.51343 | 0.48241 | 0.44713
355 | 0.5233 | 0.60721 | 0.64696 | 0.69346 | 0.73816 | 0.73056 | 0.5948 | 0.76266 | 0.77572 | 0.68374 | 0.48638 | 0.48342 | 0.48158 | 0.49451 | 0.50923 | 0.47901 | 0.44735
354 | 0.50463 | 0.58872 | 0.6284 | 0.67699 | 0.722 | 0.7168 | 0.58252 | 0.75189 | 0.76721 | 0.6755 | 0.47906 | 0.47665 | 0.47569 | 0.48959 | 0.50498 | 0.47536 | 0.44735
353 | 0.48653 | 0.57092 | 0.6106 | 0.66132 | 0.70627 | 0.7037 | 0.57079 | 0.74174 | 0.75897 | 0.66789 | 0.47217 | 0.47061 | 0.47024 | 0.48505 | 0.50101 | 0.47207 | 0.44761
352 | 0.46908 | 0.5539 | 0.59355 | 0.64642 | 0.69133 | 0.69106 | 0.5597 | 0.73208 | 0.75154 | 0.6607 | 0.46588 | 0.46496 | 0.46519 | 0.48112 | 0.49775 | 0.46929 | 0.44835
351 | 0.45126 | 0.53639 | 0.57593 | 0.63072 | 0.67571 | 0.6779 | 0.5481 | 0.72165 | 0.74305 | 0.65291 | 0.45878 | 0.45854 | 0.45929 | 0.4763 | 0.49349 | 0.46555 | 0.44808
350 | 0.43431 | 0.51959 | 0.55932 | 0.6162 | 0.66127 | 0.66564 | 0.53734 | 0.71212 | 0.73592 | 0.64588 | 0.45265 | 0.45303 | 0.45448 | 0.47236 | 0.49016 | 0.46296 | 0.4488
349 | 0.41748 | 0.51136 | 0.55323 | 0.61395 | 0.66028 | 0.66959 | 0.52069 | 0.70422 | 0.75191 | 0.659 | 0.45646 | 0.46038 | 0.46194 | 0.4774 | 0.48414 | 0.44885 | 0.47138
348 | 0.40134 | 0.4953 | 0.53714 | 0.59994 | 0.64624 | 0.65773 | 0.51014 | 0.69479 | 0.74503 | 0.65213 | 0.45034 | 0.4548 | 0.45699 | 0.47354 | 0.48074 | 0.44601 | 0.47189
347 | 0.3855 | 0.48014 | 0.52177 | 0.58643 | 0.63274 | 0.64639 | 0.50022 | 0.68644 | 0.73815 | 0.64572 | 0.44475 | 0.44984 | 0.45225 | 0.47011 | 0.4776 | 0.44349 | 0.47225
346 | 0.37006 | 0.4649 | 0.50638 | 0.57314 | 0.61934 | 0.63536 | 0.49078 | 0.67814 | 0.73176 | 0.63951 | 0.43909 | 0.44488 | 0.44802 | 0.46672 | 0.47473 | 0.44129 | 0.47309
345 | 0.35519 | 0.45034 | 0.49201 | 0.56057 | 0.60649 | 0.62468 | 0.48126 | 0.67028 | 0.72572 | 0.63364 | 0.43393 | 0.44014 | 0.44366 | 0.46361 | 0.47232 | 0.43886 | 0.47404
344 | 0.34052 | 0.43614 | 0.4778 | 0.54795 | 0.59409 | 0.61425 | 0.47205 | 0.66224 | 0.71979 | 0.62782 | 0.42896 | 0.43563 | 0.43978 | 0.46054 | 0.46931 | 0.4369 | 0.47468
343 | 0.32679 | 0.42253 | 0.46415 | 0.5361 | 0.5824 | 0.60448 | 0.4637 | 0.65496 | 0.71425 | 0.62245 | 0.42419 | 0.4315 | 0.43606 | 0.45776 | 0.46702 | 0.43502 | 0.47577
342 | 0.31319 | 0.40923 | 0.45074 | 0.5247 | 0.57049 | 0.59514 | 0.45495 | 0.64792 | 0.70894 | 0.61718 | 0.41938 | 0.42701 | 0.43231 | 0.45518 | 0.46505 | 0.43341 | 0.47663
341 | 0.30017 | 0.39672 | 0.43802 | 0.51344 | 0.55968 | 0.58598 | 0.4472 | 0.64124 | 0.70435 | 0.6125 | 0.41554 | 0.42336 | 0.42947 | 0.45299 | 0.46295 | 0.43177 | 0.47779
340 | 0.2874 | 0.38465 | 0.42597 | 0.50299 | 0.54896 | 0.57718 | 0.43966 | 0.63527 | 0.69991 | 0.60827 | 0.4114 | 0.42024 | 0.4263 | 0.45072 | 0.46134 | 0.43072 | 0.47935
339 | 0.27518 | 0.37214 | 0.413 | 0.49143 | 0.53569 | 0.56606 | 0.43157 | 0.62663 | 0.69134 | 0.60053 | 0.40614 | 0.41562 | 0.42233 | 0.44822 | 0.46023 | 0.42998 | 0.48043
338 | 0.26326 | 0.36026 | 0.40108 | 0.48114 | 0.5255 | 0.55757 | 0.42462 | 0.62114 | 0.68419 | 0.59647 | 0.40264 | 0.41279 | 0.41985 | 0.44643 | 0.45891 | 0.42904 | 0.48224
337 | 0.25189 | 0.34913 | 0.38987 | 0.47142 | 0.51583 | 0.55009 | 0.41795 | 0.61579 | 0.67243 | 0.59288 | 0.39958 | 0.40999 | 0.41767 | 0.4453 | 0.45814 | 0.42877 | 0.48424
336 | 0.24089 | 0.33839 | 0.37916 | 0.46244 | 0.50665 | 0.54275 | 0.41182 | 0.61088 | 0.66017 | 0.58981 | 0.39699 | 0.40783 | 0.41585 | 0.44447 | 0.45731 | 0.42851 | 0.48666
335 | 0.23069 | 0.32839 | 0.36892 | 0.45392 | 0.4981 | 0.53586 | 0.40625 | 0.60646 | 0.64766 | 0.5868 | 0.39484 | 0.40602 | 0.41426 | 0.44377 | 0.45696 | 0.42875 | 0.48903
334 | 0.21996 | 0.31792 | 0.35852 | 0.445 | 0.48915 | 0.52894 | 0.4008 | 0.60202 | 0.63093 | 0.58377 | 0.3924 | 0.40426 | 0.41294 | 0.44317 | 0.45674 | 0.42875 | 0.49174
333 | 0.21036 | 0.30862 | 0.34895 | 0.43742 | 0.48121 | 0.52261 | 0.39554 | 0.59848 | 0.61919 | 0.5819 | 0.39057 | 0.40293 | 0.41206 | 0.44325 | 0.45741 | 0.42963 | 0.49488
332 | 0.20067 | 0.2992 | 0.33951 | 0.42943 | 0.47317 | 0.51664 | 0.39069 | 0.59515 | 0.61479 | 0.5795 | 0.38896 | 0.40157 | 0.41114 | 0.44361 | 0.45764 | 0.43033 | 0.49793
331 | 0.19149 | 0.29004 | 0.33038 | 0.42209 | 0.46565 | 0.51086 | 0.38625 | 0.59215 | 0.61325 | 0.57788 | 0.38767 | 0.40061 | 0.41086 | 0.44391 | 0.45841 | 0.43146 | 0.50135
330 | 0.18237 | 0.28127 | 0.3218 | 0.4149 | 0.45858 | 0.50553 | 0.38205 | 0.58952 | 0.61157 | 0.57644 | 0.38641 | 0.4 | 0.41049 | 0.44431 | 0.45901 | 0.43275 | 0.5048
329 | 0.1739 | 0.27288 | 0.31324 | 0.40822 | 0.45161 | 0.50063 | 0.37855 | 0.58749 | 0.61067 | 0.57535 | 0.38566 | 0.39974 | 0.41075 | 0.44544 | 0.46027 | 0.4345 | 0.50861
328 | 0.16565 | 0.26492 | 0.30521 | 0.40173 | 0.44528 | 0.49612 | 0.37514 | 0.58579 | 0.61008 | 0.57447 | 0.38531 | 0.39962 | 0.41104 | 0.44676 | 0.46191 | 0.43629 | 0.5128
327 | 0.15783 | 0.25751 | 0.29763 | 0.39589 | 0.43909 | 0.49211 | 0.37242 | 0.58464 | 0.60976 | 0.57398 | 0.38501 | 0.39993 | 0.41166 | 0.44846 | 0.46364 | 0.43851 | 0.51703
326 | 0.1501 | 0.25002 | 0.29018 | 0.39016 | 0.4333 | 0.48815 | 0.36984 | 0.58404 | 0.60959 | 0.5739 | 0.38496 | 0.4 | 0.41239 | 0.44987 | 0.46554 | 0.44066 | 0.52122
325 | 0.14285 | 0.24315 | 0.2831 | 0.38503 | 0.42792 | 0.48482 | 0.36776 | 0.5839 | 0.61014 | 0.57394 | 0.38498 | 0.40063 | 0.41336 | 0.45181 | 0.46749 | 0.44341 | 0.52611
324 | 0.1359 | 0.23648 | 0.27634 | 0.37989 | 0.42278 | 0.48162 | 0.36576 | 0.58378 | 0.61068 | 0.57412 | 0.38559 | 0.40143 | 0.41432 | 0.45383 | 0.46982 | 0.44615 | 0.53069
323 | 0.12912 | 0.23011 | 0.26978 | 0.37538 | 0.41795 | 0.47861 | 0.36435 | 0.58451 | 0.61146 | 0.57472 | 0.38618 | 0.40253 | 0.41607 | 0.45622 | 0.47249 | 0.44887 | 0.5355
322 | 0.12286 | 0.22408 | 0.26363 | 0.37097 | 0.41349 | 0.47583 | 0.36282 | 0.58512 | 0.61258 | 0.57543 | 0.38694 | 0.40375 | 0.41758 | 0.45889 | 0.47525 | 0.45224 | 0.54071
321 | 0.11674 | 0.21826 | 0.25771 | 0.36715 | 0.409 | 0.47381 | 0.36178 | 0.58638 | 0.6141 | 0.57656 | 0.38819 | 0.40528 | 0.41937 | 0.46167 | 0.47833 | 0.4557 | 0.54593
320 | 0.11107 | 0.21261 | 0.25223 | 0.36325 | 0.40521 | 0.47188 | 0.3613 | 0.58778 | 0.61568 | 0.57774 | 0.38968 | 0.40702 | 0.42148 | 0.4647 | 0.48149 | 0.45932 | 0.55154
319 | 0.10541 | 0.20749 | 0.2468 | 0.35987 | 0.40163 | 0.47004 | 0.36084 | 0.58879 | 0.61755 | 0.57928 | 0.3911 | 0.40885 | 0.42379 | 0.46783 | 0.48494 | 0.46303 | 0.55701
318 | 0.1001 | 0.20254 | 0.24171 | 0.35657 | 0.3981 | 0.46807 | 0.36027 | 0.59053 | 0.61955 | 0.5808 | 0.39279 | 0.41096 | 0.42617 | 0.47122 | 0.48872 | 0.46717 | 0.56289
317 | 0.09479 | 0.19738 | 0.23655 | 0.35337 | 0.39477 | 0.46647 | 0.35999 | 0.59184 | 0.62148 | 0.58261 | 0.39459 | 0.41305 | 0.42877 | 0.4746 | 0.49229 | 0.47139 | 0.56884
316 | 0.08993 | 0.19287 | 0.23204 | 0.3504 | 0.39163 | 0.46506 | 0.35978 | 0.59339 | 0.62336 | 0.58434 | 0.39662 | 0.41544 | 0.43141 | 0.47833 | 0.49612 | 0.47573 | 0.57516
315 | 0.08534 | 0.18835 | 0.22744 | 0.34751 | 0.38864 | 0.46352 | 0.35954 | 0.59451 | 0.62562 | 0.58645 | 0.39864 | 0.41794 | 0.43422 | 0.4823 | 0.5004 | 0.48011 | 0.58158
314 | 0.08112 | 0.18438 | 0.22336 | 0.34504 | 0.38584 | 0.46219 | 0.35946 | 0.59566 | 0.62814 | 0.58858 | 0.40128 | 0.42068 | 0.43727 | 0.48636 | 0.50497 | 0.48516 | 0.58823
313 | 0.07663 | 0.18025 | 0.21935 | 0.34215 | 0.38285 | 0.46067 | 0.35909 | 0.59656 | 0.63026 | 0.59054 | 0.40332 | 0.42326 | 0.44016 | 0.49039 | 0.5092 | 0.48986 | 0.59479
312 | 0.0727 | 0.17664 | 0.21523 | 0.33967 | 0.3803 | 0.45934 | 0.35882 | 0.59741 | 0.6326 | 0.59288 | 0.4059 | 0.42591 | 0.44335 | 0.49476 | 0.51372 | 0.49481 | 0.60185
311 | 0.06912 | 0.17324 | 0.21187 | 0.33741 | 0.37784 | 0.45825 | 0.35854 | 0.59805 | 0.63498 | 0.59503 | 0.40838 | 0.42865 | 0.44637 | 0.49906 | 0.51841 | 0.4998 | 0.60864
310 | 0.06565 | 0.17005 | 0.2084 | 0.33507 | 0.37555 | 0.45676 | 0.35826 | 0.59847 | 0.63706 | 0.59728 | 0.41065 | 0.43136 | 0.44957 | 0.50342 | 0.52286 | 0.5048 | 0.61552
309 | 0.06235 | 0.16686 | 0.20513 | 0.33286 | 0.37303 | 0.45553 | 0.3577 | 0.59865 | 0.63921 | 0.59939 | 0.41272 | 0.43407 | 0.45219 | 0.50766 | 0.52722 | 0.50965 | 0.62225
308 | 0.05956 | 0.16439 | 0.20256 | 0.33099 | 0.37102 | 0.45451 | 0.35772 | 0.5989 | 0.64154 | 0.60174 | 0.41519 | 0.43659 | 0.45518 | 0.51187 | 0.53193 | 0.51448 | 0.62883
307 | 0.05717 | 0.16195 | 0.20025 | 0.32905 | 0.36928 | 0.4533 | 0.35719 | 0.59897 | 0.64352 | 0.60353 | 0.41735 | 0.43869 | 0.4577 | 0.51578 | 0.5358 | 0.5191 | 0.63486
306 | 0.05541 | 0.16046 | 0.19865 | 0.32776 | 0.36806 | 0.45279 | 0.35754 | 0.59945 | 0.64592 | 0.60565 | 0.41968 | 0.4413 | 0.46047 | 0.51982 | 0.54029 | 0.52353 | 0.64095
305 | 0.05414 | 0.15929 | 0.19722 | 0.32703 | 0.36692 | 0.45218 | 0.35762 | 0.59991 | 0.64779 | 0.60762 | 0.42182 | 0.44384 | 0.46316 | 0.5236 | 0.54429 | 0.52801 | 0.64681
304 | 0.05287 | 0.15827 | 0.19619 | 0.32606 | 0.36603 | 0.45175 | 0.35743 | 0.59987 | 0.64974 | 0.60948 | 0.42355 | 0.44576 | 0.46513 | 0.5268 | 0.54784 | 0.53186 | 0.65154
303 | 0.05222 | 0.15759 | 0.19551 | 0.32549 | 0.36529 | 0.45139 | 0.3575 | 0.59992 | 0.65137 | 0.61111 | 0.42502 | 0.44741 | 0.46707 | 0.52991 | 0.55109 | 0.53528 | 0.65601
302 | 0.05174 | 0.15716 | 0.19528 | 0.32537 | 0.36497 | 0.45119 | 0.35767 | 0.59978 | 0.65286 | 0.61246 | 0.42659 | 0.44881 | 0.46837 | 0.53255 | 0.554 | 0.53834 | 0.66002
301 | 0.05154 | 0.15703 | 0.19497 | 0.32486 | 0.36457 | 0.45098 | 0.35757 | 0.59951 | 0.65411 | 0.61387 | 0.42767 | 0.44998 | 0.46982 | 0.53509 | 0.55655 | 0.54116 | 0.66336
300 | 0.05122 | 0.15702 | 0.19473 | 0.32457 | 0.36413 | 0.45062 | 0.35726 | 0.59902 | 0.65505 | 0.61469 | 0.42841 | 0.45087 | 0.4706 | 0.5369 | 0.55855 | 0.54326 | 0.66605
CNTRL
CNTRL
Collection Time: 30/01/2024 11:20:51
Operator Name :
Scan Version 6.4.0.1610
Parameter List :
Instrument Cary 5000
Instrument Version 3.07
Method Log :
Method Name :
Date/Time stamp: 30/01/2024 11:15:28
Method Modifications:
ConcentrationReportSelected Changed: 30/01/2024 11:15:28 | Old:Choice 0 | Old:Choice 0 | Old:Choice 0 | Old:Choice 0 | Old:Choice 0 | Old:Choice 0 | Old:Choice 0 | Old:Choice 0 | Old:Choice 0 | Old:Choice 0 | Old:Choice 0 | Old:Choice 0 | Old:Choice 0 | Old:Choice 0 |  | Old:Choice 0 | Old:Choice 0
ConcentrationReportSelected Changed: 30/01/2024 11:15:28 | Old:ON | Old:ON | Old:ON | Old:ON | Old:ON | Old:ON | Old:ON | Old:ON | Old:ON | Old:ON | Old:ON | Old:ON | Old:ON | Old:ON |  | Old:ON | Old:ON
MCAReportSelected Changed: 30/01/2024 11:15:28 | Old:Choice 0 | Old:Choice 0 | Old:Choice 0 | Old:Choice 0 | Old:Choice 0 | Old:Choice 0 | Old:Choice 0 | Old:Choice 0 | Old:Choice 0 | Old:Choice 0 | Old:Choice 0 | Old:Choice 0 | Old:Choice 0 | Old:Choice 0 |  | Old:Choice 0 | Old:Choice 0
MCAReportSelected Changed: 30/01/2024 11:15:28 | Old:ON | Old:ON | Old:ON | Old:ON | Old:ON | Old:ON | Old:ON | Old:ON | Old:ON | Old:ON | Old:ON | Old:ON | Old:ON | Old:ON |  | Old:ON | Old:ON
Autoconvert Changed: 30/01/2024 11:16:07 | Old:None | Old:None | Old:None | Old:None | Old:None | Old:None | Old:None | Old:None | Old:None | Old:None | Old:None | Old:None | Old:None | Old:None |  | Old:None | Old:None
X Start nm Changed: 30/01/2024 11:16:07 | Old:800.000 | Old:800.000 | Old:800.000 | Old:800.000 | Old:800.000 | Old:800.000 | Old:800.000 | Old:800.000 | Old:800.000 | Old:800.000 | Old:800.000 | Old:800.000 | Old:800.000 | Old:800.000 |  | Old:800.000 | Old:800.000
X Stop nm Changed: 30/01/2024 11:16:07 | Old:200.000 | Old:200.000 | Old:200.000 | Old:200.000 | Old:200.000 | Old:200.000 | Old:200.000 | Old:200.000 | Old:200.000 | Old:200.000 | Old:200.000 | Old:200.000 | Old:200.000 | Old:200.000 |  | Old:200.000 | Old:200.000
UVVIS Scan Rate nm Changed: 30/01/2024 11:16:07 | Old: 602.007 | Old: 602.007 | Old: 602.007 | Old: 602.007 | Old: 602.007 | Old: 602.007 | Old: 602.007 | Old: 602.007 | Old: 602.007 | Old: 602.007 | Old: 602.007 | Old: 602.007 | Old: 602.007 | Old: 602.007 |  | Old: 602.007 | Old: 602.007
NIR Scan Rate nm Changed: 30/01/2024 11:16:07 | Old: 602.007 | Old: 602.007 | Old: 602.007 | Old: 602.007 | Old: 602.007 | Old: 602.007 | Old: 602.007 | Old: 602.007 | Old: 602.007 | Old: 602.007 | Old: 602.007 | Old: 602.007 | Old: 602.007 | Old: 602.007 |  | Old: 602.007 | Old: 602.007
Baseline Correction Changed: 30/01/2024 11:16:07 | Old:0 | Old:0 | Old:0 | Old:0 | Old:0 | Old:0 | Old:0 | Old:0 | Old:0 | Old:0 | Old:0 | Old:0 | Old:0 | Old:0 |  | Old:0 | Old:0
Sipper Type Changed: 30/01/2024 11:16:07 | Old:Internal RSA | Old:Internal RSA | Old:Internal RSA | Old:Internal RSA | Old:Internal RSA | Old:Internal RSA | Old:Internal RSA | Old:Internal RSA | Old:Internal RSA | Old:Internal RSA | Old:Internal RSA | Old:Internal RSA | Old:Internal RSA | Old:Internal RSA |  | Old:Internal RSA | Old:Internal RSA
End Method Modifications
<Current Wavelength> | 300 | 300 | 299 | 300 | 300 | 300 | 300 | 300 | 300 | 300 | 300 | 300 | 299 | 300 |  | 300 | 300
<SBW (nm)> | 2 | 2 | 2 | 2 | 2 | 2 | 2 | 2 | 2 | 2 | 2 | 2 | 2 | 2 |  | 2 | 2
<Energy> | 54.95 | 54.95 | 54.95 | 54.95 | 54.95 | 54.95 | 54.95 | 54.95 | 54.95 | 54.95 | 54.95 | 54.95 | 54.95 | 54.95 |  | 54.95 | 54.95
<Slit Height> | Full | Full | Full | Full | Full | Full | Full | Full | Full | Full | Full | Full | Full | Full |  | Full | Full

## Fig 8(b)
AuNT Catalysts for the reduction of 4-NP | k1 |  |  | k1 |  |  | k1
| (min -1g-1)x 10\+(4) |  |  | (min -1g-1)x 10\+(4) |  |  | (min -1g-1)x 10\+(4)
| AuNT suspension |  |  | AuNT Inkjet printed mesh |  |  | AuNT hydrogel tile
AuNT in suspension | 34.5 | 1.014 | AuNT-PVA mesh | 0.24 | 0.017 | AuNT gel | 0.062 | 0.0027

## Fig 8(c)
Time | Ln (C0/C) |  |  | Ln (C0/C) | Standard Deviation | Time | Ln (C0/C) |  |  | Ln (C0/C) | Standard Deviation | Time | Ln (C0/C) | Standard Deviation | Ln (C0/C) | Standard Deviation
min | [5 empty] | min | [5 empty] | min
| 1st cycle | 2nd cycle | 3rd cycle | OD = 5 Meshes (3 #) |  |  | 1st cycle | 2nd cycle | 3rd cycle | 3 Meshes (OD400=10) |  |  | 3 Meshes (OD400=2) |  | Hydrogel tile
1 | 0.05904 | 0.04797 | 0.09867 | 0.06856 | 0.02666 | 1 | 0.14069 | 0.14131 | 0.02543 | 0.10248 | 0.06673 | 1 | 0.20934 | 0.28535 | 0.02974 | 0.02096
4 | 0.18232 | 0.08605 | 0.16229 | 0.14355 | 0.0508 | 4 | 0.20459 | 0.44092 | 0.1364 | 0.26064 | 0.15981 | 10 | 0.46161 | 0.28516 | 0.12929 | 0.0363
10 | 0.3285 | 0.38729 | 0.21058 | 0.30879 | 0.08999 | 10 | 0.50254 | 0.90827 | 0.187 | 0.5326 | 0.36158 | 20 | 0.69923 | 0.28797 | 0.18641 | 0.03706
20 | 0.47267 | 0.59401 | 0.50232 | 0.523 | 0.06325 | 20 | 1.16136 | 1.68519 | 0.47733 | 1.10796 | 0.6057 | 30 | 0.94023 | 0.31139 | 0.24695 | 0.04249
30 | 0.66553 | 0.95222 | 0.6197 | 0.74582 | 0.18021 | 30 | 1.69424 | 2.84107 | 0.92969 | 1.82166 | 0.96204 | 40 | 1.15168 | 0.33049 | 0.30024 | 0.04695
40 | 0.83779 | 1.53693 | 0.76111 | 1.04528 | 0.42751 | 40 | 2.04052 | 4.2925 | 1.32876 | 2.55393 | 1.54713 | 50 | 1.28078 | 0.3284 | 0.35262 | 0.05577
50 | 1.03752 | 2.01062 | 0.90453 | 1.31756 | 0.60388 | [6 empty] | 60 | 1.46447 | 0.38921 | 0.39195 | 0.0607
60 | 1.29463 | 2.30655 | 1.08556 | 1.56225 | 0.65301

## figure 8(d)
AuNT Concentration at OD 400 nm | Kapp for the Nitrphenol reduction | std error | Absorbace of mesh at OD 400 | std error
2 | 0.02112 | 0.00102 | 0.21433 | 0.01966
5 | 0.02528 | 0.00042 | 0.24233 | 0.02845
10 | 0.0625 | 0.0025 | 0.29733 | 0.05662