## Sheet1
Diameter from TEM | Radius | Area
12.994 | 6.497 | 530.1703
11.211 | 5.6055 | 394.6557
12.945 | 6.4725 | 526.1792985
12.075 | 6.0375 | 457.8296625
11.82 | 5.91 | 438.696936
12.056 | 6.028 | 456.39
12.477 | 6.2385 | 488.8212
11.055 | 5.5275 | 383.7488985
12.691 | 6.3455 | 505.7331
12.248 | 6.124 | 471.0424
12.477 | 6.2385 | 488.8212
11.82 | 5.91 | 438.696936
12.471 | 6.2355 | 488.3511
12.124 | 6.062 | 461.5529
12.477 | 6.2385 | 488.8212
10.486 | 5.243 | 345.2625
13.182 | 6.591 | 545.6225
12.925 | 6.4625 | 524.5546625
10.585 | 5.2925 | 351.8125865
11.97 | 5.985 | 449.902026
11.834 | 5.917 | 439.7368
11.801 | 5.9005 | 437.2877
11.222 | 5.611 | 395.4305
11.604 | 5.802 | 422.8098
12.043 | 6.0215 | 455.4063
11.491 | 5.7455 | 414.6153
11.855 | 5.9275 | 441.2988185
12.409 | 6.2045 | 483.5075
11.318 | 5.659 | 402.225
11.286 | 5.643 | 399.9537
13.259 | 6.6295 | 552.0154
10.959 | 5.4795 | 377.113
12.487 | 6.2435 | 489.605
11.167 | 5.5835 | 391.5639
10.671 | 5.3355 | 357.5526
10.798 | 5.399 | 366.114
10.959 | 5.4795 | 377.113
10.753 | 5.3765 | 363.0688
11.28 | 5.64 | 399.528576
11.732 | 5.866 | 432.189
11.604 | 5.802 | 422.8098
11.668 | 5.834 | 427.4866
12.072 | 6.036 | 457.6022
11.17 | 5.585 | 391.774346
12.18 | 6.09 | 465.826536
11.885 | 5.9425 | 443.5351265
9.966 | 4.983 | 311.8684
11.511 | 5.7555 | 416.0598
11.765 | 5.8825 | 434.6238065
12.75 | 6.375 | 510.44625
10.959 | 5.4795 | 377.113
11.214 | 5.607 | 394.8669
10.729 | 5.3645 | 361.4499
11.28 | 5.64 | 399.528576
11.176 | 5.588 | 392.1953
12.325 | 6.1625 | 476.9836625
10.816 | 5.408 | 367.3356
11.352 | 5.676 | 404.6452
10.533 | 5.2665 | 348.3644
11.59 | 5.795 | 421.790234
11.62 | 5.81 | 423.976616
12.425 | 6.2125 | 484.7551625
12.537 | 6.2685 | 493.5338
12.399 | 6.1995 | 482.7285
11.211 | 5.6055 | 394.6557
10.607 | 5.3035 | 353.2765
9.605 | 4.8025 | 289.6839185
12.526 | 6.263 | 492.6681
10.983 | 5.4915 | 378.7665
10.271 | 5.1355 | 331.2494
10.816 | 5.408 | 367.3356
11.309 | 5.6545 | 401.5855
10.968 | 5.484 | 377.7327
10.885 | 5.4425 | 372.0373265
10.153 | 5.0765 | 323.6819
11.17 | 5.585 | 391.774346
11.853 | 5.9265 | 441.1499
12.632 | 6.316 | 501.0417
11.176 | 5.588 | 392.1953
11.745 | 5.8725 | 433.1473785
11.765 | 5.8825 | 434.6238065
12.735 | 6.3675 | 509.2459065
11.167 | 5.5835 | 391.5639
12.019 | 6.0095 | 453.593
11.545 | 5.7725 | 418.5212585
11.745 | 5.8725 | 433.1473785
11.536 | 5.768 | 417.869
11.352 | 5.676 | 404.6452
10.798 | 5.399 | 366.114
11.803 | 5.9015 | 437.4359
11.511 | 5.7555 | 416.0598
10.347 | 5.1735 | 336.1697
11.723 | 5.8615 | 431.5262
10.671 | 5.3355 | 357.5526
12.148 | 6.074 | 463.3821
10.096 | 5.048 | 320.0577
11.632 | 5.816 | 424.8528
10.147 | 5.0735 | 323.2995
10.84 | 5.42 | 368.967584
11.194 | 5.597 | 393.4597
11.352 | 5.676 | 404.6452
11.1 | 5.55 | 386.8794
11.452 | 5.726 | 411.8057
11.1 | 5.55 | 386.8794
11.109 | 5.5545 | 387.507
11.378 | 5.689 | 406.5009
11.723 | 5.8615 | 431.5262
10.558 | 5.279 | 350.0201
11.975 | 5.9875 | 450.2779625
9.766 | 4.883 | 299.4767
12.55 | 6.275 | 494.55785
12.072 | 6.036 | 457.6022
11.581 | 5.7905 | 421.1354
11.885 | 5.9425 | 443.5351265
11.581 | 5.7905 | 421.1354
11.109 | 5.5545 | 387.507
11.765 | 5.8825 | 434.6238065
11.756 | 5.878 | 433.9591
10.864 | 5.432 | 370.6032
11.222 | 5.611 | 395.4305
12.113 | 6.0565 | 460.7158
11.194 | 5.597 | 393.4597
10.459 | 5.2295 | 343.4867
10.84 | 5.42 | 368.967584
11.363 | 5.6815 | 405.4298
11.027 | 5.5135 | 381.8074
10.397 | 5.1985 | 339.4265
12.617 | 6.3085 | 499.8525
10.644 | 5.322 | 355.7455
11.803 | 5.9015 | 437.4359
11.257 | 5.6285 | 397.901
9.595 | 4.7975 | 289.0810385
12.59 | 6.295 | 497.715434
12.492 | 6.246 | 489.9972
10.505 | 5.2525 | 346.5147785
10.713 | 5.3565 | 360.3727
11.885 | 5.9425 | 443.5351265
11.536 | 5.768 | 417.869
11.363 | 5.6815 | 405.4298
11.194 | 5.597 | 393.4597
11.671 | 5.8355 | 427.7064
11.62 | 5.81 | 423.976616
11.237 | 5.6185 | 396.4883
9.369 | 4.6845 | 275.6234
11.668 | 5.834 | 427.4866
11.237 | 5.6185 | 396.4883
12.008 | 6.004 | 452.7631
11.13 | 5.565 | 388.973466
12.315 | 6.1575 | 476.2099665
13.301 | 6.6505 | 555.5181
11.943 | 5.9715 | 447.8747
11.877 | 5.9385 | 442.9382
10.598 | 5.299 | 352.6773
11.536 | 5.768 | 417.869
11.823 | 5.9115 | 438.9197
12.328 | 6.164 | 477.2159
10.397 | 5.1985 | 339.4265
11.69 | 5.845 | 429.100154
11.318 | 5.659 | 402.225
12.74 | 6.37 | 509.645864
12.399 | 6.1995 | 482.7285
11.352 | 5.676 | 404.6452
10.309 | 5.1545 | 333.705
12.328 | 6.164 | 477.2159
11.877 | 5.9385 | 442.9382
10.84 | 5.42 | 368.967584
11.452 | 5.726 | 411.8057
11.491 | 5.7455 | 414.6153
11.352 | 5.676 | 404.6452
11.176 | 5.588 | 392.1953
11.69 | 5.845 | 429.100154
11.732 | 5.866 | 432.189
12.086 | 6.043 | 458.6642
11.935 | 5.9675 | 447.2748665
11.511 | 5.7555 | 416.0598
10.983 | 5.4915 | 378.7665
10.533 | 5.2665 | 348.3644
11.167 | 5.5835 | 391.5639
11.375 | 5.6875 | 406.2865625
10.885 | 5.4425 | 372.0373265
12.072 | 6.036 | 457.6022
10.885 | 5.4425 | 372.0373265
12 | 6 | 452.16
11.536 | 5.768 | 417.869
11.94 | 5.97 | 447.649704
11.885 | 5.9425 | 443.5351265
11.202 | 5.601 | 394.0223
11.062 | 5.531 | 384.235
11.643 | 5.8215 | 425.6567
11.522 | 5.761 | 416.8554
10.753 | 5.3765 | 363.0688
11.42 | 5.71 | 409.507496
11.466 | 5.733 | 412.8131
11.779 | 5.8895 | 435.6588
12.027 | 6.0135 | 454.197
11.386 | 5.693 | 407.0727
12.137 | 6.0685 | 462.5433
10.607 | 5.3035 | 353.2765
11.978 | 5.989 | 450.5036
11.668 | 5.834 | 427.4866
11.964 | 5.982 | 449.4511
10.397 | 5.1985 | 339.4265
12.083 | 6.0415 | 458.4365
11.765 | 5.8825 | 434.6238065
10.753 | 5.3765 | 363.0688
Average | 5.748588 | 415.061
stdev |  | 51.58384