## transformation rate
triggering T | 140
poly | 190
[10 empty] | T(°C) | Transformation rate (µm^2/s) | ln | K | 1/K | ln | RK
| time s | tr area pixel^2 | tr area/s | um^2/s | [5 empty] | 140 | 0.603 | -0.5056922 | 413.15 | 0.002420428 | -0.5056922 | 3434.9291 | 1 | 0.3678793 | 0.823 | 0.3108931 | -0.5058381
140 | 0 | 59720 | [7 empty] | 150 | 3.852 | 1.348611 | 423.15 | 0.002363228 | 1.348611 | 3518.0691 | 0.976368 | 0.3766767 | 4.92 | 0.2446979 | 1.348592
| 5min | 210492 | [7 empty] | 160 | 17.054 | 2.836369 | 433.15 | 0.002308669 | 2.836369 | 3601.2091 | 0.9538269 | 0.3852638 | 19.9245 | 0.155581 | 2.836385
| 300 | 150772 | 502.5733 | 0.603088 | -0.5056922
| 0 | 3688887
150 | 2min | 4074094 | [16 empty] | -0.5058381
| 120 | 385207 | 3210.058 | 3.85207 | 1.348611
| 0 | 281225 |  |  |  |  | 621390
160 | 3min | 2839285 |  |  |  |  | 1939956
| 180 | 2558060 | 14211.44 | 17.05373 | 2.836369 | 90 | 1318566 | 14650.73
[10 empty] | pixels | um | 1 pixel=?um | 1 pixel^2 = ?um^2
[9 empty] | x100 | 5219.25 | 180 | 0.03448771 | 0.001189402
0.0012