## Sheet1
Wavelength | MQ | Control Au | AuSiO2 | Au-MQ | AuSiO2-MQ
350 | 0.0877 | 0.2774 | 0.3183 | 0.1897 | 0.2306
360 | 0.0749 | 0.2467 | 0.2919 | 0.1718 | 0.217
370 | 0.0641 | 0.2147 | 0.2608 | 0.1506 | 0.1967
380 | 0.0551 | 0.1816 | 0.2214 | 0.1265 | 0.1663
390 | 0.05 | 0.1579 | 0.2102 | 0.1079 | 0.1602
400 | 0.0478 | 0.1473 | 0.1971 | 0.0995 | 0.1493
410 | 0.0466 | 0.14 | 0.1914 | 0.0934 | 0.1448
420 | 0.0455 | 0.1349 | 0.1869 | 0.0894 | 0.1414
430 | 0.0448 | 0.131 | 0.1801 | 0.0862 | 0.1353
440 | 0.0441 | 0.1277 | 0.1787 | 0.0836 | 0.1346
450 | 0.0433 | 0.1246 | 0.1724 | 0.0813 | 0.1291
460 | 0.0429 | 0.1236 | 0.1697 | 0.0807 | 0.1268
470 | 0.0424 | 0.1231 | 0.1677 | 0.0807 | 0.1253
480 | 0.0421 | 0.125 | 0.1691 | 0.0829 | 0.127
490 | 0.0418 | 0.1278 | 0.1723 | 0.086 | 0.1305
500 | 0.0417 | 0.1335 | 0.1776 | 0.0918 | 0.1359
510 | 0.0415 | 0.134 | 0.184 | 0.0925 | 0.1425
520 | 0.0414 | 0.127 | 0.1747 | 0.0856 | 0.1333
530 | 0.0414 | 0.1134 | 0.1627 | 0.072 | 0.1213
540 | 0.0415 | 0.1022 | 0.151 | 0.0607 | 0.1095
550 | 0.0413 | 0.0926 | 0.1413 | 0.0513 | 0.1
560 | 0.0414 | 0.0854 | 0.1286 | 0.044 | 0.0872
570 | 0.0413 | 0.0801 | 0.1243 | 0.0388 | 0.083
580 | 0.0412 | 0.0762 | 0.1144 | 0.035 | 0.0732
590 | 0.0412 | 0.0731 | 0.1124 | 0.0319 | 0.0712
600 | 0.0413 | 0.0711 | 0.1071 | 0.0298 | 0.0658
610 | 0.0411 | 0.0708 | 0.1036 | 0.0297 | 0.0625
620 | 0.0407 | 0.0691 | 0.1025 | 0.0284 | 0.0618
630 | 0.0406 | 0.068 | 0.0996 | 0.0274 | 0.059
640 | 0.0404 | 0.0682 | 0.0944 | 0.0278 | 0.054
650 | 0.0401 | 0.0687 | 0.0949 | 0.0286 | 0.0548
660 | 0.04 | 0.0705 | 0.0952 | 0.0305 | 0.0552
670 | 0.0398 | 0.073 | 0.0982 | 0.0332 | 0.0584
680 | 0.0397 | 0.0771 | 0.1015 | 0.0374 | 0.0618
690 | 0.0397 | 0.0832 | 0.1075 | 0.0435 | 0.0678
700 | 0.0397 | 0.093 | 0.1151 | 0.0533 | 0.0754
710 | 0.04 | 0.11 | 0.1288 | 0.07 | 0.0888
720 | 0.0401 | 0.1336 | 0.1522 | 0.0935 | 0.1121
730 | 0.0407 | 0.1587 | 0.175 | 0.118 | 0.1343
740 | 0.0413 | 0.1876 | 0.2038 | 0.1463 | 0.1625
750 | 0.0416 | 0.2245 | 0.2412 | 0.1829 | 0.1996
760 | 0.0414 | 0.2647 | 0.2709 | 0.2233 | 0.2295
770 | 0.0415 | 0.3044 | 0.3058 | 0.2629 | 0.2643
780 | 0.0412 | 0.3447 | 0.3414 | 0.3035 | 0.3002
790 | 0.041 | 0.3801 | 0.381 | 0.3391 | 0.34
800 | 0.0408 | 0.4075 | 0.3987 | 0.3667 | 0.3579
810 | 0.0409 | 0.427 | 0.4163 | 0.3861 | 0.3754
820 | 0.0412 | 0.4379 | 0.4296 | 0.3967 | 0.3884
830 | 0.0418 | 0.4385 | 0.4351 | 0.3967 | 0.3933
840 | 0.0423 | 0.4341 | 0.4375 | 0.3918 | 0.3952
850 | 0.0428 | 0.4202 | 0.4279 | 0.3774 | 0.3851
860 | 0.044 | 0.4023 | 0.4188 | 0.3583 | 0.3748
870 | 0.0469 | 0.381 | 0.399 | 0.3341 | 0.3521
880 | 0.0467 | 0.3579 | 0.3839 | 0.3112 | 0.3372
890 | 0.0451 | 0.3324 | 0.3629 | 0.2873 | 0.3178
900 | 0.0452 | 0.3089 | 0.3467 | 0.2637 | 0.3015
910 | 0.0468 | 0.2836 | 0.3221 | 0.2368 | 0.2753
920 | 0.0486 | 0.267 | 0.3051 | 0.2184 | 0.2565
930 | 0.0533 | 0.2464 | 0.2824 | 0.1931 | 0.2291
940 | 0.059 | 0.2328 | 0.269 | 0.1738 | 0.21
950 | 0.0686 | 0.2257 | 0.2627 | 0.1571 | 0.1941
960 | 0.0803 | 0.2191 | 0.255 | 0.1388 | 0.1747
970 | 0.0828 | 0.2073 | 0.2504 | 0.1245 | 0.1676
980 | 0.0824 | 0.1973 | 0.2306 | 0.1149 | 0.1482
990 | 0.0794 | 0.1809 | 0.2124 | 0.1015 | 0.133
1000 | 0.0759 | 0.1662 | 0.1972 | 0.0903 | 0.1213