## Sheet1
Wavelength | 0 min | 0.5 min | 1 min | 3 min | 5 min | 6 min | 7 min | 10 min
350 | 0.0935 | 0.098 | 0.0982 | 0.1012 | 0.0983 | 0.0995 | 0.0987 | 0.0935
360 | 0.089 | 0.0948 | 0.0947 | 0.0984 | 0.0952 | 0.0959 | 0.0956 | 0.0907
370 | 0.0844 | 0.0906 | 0.0914 | 0.0963 | 0.0928 | 0.0934 | 0.0936 | 0.0885
380 | 0.0813 | 0.0866 | 0.0878 | 0.0947 | 0.0896 | 0.0904 | 0.0909 | 0.0861
390 | 0.0784 | 0.0832 | 0.085 | 0.0929 | 0.0873 | 0.0882 | 0.0894 | 0.0835
400 | 0.076 | 0.0816 | 0.0829 | 0.0911 | 0.0865 | 0.0857 | 0.0869 | 0.0813
410 | 0.0739 | 0.0786 | 0.0814 | 0.0896 | 0.0829 | 0.0831 | 0.085 | 0.0791
420 | 0.0731 | 0.0766 | 0.0792 | 0.0879 | 0.0805 | 0.0814 | 0.083 | 0.0777
430 | 0.0732 | 0.0751 | 0.0777 | 0.0858 | 0.0794 | 0.0796 | 0.081 | 0.0765
440 | 0.0724 | 0.0741 | 0.0765 | 0.085 | 0.0786 | 0.0779 | 0.0802 | 0.0756
450 | 0.0726 | 0.0728 | 0.0754 | 0.0836 | 0.0776 | 0.0769 | 0.0788 | 0.0747
460 | 0.0725 | 0.0722 | 0.0752 | 0.0833 | 0.0774 | 0.077 | 0.0786 | 0.0744
470 | 0.0721 | 0.0722 | 0.0751 | 0.0834 | 0.0775 | 0.0771 | 0.0787 | 0.0746
480 | 0.0721 | 0.0738 | 0.077 | 0.0855 | 0.08 | 0.0797 | 0.081 | 0.0769
490 | 0.0741 | 0.0763 | 0.0802 | 0.089 | 0.0835 | 0.0846 | 0.0849 | 0.0802
500 | 0.078 | 0.0814 | 0.0855 | 0.0946 | 0.0898 | 0.0919 | 0.0905 | 0.0871
510 | 0.0794 | 0.0845 | 0.0895 | 0.0986 | 0.0948 | 0.0963 | 0.0956 | 0.0913
520 | 0.0765 | 0.0845 | 0.0893 | 0.0992 | 0.0959 | 0.0963 | 0.0972 | 0.0921
530 | 0.0708 | 0.0806 | 0.0857 | 0.0964 | 0.093 | 0.0921 | 0.0947 | 0.0894
540 | 0.0646 | 0.0755 | 0.0807 | 0.092 | 0.0883 | 0.0862 | 0.0902 | 0.0854
550 | 0.059 | 0.0705 | 0.0761 | 0.0881 | 0.0845 | 0.0823 | 0.0861 | 0.0815
560 | 0.0541 | 0.068 | 0.073 | 0.0861 | 0.0823 | 0.0803 | 0.0838 | 0.0796
570 | 0.0502 | 0.0672 | 0.0725 | 0.0859 | 0.0821 | 0.0814 | 0.0836 | 0.0795
580 | 0.046 | 0.068 | 0.0737 | 0.0872 | 0.083 | 0.0827 | 0.0848 | 0.0808
590 | 0.0432 | 0.0705 | 0.0763 | 0.0899 | 0.085 | 0.0848 | 0.087 | 0.0824
600 | 0.0408 | 0.0743 | 0.0798 | 0.0926 | 0.0856 | 0.0874 | 0.0883 | 0.0824
610 | 0.0397 | 0.0795 | 0.0833 | 0.0945 | 0.0847 | 0.0889 | 0.0872 | 0.0821
620 | 0.0379 | 0.0841 | 0.0855 | 0.0935 | 0.0818 | 0.0873 | 0.0833 | 0.0779
630 | 0.0371 | 0.0882 | 0.0857 | 0.0901 | 0.0754 | 0.0833 | 0.0772 | 0.0716
640 | 0.0368 | 0.0906 | 0.0838 | 0.0845 | 0.0674 | 0.0763 | 0.069 | 0.0632
650 | 0.0373 | 0.0909 | 0.0788 | 0.0754 | 0.0583 | 0.0672 | 0.0604 | 0.0537
660 | 0.0381 | 0.089 | 0.0723 | 0.0662 | 0.05 | 0.0586 | 0.0521 | 0.0463
670 | 0.0386 | 0.0844 | 0.0648 | 0.0587 | 0.0442 | 0.0537 | 0.0462 | 0.0405
680 | 0.0411 | 0.0779 | 0.0564 | 0.0516 | 0.039 | 0.0503 | 0.0417 | 0.0356
690 | 0.0454 | 0.0715 | 0.0501 | 0.0477 | 0.0361 | 0.0422 | 0.0385 | 0.0328
700 | 0.0518 | 0.0649 | 0.0453 | 0.0454 | 0.0346 | 0.04 | 0.0368 | 0.0312
710 | 0.061 | 0.059 | 0.0421 | 0.0446 | 0.034 | 0.04 | 0.0365 | 0.0305
720 | 0.0731 | 0.0549 | 0.0413 | 0.0458 | 0.0346 | 0.0421 | 0.0372 | 0.031
730 | 0.0881 | 0.0517 | 0.0421 | 0.0472 | 0.0363 | 0.0457 | 0.0391 | 0.0325
740 | 0.1063 | 0.0508 | 0.0444 | 0.0505 | 0.0393 | 0.047 | 0.042 | 0.0352
750 | 0.128 | 0.051 | 0.0482 | 0.0549 | 0.0428 | 0.0508 | 0.0457 | 0.0386
760 | 0.1491 | 0.052 | 0.052 | 0.0593 | 0.0463 | 0.0569 | 0.0496 | 0.0418
770 | 0.1697 | 0.0541 | 0.0562 | 0.0638 | 0.051 | 0.063 | 0.054 | 0.0456
780 | 0.1875 | 0.0552 | 0.0605 | 0.0677 | 0.0539 | 0.0669 | 0.057 | 0.0489
790 | 0.204 | 0.0567 | 0.0641 | 0.0714 | 0.0567 | 0.0709 | 0.0607 | 0.052
800 | 0.2152 | 0.0576 | 0.067 | 0.0736 | 0.0598 | 0.074 | 0.0636 | 0.0538
810 | 0.2233 | 0.0575 | 0.0682 | 0.0748 | 0.0608 | 0.0746 | 0.0647 | 0.0549
820 | 0.2281 | 0.0578 | 0.0696 | 0.0759 | 0.0619 | 0.0739 | 0.0654 | 0.0559
830 | 0.2287 | 0.0574 | 0.0695 | 0.0766 | 0.0624 | 0.0753 | 0.0659 | 0.0558
840 | 0.2274 | 0.0566 | 0.0687 | 0.0754 | 0.0617 | 0.0753 | 0.0651 | 0.0552
850 | 0.2211 | 0.0542 | 0.0668 | 0.0735 | 0.0595 | 0.0708 | 0.0633 | 0.0536
860 | 0.2149 | 0.0528 | 0.0653 | 0.0718 | 0.0593 | 0.0709 | 0.0616 | 0.0525
870 | 0.2056 | 0.0506 | 0.0616 | 0.0684 | 0.0565 | 0.0687 | 0.0594 | 0.05
880 | 0.1965 | 0.0479 | 0.0589 | 0.0657 | 0.0541 | 0.0633 | 0.0567 | 0.0484
890 | 0.1865 | 0.0462 | 0.0556 | 0.0627 | 0.0516 | 0.0596 | 0.0545 | 0.0456
900 | 0.1751 | 0.0435 | 0.0525 | 0.0594 | 0.0492 | 0.0564 | 0.0518 | 0.0422
910 | 0.1633 | 0.0402 | 0.0492 | 0.0557 | 0.0467 | 0.0538 | 0.0489 | 0.04
920 | 0.1547 | 0.0382 | 0.0474 | 0.0537 | 0.0446 | 0.0515 | 0.0476 | 0.0377
930 | 0.1417 | 0.0358 | 0.0441 | 0.0507 | 0.0423 | 0.0478 | 0.0435 | 0.0348
940 | 0.1311 | 0.0342 | 0.0432 | 0.0491 | 0.0408 | 0.046 | 0.0423 | 0.0338
950 | 0.1231 | 0.0323 | 0.0411 | 0.0484 | 0.0399 | 0.0432 | 0.0418 | 0.0326
960 | 0.1132 | 0.0317 | 0.0383 | 0.0455 | 0.0372 | 0.0413 | 0.0394 | 0.031
970 | 0.1055 | 0.0309 | 0.0376 | 0.0439 | 0.0365 | 0.04 | 0.0391 | 0.0295
980 | 0.0967 | 0.0286 | 0.0347 | 0.0415 | 0.0356 | 0.0367 | 0.0372 | 0.0277
990 | 0.0881 | 0.0262 | 0.0331 | 0.0396 | 0.0334 | 0.0358 | 0.0351 | 0.0262
1000 | 0.0795 | 0.0245 | 0.0314 | 0.0388 | 0.0314 | 0.0318 | 0.0337 | 0.0235