## AuNRs-SiO2 Control -no laser
length | diameter | AR
59.06 | 13.834 | 4.269192
58.707 | 16.688 | 3.517917
69.119 | 20.305 | 3.404038
45.158 | 13.379 | 3.37529
54.316 | 13.216 | 4.109867
58.039 | 14.182 | 4.092441
45.276 | 13.396 | 3.379815
56.798 | 15.137 | 3.752263
65.019 | 16.203 | 4.012775
56.643 | 15.42 | 3.673346
65.592 | 13.58 | 4.830044
48.218 | 16.669 | 2.892675
60.185 | 13.222 | 4.551883
51.78 | 13.425 | 3.856983
57.911 | 14.89 | 3.889255
58.197 | 13.31 | 4.372427
48.68 | 11.859 | 4.104899
74.116 | 11.345 | 6.532922
58.754 | 14.78 | 3.975237
53.385 | 15.137 | 3.526789
57.541 | 14.785 | 3.89185
51.537 | 15.659 | 3.291206
75.442 | 15.3 | 4.93085
52.89 | 14.431 | 3.665027
68.429 | 12.123 | 5.64456
55.676 | 15.078 | 3.692532
44.044 | 10.902 | 4.039993
42.393 | 13.897 | 3.050514
42.571 | 12.986 | 3.278223
63.248 | 15.183 | 4.165712
48.54 | 13.128 | 3.697441
25.222 | 11.076 | 2.277176
61.573 | 13.856 | 4.443779
62.471 | 19.177 | 3.2576
54.24 | 14.553 | 3.727067
47.365 | 12.351 | 3.834912
60.335 | 15.909 | 3.792507
65.688 | 20.075 | 3.27213
58.145 | 13.146 | 4.423018
42.329 | 11.989 | 3.530653
66.216 | 18.699 | 3.541152
56.483 | 17.878 | 3.159358
52.598 | 15.496 | 3.394295
62.411 | 19.671 | 3.172742
66.279 | 12.519 | 5.294273
73.267 | 14.318 | 5.117125
66.512 | 20.521 | 3.241168
50.661 | 13.31 | 3.806236
54.218 | 10.711 | 5.061899
35.586 | 8.526 | 4.173821
53.275 | 17.773 | 2.997524
39.23 | 9.064 | 4.328111
43.706 | 12.245 | 3.569294
44.717 | 11.517 | 3.882695
39.307 | 11.095 | 3.542767
30.167 | 7.17 | 4.207392
39.044 | 9.151 | 4.266638
40.474 | 10.829 | 3.737557
35.6 | 11.328 | 3.142655
62.155 | 18.21 | 3.413234
67.958 | 17.101 | 3.97392
35.343 | 11.822 | 2.989596
55.399 | 16.212 | 3.41716
42.979 | 11.099 | 3.872331
46.771 | 14.062 | 3.326056
47.835 | 12.66 | 3.778436
42.44 | 11.675 | 3.635118
51.926 | 13.379 | 3.881157
39.5 | 12.351 | 3.198122
40.054 | 11.734 | 3.413499
75.151 | 17.378 | 4.324491
57.62 | 12.685 | 4.542373
51.203 | 13.222 | 3.872561
56.015 | 13.856 | 4.042653
53.036 | 13.034 | 4.06905
54.099 | 11.076 | 4.884345
40.153 | 9.675 | 4.150181
47.853 | 11.8 | 4.055339
52.04 | 12.294 | 4.232959
57.821 | 16.146 | 3.581135
46.455 | 12.568 | 3.696292
54.644 | 11.943 | 4.5754
53.635 | 13.767 | 3.895911
36.648 | 12.806 | 2.861784
30.916 | 9.174 | 3.369959
49.083 | 12.345 | 3.975942
44.883 | 9.77 | 4.593961
58.543 | 17.149 | 3.413785
59.012 | 13.379 | 4.410793
51.6 | 11.891 | 4.339416
44.166 | 9.448 | 4.67464
50.837 | 15.132 | 3.359569
45.912 | 13.222 | 3.472394
56.576 | 12.806 | 4.417929
49.792 | 16.431 | 3.030369
58.987 | 18.553 | 3.179378
55.698 | 14.633 | 3.806328
36.824 | 11.943 | 3.083312
49.379 | 12.345 | 3.999919
46.08 | 9.77 | 4.716479

## AuNRs-SiO2 AR of 10 mJ -1min
length | diameter | AR
47.459 | 14.409 | 3.293705
47.647 | 12.082 | 3.943635
46.379 | 12.726 | 3.644429
37.562 | 16.719 | 2.246665
46.012 | 11.103 | 4.144105
49.666 | 14.006 | 3.546052
37.517 | 9.149 | 4.100667
52.702 | 11.575 | 4.553089
48.302 | 12.685 | 3.807804
25.09 | 9.904 | 2.53332
37.778 | 13.093 | 2.885359
26.38 | 11.807 | 2.234268
29.237 | 10.584 | 2.762377
48.045 | 15.875 | 3.026457
47.911 | 13.075 | 3.664321
50.009 | 12.288 | 4.069743
41.784 | 15.111 | 2.765138
36.891 | 11.769 | 3.134591
36.316 | 9.173 | 3.95901
45.722 | 13.341 | 3.427179
29.583 | 13.048 | 2.267244
44.869 | 11.61 | 3.864686
38.706 | 8.857 | 4.370103
38.176 | 10.375 | 3.679614
26.567 | 8.276 | 3.210126
37.89 | 6.762 | 5.603372
30.6 | 8.735 | 3.503148
40.542 | 11.285 | 3.592556
47.889 | 12.129 | 3.948306
46.072 | 12.83 | 3.590959
37.766 | 10.885 | 3.469545
40.976 | 11.915 | 3.439026
41.501 | 9.332 | 4.447171
50.22 | 11.11 | 4.520252
50.951 | 13.934 | 3.656595
54.886 | 13.394 | 4.097805
38.47 | 15.01 | 2.562958
52.327 | 10.904 | 4.798881
50.034 | 10.95 | 4.569315
44.391 | 11.543 | 3.845707
61.766 | 14.352 | 4.303651
43.487 | 10.553 | 4.120819
49.35 | 11.693 | 4.220474
52.765 | 14.046 | 3.756586
60.856 | 14.951 | 4.070363
28.938 | 13.308 | 2.174482
49.908 | 14.303 | 3.489338
46.244 | 10.405 | 4.444402
52.946 | 13.045 | 4.05872
55.412 | 16.364 | 3.386214
46.309 | 11.172 | 4.145095
37.936 | 11.25 | 3.372089
47.616 | 13.162 | 3.617687
44.232 | 12.561 | 3.521376
37.185 | 7.608 | 4.887618
37.307 | 12.212 | 3.054946
30.433 | 10.321 | 2.948648
56.746 | 13.76 | 4.123983
39.036 | 11.967 | 3.26197
42.43 | 13.382 | 3.170677
42.595 | 11.289 | 3.773142
52.584 | 10.543 | 4.987575
38.988 | 11.96 | 3.259866
45.609 | 15.101 | 3.020264
35.957 | 12.087 | 2.974849
36.109 | 13.537 | 2.66743
46.209 | 13.634 | 3.389247
50.022 | 13.58 | 3.683505
67.874 | 18.915 | 3.588369
38.66 | 7.23 | 5.347165
45.702 | 13.427 | 3.403739
42.312 | 8.485 | 4.986682
43.594 | 11.971 | 3.641634
58.67 | 11.112 | 5.279878
56.893 | 15.731 | 3.616617
42.75 | 12.971 | 3.295814
62.1 | 17.525 | 3.543509
53.242 | 10.938 | 4.867617
48.402 | 12.515 | 3.867519
42.342 | 13.907 | 3.044654
59.419 | 14.983 | 3.965761
53.608 | 11.959 | 4.482649
49.696 | 13.736 | 3.617938
58.184 | 15.731 | 3.698684
59.831 | 12.284 | 4.870645
43.878 | 13.427 | 3.267893
38.156 | 10.482 | 3.640145
38.878 | 12.703 | 3.060537
52.493 | 13.372 | 3.925591
61.773 | 14.491 | 4.262853
36.392 | 11.734 | 3.101415
64.481 | 12.507 | 5.155593
49.45 | 13.194 | 3.747916
38.198 | 16.457 | 2.321079
41.838 | 12.971 | 3.225503
55.905 | 10.094 | 5.538439
43.985 | 10.829 | 4.061779
39.547 | 8.105 | 4.879334
36.744 | 12.424 | 2.957502
42.721 | 8.732 | 4.892464

## AuNRs-SiO2 AR of 10 mJ-5min
length | diameter | AR
33.667 | 10.135 | 3.321855
55.536 | 11.143 | 4.983936
47.073 | 9.252 | 5.087873
40.915 | 9.014 | 4.53905
30.263 | 10.258 | 2.950185
41.338 | 14.314 | 2.887942
46.587 | 14.049 | 3.316037
39.867 | 13.702 | 2.909575
38.129 | 12.307 | 3.098156
32.71 | 13.091 | 2.498663
31.342 | 16.395 | 1.91168
29.544 | 10.079 | 2.931243
41.204 | 13.904 | 2.963464
46.956 | 14.29 | 3.285934
29.818 | 10.611 | 2.810103
41.155 | 14.186 | 2.9011
46.09 | 14.013 | 3.289089
39.064 | 13.104 | 2.981074
42.503 | 13.711 | 3.09992
33.435 | 13.863 | 2.411816
35.638 | 15.075 | 2.364046
35.155 | 11.364 | 3.093541
19.57 | 8.546 | 2.28996
50.938 | 15.046 | 3.385485
43.028 | 15.192 | 2.83228
37.685 | 15.19 | 2.480908
47.869 | 15.659 | 3.056964
28.701 | 10.186 | 2.817691
38.259 | 18.106 | 2.113056
41.132 | 14.518 | 2.833173
34.26 | 11.744 | 2.917234
19.686 | 8.591 | 2.291468
48.465 | 15.819 | 3.063721
37.928 | 14.948 | 2.537329
40.479 | 8.58 | 4.717832
35.711 | 13.006 | 2.745733
19.045 | 7.789 | 2.445115
21.034 | 10.336 | 2.035023
47.812 | 12.823 | 3.728613
47.657 | 7.215 | 6.605267
32.843 | 7.528 | 4.362779
32.274 | 8.166 | 3.952241
47.009 | 13.588 | 3.459597
42.829 | 9.488 | 4.514018
37.995 | 13.071 | 2.906817
31.364 | 13.45 | 2.331896
26.618 | 12.232 | 2.176095
66.555 | 17.13 | 3.885289
37.69 | 12.996 | 2.900123
47.489 | 12.722 | 3.732825
29.709 | 10.771 | 2.75824
33.437 | 11.543 | 2.896734
27.301 | 10.8 | 2.52787
31.285 | 12.598 | 2.483331
37.432 | 12.585 | 2.974335
32.682 | 13.845 | 2.360563
43.116 | 13.053 | 3.303149
51.22 | 12.667 | 4.043578
36.101 | 13.208 | 2.733268
29.1 | 11.482 | 2.534402
45.293 | 13.389 | 3.382852
38.114 | 13.807 | 2.760484
43.288 | 15.184 | 2.850896
46.059 | 11.527 | 3.995749
43.481 | 16.13 | 2.69566
48.842 | 17.768 | 2.748874
41.199 | 8.768 | 4.698791
53.312 | 11.838 | 4.503463
55.883 | 13.435 | 4.159509
26.961 | 10.926 | 2.4676
32.462 | 12.014 | 2.702014
46.227 | 16.792 | 2.752918
41.718 | 15.866 | 2.629396
41.223 | 15.646 | 2.634731
46.391 | 17.396 | 2.666762
39.46 | 15.533 | 2.540398
33.068 | 13.131 | 2.518315
38.197 | 13.515 | 2.826267
31.941 | 11.955 | 2.671769
29.259 | 12.087 | 2.4207
43.471 | 15.207 | 2.858618
46.365 | 11.992 | 3.866328
48.366 | 17.497 | 2.764245
43.742 | 16.092 | 2.718245
41.27 | 8.16 | 5.057598
53.794 | 11.838 | 4.54418
56.306 | 13.21 | 4.262377
46.705 | 18.379 | 2.541216
40.592 | 16.152 | 2.513125
39.815 | 7.412 | 5.371695
41.815 | 14.381 | 2.907656
44.605 | 15.088 | 2.956323
46.832 | 16.689 | 2.80616
59.752 | 13.85 | 4.314224
29.581 | 9.781 | 3.024333
54.4 | 18.272 | 2.977233
47.588 | 16.288 | 2.92166
44.219 | 9.981 | 4.430318
49.891 | 13.635 | 3.659039
55.108 | 17.162 | 3.211048

## AuNRs-SiO2 AR of 20 mJ-1min
length | diameter | AR
52.245 | 11.108 | 4.703367
36.023 | 15.098 | 2.385945
46.288 | 18.158 | 2.549179
52.242 | 18.545 | 2.81704
32.514 | 18.46 | 1.761322
26.588 | 12.014 | 2.213085
58.837 | 14.914 | 3.945085
39.578 | 9.57 | 4.135632
38.922 | 15.909 | 2.44654
32.967 | 18.802 | 1.753377
25.651 | 12.666 | 2.025186
60.795 | 14.215 | 4.27682
39.867 | 9.715 | 4.103654
42.396 | 11.904 | 3.561492
29.594 | 12.294 | 2.40719
16.734 | 9.349 | 1.789924
23.925 | 13.379 | 1.78825
34.154 | 13.425 | 2.54406
26.2 | 13.31 | 1.968445
26.66 | 10.736 | 2.483234
46.194 | 8.707 | 5.305386
37.076 | 7.091 | 5.2286
38.591 | 8.099 | 4.764909
32.637 | 18.982 | 1.719366
22.935 | 9.349 | 2.453204
26.427 | 12.593 | 2.098547
36.221 | 9.857 | 3.674647
33.836 | 13.373 | 2.530173
24.501 | 11.904 | 2.058216
23.137 | 10.082 | 2.294882
50.434 | 13.075 | 3.857285
42.166 | 14.425 | 2.92312
37.942 | 9.951 | 3.812883
48.382 | 13.901 | 3.480469
40.283 | 11.25 | 3.580711
43.331 | 10.62 | 4.080132
36.56 | 16.63 | 2.198437
29.384 | 14.113 | 2.082052
30.808 | 13.48 | 2.28546
29.193 | 16.387 | 1.781473
36.908 | 10.894 | 3.38792
31.879 | 12.588 | 2.532491
36.026 | 22.198 | 1.622939
41.878 | 14.559 | 2.876434
18.297 | 9.857 | 1.856244
24.642 | 11.833 | 2.082481
56.614 | 17.325 | 3.267763
22.876 | 10.573 | 2.163624
38.294 | 14.633 | 2.616962
51.783 | 13.771 | 3.760293
31.644 | 22.951 | 1.378763
34.649 | 12.196 | 2.841013
37.047 | 11.713 | 3.162896
42.594 | 14.553 | 2.926819
45.025 | 10.919 | 4.123546
28.971 | 17.217 | 1.682697
44.213 | 15.389 | 2.873026
28.792 | 19.974 | 1.441474
29.208 | 19.267 | 1.51596
20.413 | 10.287 | 1.984349
31.345 | 15.89 | 1.972624
41.9 | 9.237 | 4.536105
43.725 | 11.688 | 3.741016
30.714 | 18.738 | 1.639129
35.538 | 13.822 | 2.571119
37.551 | 15.334 | 2.448872
38.691 | 14.136 | 2.737054
28.949 | 19.106 | 1.515178
32.165 | 14.764 | 2.17861
28.935 | 13.833 | 2.091737
32.741 | 18.982 | 1.724845
23.449 | 9.208 | 2.54659
27.211 | 12.611 | 2.157719
35.35 | 9.382 | 3.767853
23.538 | 11.352 | 2.073467
27.242 | 16.203 | 1.681294
23.524 | 9.349 | 2.516205
43.154 | 9.522 | 4.532031
30.043 | 8.071 | 3.722339
28.716 | 14.728 | 1.949756
49.879 | 13.654 | 3.653069
42.365 | 14.122 | 2.999929
37.813 | 9.578 | 3.947901
47.321 | 13.373 | 3.538548
40.515 | 11.891 | 3.407199
45.392 | 15.742 | 2.883496
64.722 | 20.759 | 3.11778
32.875 | 13.608 | 2.415858
36.732 | 16.8 | 2.186429
35.5 | 21.921 | 1.619452
41.178 | 14.638 | 2.813089
18.302 | 8.795 | 2.080955
24.805 | 12.5 | 1.9844
55.726 | 18.913 | 2.946439
29.242 | 13.972 | 2.0929
30.454 | 14.519 | 2.097527
38.318 | 16.35 | 2.343609
28.987 | 11.904 | 2.435064
31.452 | 13.609 | 2.311118
45.12 | 15.62 | 2.888604

## AuNRs-SiO2 AR of 20 mJ-5min
length | diameter | AR
24.702 | 12.685 | 1.947339
31.704 | 17.136 | 1.85014
37.573 | 18.2 | 2.064451
27.802 | 13.951 | 1.992832
20.4 | 11.434 | 1.784153
18.982 | 10.736 | 1.76807
48.573 | 21.298 | 2.280637
24.176 | 14.431 | 1.675282
33.664 | 20.102 | 1.674659
25.369 | 10.451 | 2.427423
31.23 | 16.697 | 1.870396
32.054 | 15.664 | 2.046348
22.867 | 12.25 | 1.866694
35.181 | 18.47 | 1.904764
31.274 | 17.59 | 1.777942
35.015 | 12.149 | 2.88213
57.032 | 12.709 | 4.487529
41.673 | 17.418 | 2.392525
29.552 | 16.734 | 1.765985
57.19 | 13.222 | 4.325367
31.87 | 14.617 | 2.180338
33.199 | 14.318 | 2.31869
43.532 | 8.969 | 4.853607
43.182 | 12.345 | 3.497934
38.465 | 14.18 | 2.712623
38.806 | 15.756 | 2.462935
28.203 | 12.858 | 2.19342
38.284 | 18.536 | 2.065386
23.926 | 10.779 | 2.219686
23.038 | 9.789 | 2.353458
34.093 | 16.97 | 2.009016
29.027 | 14.11 | 2.057193
40.04 | 14.509 | 2.759666
33.888 | 13.388 | 2.531222
37.185 | 18.973 | 1.95989
36.89 | 15.129 | 2.438363
37.372 | 13.554 | 2.757267
31.275 | 14.11 | 2.216513
48.904 | 21.151 | 2.312137
47.775 | 22.691 | 2.10546
25.022 | 11.141 | 2.245938
32.786 | 14.947 | 2.193484
35.048 | 11.384 | 3.078707
32.778 | 14.864 | 2.205194
31.211 | 13.554 | 2.302715
31.203 | 11.384 | 2.740952
41.447 | 16.268 | 2.547762
44.167 | 16.63 | 2.655863
31.012 | 13.406 | 2.313293
35.484 | 17.63 | 2.012706
33.409 | 14.814 | 2.255232
39.137 | 17.672 | 2.214633
26.117 | 11.8 | 2.213305
31.557 | 19.011 | 1.659934
34.344 | 19.753 | 1.738673
31.353 | 13.563 | 2.311657
27.974 | 14.785 | 1.892053
27.617 | 13.075 | 2.112199
28.257 | 18.132 | 1.558405
28.778 | 20.769 | 1.385623
30.72 | 15.585 | 1.971126
43.168 | 22.738 | 1.898496
37.143 | 17.336 | 2.142536
39.601 | 17.013 | 2.327691
36.085 | 20.906 | 1.72606
35.513 | 21.393 | 1.660029
41.915 | 22.273 | 1.881875
40.421 | 22.493 | 1.797048
31.434 | 16.021 | 1.96205
30.768 | 22.107 | 1.391776
32.175 | 20.004 | 1.608428
35.1 | 14.852 | 2.363318
39.357 | 18.48 | 2.129708
37.473 | 16.199 | 2.313291
39.179 | 17.71 | 2.212253
37.8 | 19.474 | 1.94105
37.609 | 19.506 | 1.928073
40.668 | 17.05 | 2.38522
38.885 | 18.668 | 2.082976
33.247 | 19.474 | 1.707251
41.694 | 16.807 | 2.480752
41.915 | 18.48 | 2.268128
36.221 | 17.974 | 2.015189
24.554 | 11.468 | 2.141088
30.47 | 12.884 | 2.364949
44.973 | 18.432 | 2.439941
39.341 | 17.347 | 2.267885
34.836 | 18.699 | 1.862987
36.06 | 15.496 | 2.327052
34.613 | 13.373 | 2.588275
36.95 | 14.743 | 2.506274
49.001 | 22.114 | 2.215836
40.886 | 19.808 | 2.064116
37.682 | 20.225 | 1.86314
30.934 | 13.967 | 2.214792
29.753 | 12.142 | 2.45042
39.369 | 14.827 | 2.655224
29.202 | 11.104 | 2.629863
34.256 | 15.055 | 2.27539
50.855 | 23.253 | 2.18703

## Control AuNRs-AR of no laser
length | diameter | AR
45.592 | 13.845 | 3.29303
50.928 | 14.12 | 3.606799
58.011 | 13.369 | 4.339218
48.183 | 13.865 | 3.475153
42.058 | 9.709 | 4.331857
48.158 | 12.506 | 3.850792
36.549 | 11.286 | 3.238437
46.124 | 14.833 | 3.109553
52.293 | 13.537 | 3.862968
34.635 | 11.197 | 3.093239
40.057 | 11.929 | 3.357951
29.732 | 9.872 | 3.01175
50.226 | 14.626 | 3.434022
38.151 | 10.003 | 3.813956
52.586 | 13.792 | 3.81279
59.491 | 17.999 | 3.305239
47.528 | 13.454 | 3.53263
47.328 | 12.153 | 3.894347
51.235 | 14.827 | 3.45552
45.782 | 13.345 | 3.430648
24.17 | 7.427 | 3.254342
40.137 | 9.488 | 4.230291
75.97 | 13.076 | 5.809881
46.867 | 10.944 | 4.282438
53.882 | 10.683 | 5.043714
32.764 | 8.037 | 4.076646
46.743 | 11.783 | 3.966986
50.796 | 14.435 | 3.518947
45.272 | 12.729 | 3.556603
35.567 | 7.196 | 4.942607
47.676 | 11.323 | 4.210545
61.128 | 19.201 | 3.183584
41.915 | 11.364 | 3.688402
41.849 | 8.104 | 5.163993
48.35 | 11.736 | 4.119802
47.005 | 12.088 | 3.888567
39.224 | 12.527 | 3.131157
50.22 | 12.206 | 4.11437
31.522 | 9.141 | 3.448419
48.157 | 9.911 | 4.858945
44.542 | 10.825 | 4.114734
28.937 | 12.051 | 2.401212
60.571 | 8.137 | 7.443898
38.422 | 12.458 | 3.084123
25.777 | 6.772 | 3.806409
51.919 | 12.792 | 4.058709
63.971 | 13.113 | 4.878441
47.197 | 11.676 | 4.042223
51.103 | 13.983 | 3.654652
59.813 | 13.793 | 4.336475
56.265 | 13.951 | 4.033044
48.754 | 10.003 | 4.873938
28.565 | 6.699 | 4.264069
42.885 | 6.805 | 6.301984
26.893 | 10.207 | 2.63476
53.483 | 16.789 | 3.185598
58.858 | 14.613 | 4.027783
55.902 | 13.508 | 4.138436
46.809 | 11.826 | 3.958143
46.363 | 14.35 | 3.230871
45.727 | 12.753 | 3.585588
45.477 | 13.209 | 3.44288
53.033 | 13.115 | 4.04369
42.42 | 11.688 | 3.629363
59.359 | 13.194 | 4.498939
49.752 | 12.819 | 3.881114
43.667 | 12.937 | 3.375358
55.041 | 12.348 | 4.457483
36.696 | 10.987 | 3.339947
46.089 | 12.675 | 3.636213
41.055 | 11.624 | 3.531917
41.199 | 10.627 | 3.876823
42.027 | 11.063 | 3.798879
51.844 | 12.83 | 4.040842
43.558 | 13.002 | 3.3501
59.954 | 12.815 | 4.678424
65.601 | 11.323 | 5.793606
49.704 | 12.66 | 3.926066
34.295 | 13.53 | 2.534738
31.142 | 9.156 | 3.401267
65.155 | 12.086 | 5.390948
42.35 | 11.245 | 3.766118
45.694 | 13.682 | 3.339716
48.429 | 13.682 | 3.539614
56.534 | 14.923 | 3.78838
50.507 | 11.826 | 4.270844
53.893 | 14.275 | 3.775342
45.516 | 12.66 | 3.595261
52.869 | 12.815 | 4.125556
52.394 | 10.397 | 5.039338
47.561 | 12.137 | 3.918678
55.401 | 13.572 | 4.082007
29.417 | 6.421 | 4.581374
48.345 | 14.296 | 3.381715
48.212 | 13.981 | 3.448394
53.295 | 11.079 | 4.810452
44.545 | 12.443 | 3.579924
52.176 | 13.245 | 3.939298
51.191 | 12.399 | 4.128639
37.118 | 11.537 | 3.217301

## Control AuNRs-AR of 20mJ-1min
length | diameter | AR
22.40231 | 19.68053 | 1.138298
37.05802 | 17.58686 | 2.107143
23.23978 | 20.72737 | 1.121212
25.75218 | 24.91471 | 1.033613
25.54282 | 23.03041 | 1.109091
45.43271 | 9.212163 | 4.931818
26.22219 | 17.83109 | 1.470588
38.28439 | 18.35553 | 2.085714
25.1733 | 23.59997 | 1.066667
28.05774 | 27.79552 | 1.009434
26.74663 | 25.43552 | 1.051546
19.47116 | 6.490388 | 3
36.63929 | 20.09927 | 1.822917
26.38029 | 6.28102 | 4.2
38.10486 | 10.8871 | 3.5
38.52359 | 18.84306 | 2.044444
48.15449 | 15.28382 | 3.150685
56.31982 | 12.35267 | 4.559322
26.38029 | 7.955959 | 3.315789
15.91192 | 13.19014 | 1.206349
35.38308 | 9.630898 | 3.673913
23.23978 | 20.93673 | 1.11
38.52359 | 18.84306 | 2.044444
25.12408 | 22.61167 | 1.111111
47.73575 | 10.8871 | 4.384615
20.97775 | 20.71553 | 1.012658
45.88883 | 13.89776 | 3.301887
24.91108 | 9.177765 | 2.714286
14.68442 | 12.06221 | 1.217391
14.15998 | 12.84887 | 1.102041
31.99107 | 30.15551 | 1.06087
26.17092 | 20.30863 | 1.28866
30.98637 | 10.04963 | 3.083333
14.44635 | 8.793429 | 1.642857
34.75498 | 8.374694 | 4.15
36.01118 | 13.39951 | 2.6875
62.1821 | 12.98078 | 4.790323
24.28661 | 23.44914 | 1.035714
22.82104 | 7.746592 | 2.945946
28.26459 | 18.84306 | 1.5
53.17931 | 15.28382 | 3.479452
16.95876 | 8.793429 | 1.928571
30.35827 | 26.38029 | 1.150794
20.72737 | 15.28382 | 1.356164
41.69328 | 11.53776 | 3.613636
30.94218 | 7.07999 | 4.37037
31.2044 | 21.50219 | 1.45122
13.63554 | 11.53776 | 1.181818
55.59104 | 15.20887 | 3.655172
25.69774 | 22.8133 | 1.126437
18.61775 | 16.25776 | 1.145161
18.35553 | 10.7511 | 1.707317
32.51551 | 21.23997 | 1.530864
30.67996 | 19.92886 | 1.539474
13.89776 | 9.439987 | 1.472222
17.83109 | 15.20887 | 1.172414
16.25776 | 11.01332 | 1.47619
31.2044 | 24.91108 | 1.252632
62.14658 | 16.7822 | 3.703125
18.35553 | 17.30664 | 1.060606
25.1733 | 24.38663 | 1.032258
11.79998 | 11.79998 | 1
22.02664 | 21.50219 | 1.02439
30.67996 | 9.964431 | 3.078947
14.68442 | 10.48887 | 1.4
18.09331 | 15.47109 | 1.169492
27.00839 | 20.72737 | 1.30303
31.4051 | 10.46837 | 3
14.86508 | 9.421531 | 1.577778
35.38308 | 9.002796 | 3.930233
36.63929 | 13.81824 | 2.651515
62.8102 | 13.39951 | 4.6875
23.44914 | 8.374694 | 2.8
29.10206 | 19.2618 | 1.51087
17.37749 | 9.002796 | 1.930233
30.56763 | 26.58965 | 1.149606
20.93673 | 15.70255 | 1.333333
16.30677 | 15.0328 | 1.084746
14.65061 | 14.39582 | 1.017699
12.61227 | 12.23008 | 1.03125
22.9314 | 13.88623 | 1.651376
16.94375 | 16.56156 | 1.023077
20.76565 | 15.41499 | 1.347107
14.26842 | 12.73966 | 1.12
18.59991 | 18.09032 | 1.028169
18.09032 | 15.66979 | 1.154472
12.35747 | 11.72049 | 1.054348
13.75884 | 11.84789 | 1.16129
18.72731 | 18.59991 | 1.006849
24.84235 | 15.66979 | 1.585366
9.427352 | 9.427352 | 1
16.68896 | 14.77801 | 1.12931
20.63826 | 15.41499 | 1.338843
18.72731 | 18.59991 | 1.006849
16.56156 | 16.05198 | 1.031746
12.61227 | 12.10268 | 1.042105
13.24925 | 12.23008 | 1.083333
18.9821 | 18.8547 | 1.006757
25.22454 | 16.05198 | 1.571429
9.936939 | 9.682145 | 1.026316
43.79105 | 13.37332 | 3.27451
32.51551 | 8.128878 | 4
33.30218 | 23.33775 | 1.426966
14.68442 | 13.37332 | 1.098039
27.5333 | 24.38663 | 1.129032
20.71553 | 17.56887 | 1.179104
19.1422 | 11.53776 | 1.659091
19.40442 | 4.982215 | 3.894737
14.4222 | 10.22665 | 1.410256
15.20887 | 10.48887 | 1.45
19.40442 | 16.51998 | 1.174603
14.15998 | 4.719994 | 3
31.99107 | 26.74663 | 1.196078
63.19547 | 17.83109 | 3.544118
19.92886 | 18.87997 | 1.055556
27.00885 | 26.74663 | 1.009804
13.37332 | 13.11109 | 1.02
24.12441 | 21.76441 | 1.108434
30.67996 | 9.702209 | 3.162162
15.73331 | 11.27554 | 1.395349
19.40442 | 17.04442 | 1.138462
19.2618 | 18.21496 | 1.057471
21.56484 | 21.35547 | 1.009804
27.00839 | 21.98357 | 1.228571
17.16812 | 14.23698 | 1.205882

## Control AuNRs-AR of 20mJ-5min
length | diameter | AR
25.07882 | 24.59653 | 1.019608
24.91806 | 21.3813 | 1.165414
23.63196 | 23.14968 | 1.020833
27.65101 | 6.912752 | 4
18.48759 | 17.52302 | 1.055046
23.14968 | 14.79007 | 1.565217
33.59919 | 20.09521 | 1.672
21.54206 | 21.3813 | 1.007519
8.793429 | 8.165327 | 1.076923
24.70535 | 22.82104 | 1.082569
17.37749 | 13.81824 | 1.257576
37.89549 | 24.28661 | 1.560345
33.08004 | 18.42433 | 1.795455
29.10206 | 27.84586 | 1.045113
10.04963 | 9.840265 | 1.021277
20.93673 | 19.05243 | 1.098901
26.38029 | 18.42433 | 1.431818
23.86788 | 21.1461 | 1.128713
30.1489 | 27.00839 | 1.116279
13.50398 | 12.37865 | 1.090909
12.70017 | 11.89636 | 1.067568
16.07617 | 11.09255 | 1.449275
18.48759 | 18.16607 | 1.017699
24.7573 | 23.63196 | 1.047619
15.1116 | 9.163415 | 1.649123
14.95083 | 13.34322 | 1.120482
24.59653 | 23.95349 | 1.026846
28.13329 | 26.8472 | 1.047904
22.18511 | 21.54206 | 1.029851
21.05978 | 20.57749 | 1.0234375
23.34025 | 23.00682 | 1.014493
26.67457 | 25.34084 | 1.052632
21.33966 | 20.50608 | 1.04065
20.50608 | 19.6725 | 1.042373
24.4301 | 24.29946 | 1.005376
22.07854 | 22.01322 | 1.002967
22.07854 | 20.83744 | 1.059561
33.92071 | 10.28875 | 3.296875
24.7573 | 24.7573 | 1
16.87997 | 13.66474 | 1.235294
27.81177 | 7.073513 | 3.931818
10.77103 | 8.841891 | 1.218182
20.89902 | 9.163415 | 2.280702
10.44951 | 9.002653 | 1.160714
12.05712 | 11.7356 | 1.027397
6.912752 | 6.269705 | 1.102564
24.59653 | 6.269705 | 3.923077
18.96988 | 17.84454 | 1.063063
15.43312 | 14.46855 | 1.066667
26.68644 | 26.04339 | 1.024691
14.95083 | 14.79007 | 1.01087
24.59653 | 23.95349 | 1.026846
33.27766 | 21.86359 | 1.522059
20.25597 | 13.50398 | 1.5
9.484938 | 9.163415 | 1.035088
15.9154 | 15.9154 | 1
14.79007 | 13.02169 | 1.135802
13.8255 | 13.50398 | 1.02381
21.05978 | 21.05978 | 1
23.95349 | 14.79007 | 1.619565
24.7573 | 23.63196 | 1.047619
16.87997 | 8.038083 | 2.1
12.99446 | 11.4657 | 1.133333
12.99446 | 9.427352 | 1.378378
17.83553 | 16.94375 | 1.052632
23.31359 | 23.31359 | 1
15.2876 | 9.299955 | 1.643836
14.14103 | 12.61227 | 1.121212
23.56838 | 23.05879 | 1.022099
21.02045 | 20.51086 | 1.024845
20.25607 | 19.61908 | 1.032468
23.07552 | 20.97775 | 1.1
13.11109 | 12.32443 | 1.06383
15.20887 | 13.89776 | 1.09434
30.15551 | 14.68442 | 2.053571
10.7511 | 8.915543 | 1.205882
19.92886 | 18.61775 | 1.070423
11.27554 | 9.964431 | 1.131579
19.40442 | 18.61775 | 1.042254
15.47109 | 7.866656 | 1.966667
21.23997 | 18.35553 | 1.157143
11.01332 | 10.48887 | 1.05
17.30664 | 15.99553 | 1.081967
19.1422 | 18.09331 | 1.057971
26.48441 | 6.031103 | 4.391304
24.70535 | 24.49598 | 1.008547
22.82104 | 20.518 | 1.112245
24.49598 | 23.44914 | 1.044643
15.07445 | 6.909122 | 2.181818
29.73016 | 22.61167 | 1.314815
20.30863 | 19.47116 | 1.043011
22.19294 | 21.35547 | 1.039216
18.32029 | 17.38079 | 1.054054
30.06406 | 29.59431 | 1.015873
16.44128 | 15.50178 | 1.060606
19.25979 | 18.32029 | 1.051282
29.12456 | 19.72954 | 1.47619
17.85054 | 16.44128 | 1.085714
27.24556 | 16.91104 | 1.611111
22.54805 | 22.54805 | 1
25.36655 | 21.13879 | 1.2
24.8968 | 23.9573 | 1.039216
33.35232 | 13.15303 | 2.535714
24.42705 | 23.9573 | 1.019608
24.42705 | 16.91104 | 1.444444
20.19929 | 14.09253 | 1.433333
19.25979 | 18.32029 | 1.051282
29.12456 | 23.0178 | 1.265306
20.66904 | 20.19929 | 1.023256
17.38079 | 14.56228 | 1.193548
28.18506 | 8.455518 | 3.333333
31.94307 | 11.74377 | 2.72
15.97153 | 15.50178 | 1.030303
31.94307 | 10.80427 | 2.956522
26.30605 | 21.60854 | 1.217391
18.79004 | 15.03203 | 1.25
23.0178 | 19.72954 | 1.166667
24.42705 | 23.48755 | 1.04
20.19929 | 13.15303 | 1.535714
22.54805 | 17.85054 | 1.263158
17.38079 | 13.15303 | 1.321429
23.0178 | 21.13879 | 1.088889
25.36655 | 23.9573 | 1.058824
30.53381 | 9.395019 | 3.25
19.25979 | 17.85054 | 1.078947
22.54805 | 18.32029 | 1.230769
23.48755 | 21.13879 | 1.111111
21.60854 | 17.38079 | 1.243243
19.25979 | 18.32029 | 1.051282
17.85054 | 15.50178 | 1.151515
25.8363 | 20.66904 | 1.25
19.25979 | 19.25979 | 1
16.44128 | 14.56228 | 1.129032
25.36655 | 15.03203 | 1.6875
26.77581 | 15.50178 | 1.727273
30.53381 | 23.9573 | 1.27451
33.35232 | 11.74377 | 2.84
30.06406 | 17.85054 | 1.684211
21.60854 | 19.72954 | 1.095238
25.12408 | 24.70535 | 1.016949
23.23978 | 20.72737 | 1.121212
24.70535 | 23.86788 | 1.035088
15.49318 | 7.327857 | 2.114286
30.35827 | 22.82104 | 1.330275
20.72737 | 19.8899 | 1.042105
22.40231 | 21.98357 | 1.019048
24.4301 | 24.03818 | 1.016304
22.33983 | 21.36001 | 1.045872
21.55597 | 20.57616 | 1.047619
26.77581 | 26.30605 | 1.017857
33.35232 | 19.72954 | 1.690476
46.9751 | 24.8968 | 1.886792
36.17082 | 28.65481 | 1.262295
23.0178 | 22.0783 | 1.042553
29.12456 | 28.65481 | 1.016393
42.74734 | 8.925268 | 4.789474
29.12456 | 18.32029 | 1.589744
19.72954 | 18.79004 | 1.05
22.54805 | 17.38079 | 1.297297
14.56228 | 14.56228 | 1
21.13879 | 21.13879 | 1
29.12456 | 28.65481 | 1.016393
21.13879 | 16.91104 | 1.25
28.18506 | 27.71531 | 1.016949
25.36655 | 24.8968 | 1.018868
31.47332 | 30.06406 | 1.046875
17.85054 | 16.44128 | 1.085714
22.2566 | 21.83981 | 1.019084
29.50874 | 21.58973 | 1.366795
24.17383 | 23.50697 | 1.028369
25.12408 | 24.07724 | 1.043478
25.33345 | 24.70535 | 1.025424
23.23978 | 20.72737 | 1.121212
15.49318 | 7.327857 | 2.114286
30.1489 | 22.82104 | 1.321101
20.72737 | 19.68053 | 1.053191
21.98357 | 21.98357 | 1
23.31044 | 21.3813 | 1.090226
22.02435 | 15.9154 | 1.383838
21.86359 | 21.22054 | 1.030303
25.5611 | 25.40034 | 1.006329

## SiO2 thickness
Control SiO2 AuNRs-no laser |  | SiO2AuNRs-20mJ- 1min |  | SiO2AuNRs-20mJ- 5min |  | SiO2AuNRs-10mJ- 1min |  | SiO2AuNRs-10mJ- 5min
6.403 |  | 5.983 |  | 5.478 |  | 5.405 |  | 3.898
6.403 |  | 4.682 |  | 6.219 |  | 6.359 |  | 4.018
10.257 |  | 5.732 |  | 5.991 |  | 7.465 |  | 5.824
6.487 |  | 7.784 |  | 4.975 |  | 7.057 |  | 7.572
6.306 |  | 6.148 |  | 5.563 |  | 4.64 |  | 4.918
4.398 |  | 6.148 |  | 7.003 |  | 5.057 |  | 4.293
9.675 |  | 4.823 |  | 4.109 |  | 4.421 |  | 6.029
7.867 |  | 6.354 |  | 5.13 |  | 6.887 |  | 5.827
7.556 |  | 4.604 |  | 5.681 |  | 5.773 |  | 5.609
6.342 |  | 5.128 |  | 6.381 |  | 5.764 |  | 5.504
10.257 |  | 5.521 |  | 5.081 |  | 5.412 |  | 5.509
4.865 |  | 6.546 |  | 5.503 |  | 3.671 |  | 4.853
6.403 |  | 4.587 |  | 8.572 |  | 8.447 |  | 5.087
4.736 |  | 5.507 |  | 9.584 |  | 5.694 |  | 2.919
8.445 |  | 4.865 |  | 3.593 |  | 5.382 |  | 4.032
6.767 |  | 5.128 |  | 4.286 |  | 4.203 |  | 3.703
6.017 |  | 5.292 |  | 6.106 |  | 6.599 |  | 5.398
10.234 |  | 8.269 |  | 4.736 |  | 5.378 |  | 5.308
6.721 |  | 6.698 |  | 5.952 |  | 3.433 |  | 5.104
6.342 |  | 4.398 |  | 4.587 |  | 5.285 |  | 3.803
6.869 |  | 4.883 |  | 5.632 |  | 6.082 |  | 6.773
6.219 |  | 4.657 |  | 4.865 |  | 5.777 |  | 5.557
5.991 |  | 5.11 |  | 4.928 |  | 4.063 |  | 4.102
9.081 |  | 4.398 |  | 5.807 |  | 4.358 |  | 3.077
7.955 |  | 4.72 |  | 5.113 |  | 3.343 |  | 3.137
5.128 |  | 6.546 |  | 5.563 |  | 4.088 |  | 8.638
6.306 |  | 6.157 |  | 5.128 |  | 5.149 |  | 8.279
5.847 |  | 6.148 |  | 4.865 |  | 3.133 |  | 4.753
7.964 |  | 4.948 |  | 5.277 |  | 5.545 |  | 5.033
7.867 |  | 6.181 |  | 7.589 |  | 7.272 |  | 6.293
8.707 |  | 5.354 |  | 6.94 |  | 4.339 |  | 6.559
6 |  | 5.732 |  | 5.006 |  | 4.473 |  | 5.095
9.741 |  | 4.877 |  | 4.05 |  | 4.865 |  | 6.037
6.859 |  | 7.181 |  | 4.736 |  | 6.966 |  | 3.866
6.041 |  | 5.145 |  | 6.869 |  | 4.096 |  | 5.967
8.526 |  | 5.927 |  | 5.248 |  | 5.616 |  | 5.115
5.467 |  | 5.952 |  | 6.219 |  | 6.591 |  | 4.488
6.897 |  | 6.043 |  | 6.687 |  | 4.898 |  | 4.186
6.855 |  | 2.917 |  | 9.602 |  | 6.675 |  | 4.911
5.339 |  | 6.352 |  | 4.736 |  | 6.303 |  | 5.299
8.074 |  | 4.812 |  | 4.753 |  | 5.659 |  | 7.44
8.412 |  | 4.883 |  | 5.292 |  | 5.985 |  | 3.811
6.043 |  | 5.354 |  | 4.736 |  | 6.043 |  | 4.34
5.63 |  | 4.445 |  | 6.017 |  | 6.332 |  | 4.102
5.777 |  | 4.558 |  | 5.292 |  | 6.444 |  | 4.253
5.887 |  | 4.103 |  | 5.173 |  | 6.041 |  | 5.434
6.869 |  | 5.545 |  | 4.485 |  | 5.264 |  | 7.462
8.969 |  | 4.59 |  | 5.952 |  | 7.332 |  | 4.031
9.643 |  | 4.783 |  | 3.562 |  | 6.281 |  | 4.731
5.507 |  | 4.916 |  | 5.913 |  | 4.777 |  | 4.872
6.56 |  | 5.33 |  | 4.398 |  | 5.475 |  | 4.72
3.689 |  | 2.963 |  | 4.736 |  | 6.531 |  | 5.749
6.029 |  | 4.711 |  | 6.451 |  | 4.777 |  | 6.001
5.797 |  | 5.367 |  | 6.144 |  | 3.524 |  | 6.655
6.02 |  | 5.074 |  | 4.785 |  | 5.85 |  | 5.749
7.429 |  | 5.485 |  | 4.865 |  | 6.094 |  | 5.016
4.607 |  | 5.179 |  | 5.037 |  | 7.047 |  | 6.105
8.213 |  | 4.966 |  | 6.342 |  | 5.016 |  | 5.764
7.465 |  | 5.975 |  | 4.604 |  | 6.222 |  | 3.898
4.095 |  | 5.959 |  | 6.403 |  | 6.378 |  | 5.327
5.731 |  | 7.641 |  | 5.847 |  | 4.312 |  | 5.966
8.578 |  | 5.403 |  | 5.292 |  | 5.497 |  | 5.912
5.292 |  | 5.421 |  | 5.128 |  | 3.924 |  | 3.926
5.847 |  | 5.842 |  | 6.698 |  | 4.082 |  | 4.918
6.219 |  | 7.23 |  | 4.72 |  | 7.557 |  | 6.385
6.687 |  | 6.186 |  | 5.248 |  | 6.028 |  | 4.657
5.478 |  | 5.198 |  | 4.736 |  | 6.47 |  | 4.805
7.597 |  | 5.198 |  | 6.487 |  | 7.844 |  | 7.378
5.59 |  | 6.033 |  | 6.687 |  | 6.174 |  | 5.294
5.478 |  | 5.227 |  | 6.511 |  | 4.968 |  | 7.043
6.106 |  | 5.592 |  | 4.398 |  | 5.502 |  | 4.657
8.509 |  | 5.662 |  | 5.673 |  | 4.432 |  | 4.971
5.632 |  | 6.405 |  | 5.632 |  | 4.653 |  | 4.128
6.119 |  | 5.774 |  | 5.727 |  | 5.62 |  | 5.267
7.316 |  | 4.53 |  | 4.05 |  | 5.045 |  | 5.115
5.913 |  | 5.672 |  | 5.128 |  | 5.001 |  | 4.446
6.698 |  | 6.26 |  | 6.381 |  | 5.749 |  | 5.867
5.35 |  | 5.258 |  | 6.685 |  | 5.33 |  | 6.467
5.563 |  | 4.594 |  | 7.186 |  | 5.074 |  | 4.225
6.698 |  | 4.968 |  | 4.932 |  | 8.439 |  | 4.721
9.578 |  | 5.088 |  | 6.94 |  | 5.967 |  | 6.312
6.017 |  | 6.309 |  | 7.463 |  | 4.783 |  | 10.128
6.487 |  | 4.622 |  | 4.785 |  | 6.065 |  | 8.456
6.593 |  | 4.872 |  | 6.403 |  | 5.198 |  | 5.179
7.463 |  | 5.198 |  | 6.698 |  | 5.064 |  | 5.267
9.865 |  | 4.408 |  | 5.9 |  | 5.025 |  | 10.679
7.036 |  | 6.721 |  | 6.869 |  | 5.485 |  | 5.827
5.632 |  | 5.991 |  | 5.807 |  | 5.494 |  | 6.905
5.807 |  | 7.39 |  | 5.277 |  | 5.198 |  | 10.801
9.055 |  | 8.509 |  | 4.398 |  | 7.124 |  | 5.9
7.566 |  | 5.339 |  | 5.478 |  | 7.867 |  | 6.698
5.128 |  | 4.966 |  | 3.711 |  | 5.128 |  | 5.731
7.515 |  | 5.662 |  | 4.485 |  | 5.97 |  | 5.688
8.626 |  | 5.662 |  | 5.248 |  | 6.85 |  | 5.931
6.219 |  | 4.966 |  | 5.128 |  | 5.313 |  | 5.294
5.507 |  | 5.967 |  | 5.9 |  | 5.952 |  | 5.161
4.865 |  | 4.966 |  | 5.991 |  | 5.936 |  | 7.092
5.173 |  | 6.474 |  | 5.113 |  | 6.128 |  | 6.582
6.403 |  | 5.025 |  | 4.327 |  | 5.616 |  | 5.018
7.421 |  | 6.041 |  | 4.865 |  | 4.856 |  | 4.099
1.3938
6.77212 | Average | 5.50693 | Average | 5.58262 | Average | 5.59756 | Average | 5.50729 | Average
1.459655 | StD | 0.9299264 | StD | 1.089008 | StD | 1.088075 | StD | 1.440139 | StD
0.1459655 | Error | 0.09299264 | Error | 0.1089008 | Error | 0.1088075 | Error | 0.1440139 | Error

## Full length with silica shell
control silica coated AuNR | full Length | full width
55.36
58.946
56.498
59.84
47.174
55.983
56.337
67.868
59.259
60.92
47.799
53.776
84.325
62.288
57.403
58.15
57.03
68.308
64.475
58.238
48.965
55.362
57.21
57.745
54.356
52.874
56.253
53.904
47.894
46.602
65.745
65.403