## Cont
length | diameter | AR
57.69 | 16.154 | 3.571252
58.119 | 17.394 | 3.341325
55.131 | 15.289 | 3.605926
49.694 | 16.474 | 3.016511
42.089 | 11.434 | 3.681039
48.1 | 14.444 | 3.330102
59.192 | 17.558 | 3.371227
62.217 | 16.185 | 3.844115
49.043 | 13.641 | 3.595264
54.676 | 18.645 | 2.932475
56.594 | 17.106 | 3.30843
58.253 | 17.268 | 3.373465
44.78 | 13.711 | 3.265991
62.931 | 16.682 | 3.772389
50.883 | 19.222 | 2.647123
48.862 | 12.952 | 3.772545
66.985 | 17.324 | 3.866601
51.542 | 15.557 | 3.313107
49.479 | 19.91 | 2.485133
50.262 | 18.049 | 2.784753
56.244 | 13.762 | 4.086906
63.166 | 19.827 | 3.185858
51.246 | 15.563 | 3.29281
52.47 | 13.615 | 3.853838
56.261 | 19.522 | 2.881928
53.214 | 18.954 | 2.807534
50.911 | 18.341 | 2.775803
45.374 | 19.746 | 2.297883
72.125 | 18.227 | 3.957042
35.313 | 16.667 | 2.118738
49.66 | 16.319 | 3.043079
60.713 | 17.768 | 3.416986
52.841 | 17.169 | 3.077698
44.351 | 17.126 | 2.589688
45.83 | 15.115 | 3.032087
51.315 | 14.509 | 3.53677
31.404 | 19.173 | 1.637928
56.112 | 15.276 | 3.673213 | 57.858
35.914 | 14.327 | 2.506736 | 57.964
49.171 | 14.339 | 3.429179
54.394 | 17.724 | 3.068946
49.748 | 16.99 | 2.928075
45.947 | 18.736 | 2.452338
45.548 | 12.88 | 3.536335
50.206 | 12.735 | 3.942364
50.256 | 14.575 | 3.448096
57.858 | 14.686 | 3.93967
57.964 | 15.939 | 3.636615
54.325 | 15.013 | 3.618531
53.703 | 15.106 | 3.555077
52.609 | 15.154 | 3.471625
58.37 | 15.137 | 3.856114
56.66 | 15.03 | 3.769794
57.95 | 14.595 | 3.970538
57.443 | 15.15 | 3.791617
56.525 | 15.333 | 3.686493
54.952 | 17.238 | 3.187841
49.306 | 16.745 | 2.944521
56.28 | 17.195 | 3.273044
65.768 | 16.738 | 3.929263
52.175 | 16.361 | 3.188986
50.79 | 15.816 | 3.211305
48.093 | 16.441 | 2.925187
42.263 | 17.734 | 2.383162
59.286 | 17.394 | 3.408417
55.311 | 16.08 | 3.439739
54.482 | 16.505 | 3.300939
57.057 | 16.253 | 3.510552
54.325 | 14.925 | 3.639866
55.411 | 16.454 | 3.367631
49.415 | 17.07 | 2.894845
49.622 | 16.979 | 2.922551
54.218 | 11.77 | 4.606457
57.988 | 12.051 | 4.811883
45.049 | 15.326 | 2.939384
61.888 | 14.235 | 4.347594
45.156 | 13.884 | 3.252377
44.078 | 11.146 | 3.954603
42.597 | 17.714 | 2.404708
49.42 | 17.438 | 2.834041
49.949 | 17.763 | 2.811969
50.472 | 17.813 | 2.833436
56.38 | 17.829 | 3.162264
48.22 | 16.032 | 3.007735
52.087 | 16.173 | 3.220615
66.044 | 20.009 | 3.300715
50.482 | 18.53 | 2.724339
63.369 | 18.18 | 3.485644
53.399 | 13.289 | 4.018286
50.256 | 17.324 | 2.900947
48.53 | 19.379 | 2.504257
42.483 | 13.173 | 3.225006
41.266 | 12.742 | 3.238581
48.999 | 19.984 | 2.451912
49.519 | 19.437 | 2.547667
54.06 | 19.391 | 2.787891
53.848 | 19.486 | 2.76342
49.984 | 16.794 | 2.976301

## laser irradiated
length | diameter | AR
60.574 | 17.792 | 3.404564
54.134 | 18.246 | 2.966897
43.501 | 13.374 | 3.252654
57.23 | 18.365 | 3.116254
42.071 | 17.603 | 2.38999
49.751 | 19.303 | 2.577371
37.84 | 15.563 | 2.431408
58.835 | 20.109 | 2.925804
44.282 | 15.503 | 2.85635
47.016 | 12.697 | 3.702922
58.15 | 13.535 | 4.296269
51.321 | 14.338 | 3.57937
44.645 | 10.838 | 4.119302
43.894 | 17.942 | 2.446439
49.09 | 15.144 | 3.241548
48.594 | 18.57 | 2.616801
49.765 | 15.52 | 3.206508
57.675 | 19.35 | 2.98062
40.181 | 15.932 | 2.522031
49.566 | 16.797 | 2.950884
44.705 | 16.121 | 2.773091
48.32 | 13.374 | 3.61298
55.922 | 20.051 | 2.788988
37.719 | 15.806 | 2.386372
46.492 | 18.239 | 2.549043
54.21 | 17.284 | 3.136427
55.196 | 16.264 | 3.393753
37.361 | 16.481 | 2.266913
53.463 | 17.494 | 3.056076
52.56 | 20.716 | 2.537169
52.794 | 17.325 | 3.047273
45.337 | 15.798 | 2.869794
43.968 | 10.808 | 4.068098
49.585 | 13.718 | 3.614594
43.63 | 14.093 | 3.095863
48.075 | 17.601 | 2.731379
49.462 | 10.383 | 4.763748
47.237 | 17.412 | 2.712899
42.279 | 19.875 | 2.127245
54.741 | 15.159 | 3.611122
53.57 | 14.64 | 3.659153
51.483 | 18.085 | 2.846724
51.443 | 9.756 | 5.27296
60.386 | 18.496 | 3.264814
58.38 | 16.704 | 3.494971
46.655 | 14.163 | 3.294147
55.249 | 16.45 | 3.358602
51.777 | 15.389 | 3.364546
38.819 | 18.933 | 2.050335
46.806 | 15.756 | 2.970678
54.365 | 19.489 | 2.789522
48.364 | 15.502 | 3.119856
57.196 | 15.756 | 3.630109
49.565 | 18.656 | 2.656786
54.661 | 18.973 | 2.880989
55.007 | 19.168 | 2.869731
63.533 | 15.636 | 4.063251
64.792 | 18.422 | 3.517099
20.43 | 19.023 | 1.073963
49.559 | 17.652 | 2.807557
58.864 | 13.911 | 4.231471
48.883 | 10.966 | 4.457687
38.685 | 18.936 | 2.042934
30.457 | 17.683 | 1.722389
44.758 | 16.976 | 2.636546
30.366 | 21.222 | 1.430874
53.031 | 15.82 | 3.352149
44 | 20.65 | 2.130751
53.389 | 17.245 | 3.095912
42.791 | 16.716 | 2.559883
60.389 | 16.221 | 3.72289
52.171 | 15.955 | 3.269884
46.553 | 23.602 | 1.972418
40.04 | 15.324 | 2.612895
42.791 | 14.96 | 2.860361
53.519 | 14.96 | 3.577473
58.395 | 15.315 | 3.812929
47.357 | 14.8 | 3.199797
54.398 | 11.624 | 4.6798
54.434 | 11.822 | 4.604466
38.978 | 14.663 | 2.658255
59.864 | 19.93 | 3.003713
53.723 | 12.683 | 4.235827
60.158 | 20.926 | 2.874797
57.977 | 19.387 | 2.990509
57.668 | 20.736 | 2.781057
51.399 | 15.598 | 3.29523
51.045 | 16.206 | 3.149759
50.753 | 20.054 | 2.530817
38.876 | 17.965 | 2.163986
45.195 | 20.575 | 2.196598
52.018 | 15.781 | 3.296242
50.444 | 17.579 | 2.86956
53.412 | 16.845 | 3.170793
41.05 | 15.968 | 2.570767
40.083 | 17.459 | 2.295836
28.967 | 18.002 | 1.609099
45.54 | 15.054 | 3.02511
38.549 | 13.513 | 2.852734
41.716 | 18.423 | 2.264343

## Percentage
Shapes | Total NRs | 215
| Stable | 56.3 | %
| reshaped -shorter | 29.3
| spheres | 12
| dumble | 2.3

## reshaped sizes-gap
Control
Length 1 | Length 2 | gap L2-L1
62.09 | 56.46 | 5.63
70.25 | 60.8 | 9.45
44.22 | 38.04 | 6.18
47.26 | 44.5 | 2.76
54.16 | 45.17 | 8.99
70.4 | 59 | 11.4
48.86 | 46.22 | 2.64
43.05 | 41.19 | 1.86
66.74 | 62.11 | 4.63
49.23 | 46.799 | 2.431
50.84 | 44.57 | 6.27
51.49 | 47.52 | 3.97
50.07 | 47.18 | 2.89
46.56 | 38.1 | 8.46
45.64 | 38.23 | 7.41
45.04 | 39.27 | 5.77
51.32 | 46.61 | 4.71
47.6 | 37.8 | 9.8
50.84 | 46.84 | 4
47.77 | 43.11 | 4.66
70.08 | 61.11 | 8.97
66.92 | 62.54 | 4.38
55.02 | 52.44 | 2.58
48.33 | 45.277 | 3.053
62.23 | 52.25 | 9.98
59.8 | 55.78 | 4.02
31.4 | 28.9 | 2.5
60.54 | 54.36 | 6.18
47.07 | 43.03 | 4.04
44.213 | 41.743 | 2.47
47.245 | 43.15 | 4.095
52.78316 | 47.42255 | 5.360613
9.26714 | 8.251732 | 2.656092
1.694176 | 1.508543 | 0.4855743

## silica shell thickness
Befor laser | 6.267 | After laser | 4.293
| 6.501 |  | 5.567
| 4.431 |  | 6.67
| 7.156 |  | 4.329
| 4.847 |  | 4.388
| 4.457 |  | 5.599
| 4.22 |  | 4.575
| 6.18 |  | 4.314
| 4.504 |  | 4.57
| 3.533 |  | 3.971
| 4.957 |  | 4.208
| 4.916 |  | 4.573
| 6.884 |  | 7.566
| 7.007 |  | 8.584
| 4.968 |  | 5.688
| 3.949 |  | 4.876
| 4.903 |  | 4.77
| 5.096 |  | 4.698
| 4.927 |  | 5.253
| 5.39 |  | 6.89
| 5.378 |  | 7.117
| 6.048 |  | 4.962
| 4.774 |  | 6.402
| 5.604 |  | 6.074
| 5.034 |  | 4.688
| 4.718 |  | 4.459
| 5.04 |  | 4.268
| 4.519 |  | 4.46
| 4.379 |  | 4.506
| 4.194 |  | 4.314
| 5.41 |  | 6.067
| 4.987 |  | 4.46
| 3.745 |  | 5.475
| 4.311 |  | 5.629
| 4.369 |  | 7.423
| 4.062 |  | 5.574
| 4.453 |  | 5.629
| 4.851 |  | 5.251
| 4.208 |  | 5.35
| 3.615 |  | 7.402
| 4.167 |  | 9.042
| 4.925 |  | 5.896
| 6.086 |  | 4.328
| 5.129 |  | 4.055
| 4.64 |  | 6.67
| 5.948 |  | 3.818
| 5.39 |  | 3.98
| 7.982 |  | 4.049
| 4.373 |  | 4.212
| 5.725 |  | 4.739
| 5.035 |  | 5.155
| 7.222 |  | 4.698
| 5.592 |  | 4.81
| 5.033 |  | 3.415
| 5.137 |  | 5.884
| 4.836 |  | 5.983
| 4.881 |  | 6.263
| 5.459 |  | 4.892
| 5.234 |  | 5.136
| 5.392 |  | 4.213
| 5.487 |  | 4.01
| 6.019 |  | 5.983
| 4.881 |  | 4.78
| 5.273 |  | 4.739
| 5.344 |  | 6.263
| 4.22 |  | 7.065
| 6.52 |  | 8.027
| 5.18 |  | 9.509
| 4.56 |  | 6.426
| 4.871 |  | 3.666
| 4.747 |  | 3.666
| 5.105 |  | 4.698
| 4.767 |  | 4.178
| 6.515 |  | 5.637
| 5.973 |  | 5.042
| 5.823 |  | 4.208
| 7.242 |  | 6.703
| 4.607 |  | 7.678
| 5.022 |  | 5.098
| 5.675 |  | 5.098
| 5.745 |  | 5.563
| 6.447 |  | 6.845
| 4.487 |  | 6.298
| 5.057 |  | 7.21
| 4.144 |  | 4.783
| 6.103 |  | 7.505
| 5.273 |  | 7.881
| 5.075 |  | 6.906
| 2.972 |  | 5.034
| 3.448 |  | 5.284
| 4.549 |  | 6.366
| 4.439 |  | 3.427
| 4.111 |  | 3.088
| 5.056 |  | 6.48
| 4.639 |  | 4.433
| 4.014 |  | 3.478
| 5.217 |  | 5.609
| 5.372 |  | 5.956
| 5.653 |  | 4.853
| 4.783 |  | 6.67
ave | 5.11393 |  | 5.42273
std | 0.8832418 |  | 1.303352
err | 0.08832418 |  | 0.1303352