## Figure 1 - PSD
Particle size | Volume
μm | %
Size Classes (μm) | Honite 8 | Honite 9 | Honite 12 | Honite 16 | Honite 22
0.01066 | 0 | 0 | 0 | 0 | 0
0.01211 | 0 | 0 | 0 | 0 | 0
0.01376 | 0 | 0 | 0 | 0 | 0
0.01563 | 0 | 0 | 0 | 0 | 0
0.01776 | 0 | 0 | 0 | 0 | 0
0.02018 | 0 | 0 | 0 | 0 | 0
0.02293 | 0 | 0 | 0 | 0 | 0
0.02605 | 0 | 0 | 0 | 0 | 0
0.0296 | 0 | 0 | 0 | 0 | 0
0.03363 | 0 | 0 | 0 | 0 | 0
0.03821 | 0 | 0 | 0 | 0 | 0
0.04341 | 0 | 0 | 0 | 0 | 0
0.04932 | 0 | 0 | 0 | 0 | 0
0.05603 | 0 | 0 | 0 | 0 | 0
0.06366 | 0 | 0 | 0 | 0 | 0
0.07233 | 0 | 0 | 0 | 0 | 0
0.08218 | 0 | 0 | 0 | 0 | 0
0.09337 | 0 | 0 | 0 | 0 | 0
0.10608 | 0 | 0 | 0 | 0 | 0
0.12053 | 0 | 0 | 0 | 0 | 0
0.13694 | 0 | 0 | 0 | 0 | 0
0.15559 | 0 | 0 | 0 | 0 | 0
0.17677 | 0 | 0 | 0 | 0 | 0
0.20084 | 0 | 0 | 0 | 0 | 0
0.22819 | 0 | 0 | 0 | 0 | 0
0.25926 | 0 | 0 | 0 | 0 | 0
0.29456 | 0 | 0 | 0 | 0 | 0
0.33467 | 0 | 0 | 0 | 0 | 0
0.38024 | 0 | 0 | 0 | 0 | 0
0.43202 | 0 | 0 | 0 | 0 | 0
0.49084 | 0 | 0 | 0 | 0 | 0
0.55768 | 0 | 0 | 0 | 0 | 0
0.63361 | 0 | 0 | 0 | 0 | 0
0.71988 | 0 | 0 | 0 | 0 | 0
0.81791 | 0 | 0 | 0 | 0 | 0
0.92927 | 0 | 0 | 0 | 0 | 0
1.05581 | 0 | 0 | 0 | 0 | 0
1.19957 | 0 | 0 | 0 | 0 | 0
1.36291 | 0 | 0 | 0 | 0 | 0
1.54848 | 0 | 0 | 0 | 0 | 0
1.75933 | 0 | 0 | 0 | 0 | 0
1.99889 | 0 | 0 | 0 | 0 | 0
2.27106 | 0 | 0 | 0 | 0 | 0
2.5803 | 0 | 0 | 0 | 0 | 0
2.93164 | 0 | 0 | 0 | 0 | 0
3.33082 | 0 | 0 | 0 | 0 | 0
3.78435 | 0 | 0 | 0 | 0 | 0
4.29964 | 0 | 0 | 0 | 0 | 0
4.88509 | 0 | 0 | 0 | 0 | 0
5.55026 | 0 | 0 | 0 | 0 | 0
6.30601 | 0 | 0 | 0 | 0 | 0
7.16465 | 0 | 0 | 0 | 0 | 0
8.14021 | 0 | 0 | 0 | 0 | 0
9.24861 | 0 | 0 | 0 | 0 | 0
10.50793 | 0 | 0 | 0 | 0 | 4.43e-05
11.93872 | 0 | 0 | 0 | 0 | 0.00486
13.56433 | 0 | 0 | 0 | 0 | 0.08481
15.41129 | 0 | 0 | 0 | 0 | 0.56306
17.50974 | 0 | 0 | 0 | 0 | 1.93696
19.89393 | 0 | 0 | 0 | 0 | 4.52541
22.60274 | 0 | 0 | 0 | 0 | 8.20701
25.6804 | 0 | 0 | 0 | 0 | 12.333
29.17713 | 0 | 0 | 0 | 2.1707e-07 | 15.8895
33.14998 | 0 | 0 | 0 | 1.55303e-05 | 17.86682
37.66378 | 0 | 0 | 0 | 0.00281 | 17.66696
42.7922 | 0 | 0 | 0 | 0.07219 | 15.35813
48.61891 | 0 | 0 | 0 | 0.73556 | 11.64507
55.23902 | 0 | 0 | 0 | 3.72184 | 7.56321
62.76053 | 0 | 0 | 0 | 10.93869 | 4.06328
71.3062 | 0 | 0 | 0 | 20.989 | 1.69081
81.01547 | 0 | 0 | 2.4575e-06 | 28.01758 | 0.47722
92.04679 | 0 | 0 | 0.000203476 | 26.54426 | 0.06813
104.58017 | 0 | 0 | 0.01358 | 17.81689 | 0.00371
118.82013 | 0 | 0 | 0.26633 | 8.22343 | 3.1e-05
134.99904 | 0 | 2.25431e-07 | 2.19611 | 2.44619 | 0
153.38093 | 0 | 2.55733e-05 | 8.93985 | 0.40666 | 0
174.26576 | 0 | 0.00112 | 21.09889 | 0.03201 | 0
197.99432 | 1.00066e-07 | 0.03512 | 31.34362 | 0.000911969 | 0
224.95384 | 1.57381e-05 | 0.49862 | 30.10816 | 4.10346e-06 | 0
255.58425 | 0.000767104 | 3.31395 | 18.6644 | 4.0928e-07 | 0
290.3854 | 0.02729 | 11.56897 | 6.7738 | 0 | 0
329.92518 | 0.45183 | 24.03901 | 0.54102 | 0 | 0
374.84881 | 3.49826 | 31.87642 | 0.00204 | 0 | 0
425.88939 | 13.40031 | 27.47923 | 0 | 0 | 0
483.87981 | 28.42946 | 15.39422 | 0 | 0 | 0
549.76638 | 35.44199 | 5.32181 | 0 | 0 | 0
624.62427 | 26.31251 | 0.41819 | 0 | 0 | 0
709.67505 | 11.39608 | 0.00133 | 0 | 0 | 0
806.30661 | 0.98265 | 0 | 0 | 0 | 0
916.09582 | 0.00686 | 0 | 0 | 0 | 0
1040.83426 | 0 | 0 | 0 | 0 | 0
1182.55748 | 0 | 0 | 0 | 0 | 0
1343.57818 | 0 | 0 | 0 | 0 | 0
1526.52395 | 0 | 0 | 0 | 0 | 0
1734.38018 | 0 | 0 | 0 | 0 | 0
1970.53876 | 0 | 0 | 0 | 0 | 0
2238.85343 | 0 | 0 | 0 | 0 | 0
2543.70265 | 0 | 0 | 0 | 0 | 0
2890.06109 | 0 | 0 | 0 | 0 | 0
3283.58077 | 0 | 0 | 0 | 0 | 0

## Figure 5 - Yield Stress
Median particle size,d50 | Mean yield stress | error | Shields parameter | error
μm | Pa
543 | 204.78519 | 33.11158 | 26.47665 | 4.28099
382 | 170 | 38.61278 | 31.2 | 6.08491
208 | 101.56135 | 19.65576 | 34.27911 | 6.63424
84.6 | 80.57007 | 14.6585 | 66.86022 | 12.1642
42 | 88.06082 | 20.51623 | 176.64 | 31

## Figure 6
h/D | Crater diameter (mm) for
| D= 3mm | D = 4mm | D = 5mm | D = 6mm
10 | 228.8 | 204.33333 | 186.75 | 165.66667
20 | 279 | 245 | 217 | 181
30 | 300 | 265 | 220.5 | 177
40 | 320 | 275 | 217 | 142.5

## Figure 7
H=10D (Fig 7A) | [5 empty] | H=20D (Fig 7B)
Jet diameter | Crater Diameter |  |  |  |  | Crater Diameter
| H8 | H9 | H12 | H16 | H22 | H8 | H9 | H12 | H16 | H22
mm | mm |  |  |  |  | mm
3 | 148.66667 | 164.33333 | 228.8 | 324 | 236.5 | 170 | 198.66667 | 279 | 335 | 225
4 | 140 | 155 | 204.33333 | 291 | 196 | 154 | 176.5 | 245 | 302 | 194
5 | 125 | 144 | 186.75 | 263 | 185 | 147.66667 | 162 | 217 | 265 | 176
6 | 110 | 128 | 165.66667 | 225 | 157.5 | 139 | 157 | 181 | 187 | 155
7 | 101.5 | 117 | 151.66667 | 210 | 140 | 135.66667 | 141.10659 | 133.67675 | 157 | 137
8 | 105 | 118 | 143.66667 | 187 | 108.5 | 125 | 125 | 119.33333 | 110 | 100
9 | 106.5 | 120 | 139.66667 | 170 | 107 | 112.5 | 115 | 104.66667 | 95 | 95
10 | 111 | 125 | 138.5 | 150 | 110 | 106.66667 | 106 | 95 | 92 | 100

## Figure 10
Fig. 10A | [5 empty] | Fig. 10B
Ec parameter | Crater radius/ Jet height |  |  |  |  | Ec parameter | Clearance radius/Jet height
| H8 | H9 | H12 | H16 | H22 |  | H9 | H12 | H16 | H22
8.16595 | 2.47778 |  |  |  |  | 32.1642 |  |  |  | 2.55
4.08298 | 1.41667 |  |  |  |  | 18.09236 |  |  |  | 1.6125
2.72198 | 1.02 |  |  |  |  | 11.57911 |  |  |  | 1.17
2.04149 | 0.8125 |  |  |  |  | 8.04105 |  |  |  | 0.83333
4.59335 | 1.75 |  |  |  |  | 16.0821 |  |  |  | 1.31167
2.29667 | 0.9625 |  |  |  |  | 9.04618 |  |  |  | 0.86363
1.53112 | 0.70208 |  |  |  |  | 5.78956 |  |  |  | 0.5975
1.14834 | 0.57344 |  |  |  |  | 4.02053 |  |  |  | 0.17917
2.93974 | 1.25 |  |  |  |  | 20.68815 |  |  | 2.8
1.46987 | 0.73833 |  |  |  |  | 11.63708 |  |  | 1.79625
0.97991 | 0.58333 |  |  |  |  | 7.44773 |  |  | 1.2
0.73494 | 0.4725 |  |  |  |  | 5.17204 |  |  | 0.72333
2.04149 | 0.91667 |  |  |  |  | 10.34407 |  |  | 1.48333
1.02074 | 0.57917 |  |  |  |  | 5.81854 |  |  | 0.96563
0.6805 | 0.43056 |  |  |  |  | 3.72387 |  |  | 0.65
0.51037 | 0.3125 |  |  |  |  | 2.58602 |  |  | 0.202
1.49987 | 0.725 |  |  |  |  | 1.89993 |  |  | 0.08857
1.14834 | 0.65625 |  |  |  |  | 9.73588 | 1.6002
0.90733 | 0.59167 |  |  |  |  | 5.47643 | 0.98632
0.73494 | 0.555 |  |  |  |  | 3.50492 | 0.63531
0.74993 | 0.48452 |  |  |  |  | 2.43397 | 0.45292
0.57417 | 0.39063 |  |  |  |  | 4.86794 | 0.88958
0.45366 | 0.3125 |  |  |  |  | 2.73822 | 0.58091
0.36747 | 0.26667 |  |  |  |  | 1.75246 | 0.35234
9.73588 |  | 2.73889 |  |  |  | 1.21698 | 0.22052
4.86794 |  | 1.65556 |  |  |  | 13.19396 |  | 1.8747
3.24529 |  | 1.19444 |  |  |  | 7.4216 |  | 1.19766
2.43397 |  | 0.975 |  |  |  | 4.74983 |  | 0.89562
5.47643 |  | 1.9375 |  |  |  | 3.29849 |  | 0.50638
2.73822 |  | 1.10313 |  |  |  | 6.59698 |  | 1.13346
1.82548 |  | 0.80417 |  |  |  | 3.7108 |  | 0.66681
1.36911 |  | 0.65625 |  |  |  | 2.37491 |  | 0.44281
3.50492 |  | 1.44 |  |  |  | 1.64925 |  | 0.26177
1.75246 |  | 0.81
1.16831 |  | 0.62
0.87623 |  | 0.5125
2.43397 |  | 1.06667
1.21698 |  | 0.65417
0.81132 |  | 0.45833
0.60849 |  | 0.32292
1.78822 |  | 0.83571
1.36911 |  | 0.7375
1.08176 |  | 0.66667
0.87623 |  | 0.625
0.89411 |  | 0.50395
0.68455 |  | 0.39063
0.54088 |  | 0.31944
0.43811 |  | 0.265
13.19396 |  |  | 3.81333
6.59698 |  |  | 2.325
4.39799 |  |  | 1.66667
3.29849 |  |  | 1.33333
7.4216 |  |  | 2.55417
3.7108 |  |  | 1.53125
2.47387 |  |  | 1.10417
1.8554 |  |  | 0.85938
4.74983 |  |  | 1.8675
2.37491 |  |  | 1.085
1.58328 |  |  | 0.735
1.18746 |  |  | 0.5425
3.29849 |  |  | 1.38056
1.64925 |  |  | 0.75417
1.0995 |  |  | 0.49167
0.82462 |  |  | 0.29688
2.42338 |  |  | 1.08333
1.8554 |  |  | 0.89792
1.466 |  |  | 0.77593
1.18746 |  |  | 0.6925
1.21169 |  |  | 0.47742
0.9277 |  |  | 0.37292
0.733 |  |  | 0.29074
0.59373 |  |  | 0.2375
20.68815 |  |  |  | 5.4
11.63708 |  |  |  | 3.6375
7.44773 |  |  |  | 2.63
5.17204 |  |  |  | 1.875
3.79986 |  |  |  | 1.5
2.90927 |  |  |  | 1.16875
2.29868 |  |  |  | 0.94444
1.86193 |  |  |  | 0.75
10.34407 |  |  |  | 2.79167
5.81854 |  |  |  | 1.8875
3.72387 |  |  |  | 1.325
2.58602 |  |  |  | 0.77917
1.89993 |  |  |  | 0.56071
1.45464 |  |  |  | 0.34375
1.14934 |  |  |  | 0.26389
0.93097 |  |  |  | 0.23
32.1642 |  |  |  |  | 3.94167
18.09236 |  |  |  |  | 2.45
11.57911 |  |  |  |  | 1.85
8.04105 |  |  |  |  | 1.3125
5.90771 |  |  |  |  | 1
4.52309 |  |  |  |  | 0.67813
3.5738 |  |  |  |  | 0.59444
2.89478 |  |  |  |  | 0.55
16.0821 |  |  |  |  | 1.875
9.04618 |  |  |  |  | 1.2125
5.78956 |  |  |  |  | 0.88
4.02053 |  |  |  |  | 0.64583
2.95386 |  |  |  |  | 0.48929
2.26155 |  |  |  |  | 0.3125
1.7869 |  |  |  |  | 0.26389
1.44739 |  |  |  |  | 0.25

## Figure 11
Fig. 11A | [6 empty] | Fig. 11B
Eτ parameter | x-error | Crater radius/ Jet height |  |  |  |  | Et Parameter | x-error | Clearance radius/Jet height
|  | H8 | H9 | H12 | H16 | H22 |  |  | H9 | H12 | H16 | H22
1.58507 | 0.15851 | 2.47778 |  |  |  |  | 2.52946 | 0.25295 |  |  | 2.8
0.8916 | 0.08916 | 1.75 |  |  |  |  | 1.42282 | 0.14228 |  |  | 1.79625
0.57063 | 0.05706 | 1.25 |  |  |  |  | 0.9106 | 0.09106 |  |  | 1.2
0.39627 | 0.03963 | 0.91667 |  |  |  |  | 0.63236 | 0.06324 |  |  | 0.72333
0.29114 | 0.02911 | 0.725 |  |  |  |  | 1.26473 | 0.12647 |  |  | 1.48333
0.2229 | 0.02229 | 0.65625 |  |  |  |  | 0.71141 | 0.07114 |  |  | 0.96563
0.17612 | 0.01761 | 0.59167 |  |  |  |  | 0.4553 | 0.04553 |  |  | 0.65
0.14266 | 0.01427 | 0.555 |  |  |  |  | 0.31618 | 0.03162 |  |  | 0.202
0.79253 | 0.07925 | 1.41667 |  |  |  |  | 2.41927 | 0.24193 |  |  |  | 2.55
0.4458 | 0.04458 | 0.9625 |  |  |  |  | 1.36084 | 0.13608 |  |  |  | 1.6125
0.28531 | 0.02853 | 0.73833 |  |  |  |  | 0.87094 | 0.08709 |  |  |  | 1.17
0.19813 | 0.01981 | 0.57917 |  |  |  |  | 0.60482 | 0.06048 |  |  |  | 0.83333
0.14557 | 0.01456 | 0.48452 |  |  |  |  | 1.20963 | 0.12096 |  |  |  | 1.31167
0.11145 | 0.01115 | 0.39063 |  |  |  |  | 0.68042 | 0.06804 |  |  |  | 0.86363
0.08806 | 0.00881 | 0.3125 |  |  |  |  | 0.43547 | 0.04355 |  |  |  | 0.5975
0.07133 | 0.00713 | 0.26667 |  |  |  |  | 0.30241 | 0.03024 |  |  |  | 0.17917
1.74061 | 0.17406 |  | 2.73889 |  |  |  | 1.74061 | 0.17406 | 1.6002
0.97909 | 0.09791 |  | 1.9375 |  |  |  | 0.97909 | 0.09791 | 0.98632
0.62662 | 0.06266 |  | 1.44 |  |  |  | 0.62662 | 0.06266 | 0.63531
0.43515 | 0.04352 |  | 1.06667 |  |  |  | 0.43515 | 0.04352 | 0.45292
0.3197 | 0.03197 |  | 0.83571 |  |  |  | 0.8703 | 0.08703 | 0.88958
0.24477 | 0.02448 |  | 0.7375 |  |  |  | 0.48955 | 0.04896 | 0.58091
0.1934 | 0.01934 |  | 0.66667 |  |  |  | 0.31331 | 0.03133 | 0.35234
0.15665 | 0.01567 |  | 0.625 |  |  |  | 0.21758 | 0.02176 | 0.22052
0.8703 | 0.08703 |  | 1.65556 |  |  |  | 2.24711 | 0.22471 |  | 1.8747
0.48955 | 0.04896 |  | 1.10313 |  |  |  | 1.264 | 0.1264 |  | 1.19766
0.31331 | 0.03133 |  | 0.81 |  |  |  | 0.80896 | 0.0809 |  | 0.89562
0.21758 | 0.02176 |  | 0.65417 |  |  |  | 0.56178 | 0.05618 |  | 0.50638
0.15985 | 0.01599 |  | 0.50395 |  |  |  | 1.12356 | 0.11236 |  | 1.13346
0.12239 | 0.01224 |  | 0.39063 |  |  |  | 0.632 | 0.0632 |  | 0.66681
0.0967 | 0.00967 |  | 0.31944 |  |  |  | 0.40448 | 0.04045 |  | 0.44281
0.07833 | 0.00783 |  | 0.265 |  |  |  | 0.28089 | 0.02809 |  | 0.26177
2.24711 | 0.22471 |  |  | 3.81333
1.264 | 0.1264 |  |  | 2.55417
0.80896 | 0.0809 |  |  | 1.8675
0.56178 | 0.05618 |  |  | 1.38056
0.41274 | 0.04127 |  |  | 1.08333
0.316 | 0.0316 |  |  | 0.89792
0.24968 | 0.02497 |  |  | 0.77593
0.20224 | 0.02022 |  |  | 0.6925
1.12356 | 0.11236 |  |  | 2.325
0.632 | 0.0632 |  |  | 1.53125
0.40448 | 0.04045 |  |  | 1.085
0.28089 | 0.02809 |  |  | 0.75417
0.20637 | 0.02064 |  |  | 0.47742
0.158 | 0.0158 |  |  | 0.37292
0.12484 | 0.01248 |  |  | 0.29074
0.10112 | 0.01011 |  |  | 0.2375
2.71254 | 0.27125 |  |  |  | 5.4
1.5258 | 0.15258 |  |  |  | 3.6375
0.97651 | 0.09765 |  |  |  | 2.63
0.67814 | 0.06781 |  |  |  | 1.875
0.49822 | 0.04982 |  |  |  | 1.5
0.38145 | 0.03815 |  |  |  | 1.16875
0.30139 | 0.03014 |  |  |  | 0.94444
0.24413 | 0.02441 |  |  |  | 0.75
1.35627 | 0.13563 |  |  |  | 2.79167
0.7629 | 0.07629 |  |  |  | 1.8875
0.48826 | 0.04883 |  |  |  | 1.325
0.33907 | 0.03391 |  |  |  | 0.77917
0.24911 | 0.02491 |  |  |  | 0.56071
0.19073 | 0.01907 |  |  |  | 0.34375
0.1507 | 0.01507 |  |  |  | 0.26389
0.12206 | 0.01221 |  |  |  | 0.23
2.41927 | 0.24193 |  |  |  |  | 3.94167
1.36084 | 0.13608 |  |  |  |  | 2.45
0.87094 | 0.08709 |  |  |  |  | 1.85
0.60482 | 0.06048 |  |  |  |  | 1.3125
0.44436 | 0.04444 |  |  |  |  | 1
0.34021 | 0.03402 |  |  |  |  | 0.67813
0.26881 | 0.02688 |  |  |  |  | 0.59444
0.21773 | 0.02177 |  |  |  |  | 0.55
1.20963 | 0.12096 |  |  |  |  | 1.875
0.68042 | 0.06804 |  |  |  |  | 1.2125
0.43547 | 0.04355 |  |  |  |  | 0.88
0.30241 | 0.03024 |  |  |  |  | 0.64583
0.22218 | 0.02222 |  |  |  |  | 0.48929
0.1701 | 0.01701 |  |  |  |  | 0.3125
0.1344 | 0.01344 |  |  |  |  | 0.26389
0.10887 | 0.01089 |  |  |  |  | 0.25