## Figure 2a
Cs adsorption capacities of pristine kaolinite under different concentrations of CsCl solution
Equilibrium concentration | Adsorption capacity at equilibrium concentration
Concentration | Adsorption capacity
mM | mmol/g
0.00128 | 0.000331064
0.00888 | 0.00166
0.0222 | 0.00295
0.19563 | 0.00956
0.65009 | 0.01843
3.74704 | 0.02596
9.10425 | 0.02927
24.67928 | 0.03085
47.92897 | 0.03115
96.30939 | 0.0313

## Figure 2b
Cs adsorption capacities of pristine montmorillonite under different concentrations of CsCl solution
Equilibrium concentration | Adsorption capacity at equilibrium concentration
Concentration | Adsorption capacity
mM | mmol/g
7.52417e-05 | 0.000391257
0.000300967 | 0.00209
0.000752417 | 0.00403
0.01053 | 0.02107
0.03311 | 0.04774
0.2483 | 0.23325
0.8412 | 0.45077
7.67465 | 0.80396
30.47289 | 0.94278
80.25785 | 0.98063

## Figure 5a
XRD of pristine and Cs-adsorbed kaolinite samples
Pristine kaolinite |  | 5%Cs-Kao |  | 100%Cs-Kao
2 theta | Intensity (a.u.) | 2 theta | Intensity (a.u.) | 2 theta | Intensity (a.u.)
degree |  | degree |  | degree
9.00984 | 3624 | 9.018 | 2900.307 | 9.016 | 3160.757
9.0361 | 3387 | 9.051 | 2861.307 | 9.049 | 3100.933
9.06236 | 3315 | 9.084 | 2818.365 | 9.082 | 3107.314
9.08862 | 3355 | 9.117 | 2744.432 | 9.115 | 3011.809
9.11488 | 3338 | 9.15 | 2785.981 | 9.148 | 2992.305
9.14114 | 3364 | 9.183 | 2714.197 | 9.181 | 2958.037
9.1674 | 3275 | 9.216 | 2661.056 | 9.214 | 2985.874
9.19366 | 3276 | 9.249 | 2639.079 | 9.247 | 2983.052
9.21992 | 3222 | 9.282 | 2687.708 | 9.28 | 2957.818
9.24618 | 3232 | 9.315 | 2616.381 | 9.313 | 2805.416
9.27244 | 3306 | 9.348 | 2576.007 | 9.346 | 2963.222
9.2987 | 3019 | 9.381 | 2501.315 | 9.379 | 2840.114
9.32496 | 3119 | 9.414 | 2542.996 | 9.412 | 2765.035
9.35123 | 3253 | 9.447 | 2529.79 | 9.445 | 2810.058
9.37749 | 3170 | 9.48 | 2529.79 | 9.478 | 2851.005
9.40375 | 3109 | 9.513 | 2566.628 | 9.511 | 2702.054
9.43001 | 3121 | 9.546 | 2577.233 | 9.544 | 2784.114
9.45627 | 3023 | 9.579 | 2455.459 | 9.577 | 2673.138
9.48253 | 3236 | 9.612 | 2462.533 | 9.61 | 2713.156
9.50879 | 3120 | 9.645 | 2469.837 | 9.643 | 2713.021
9.53505 | 2969 | 9.678 | 2478.948 | 9.676 | 2694.156
9.56131 | 3112 | 9.711 | 2469.285 | 9.709 | 2767.578
9.58757 | 3137 | 9.744 | 2504.947 | 9.742 | 2730.803
9.61383 | 3066 | 9.777 | 2454.313 | 9.775 | 2784.209
9.64009 | 3088 | 9.81 | 2439.511 | 9.808 | 2705.054
9.66635 | 2983 | 9.843 | 2507.663 | 9.841 | 2608.923
9.69261 | 3139 | 9.876 | 2530.295 | 9.874 | 2626.139
9.71887 | 3015 | 9.909 | 2417.82 | 9.907 | 2695.539
9.74513 | 3007 | 9.942 | 2437.107 | 9.94 | 2647.434
9.77139 | 2907 | 9.975 | 2420.663 | 9.973 | 2713.021
9.79765 | 3016 | 10.008 | 2480.724 | 10.006 | 2715.042
9.82392 | 2977 | 10.041 | 2425.885 | 10.039 | 2589.632
9.85018 | 3057 | 10.074 | 2484.105 | 10.072 | 2631.296
9.87644 | 3075 | 10.107 | 2385.124 | 10.105 | 2623.566
9.9027 | 3000 | 10.14 | 2405.994 | 10.138 | 2619.199
9.92896 | 2990 | 10.173 | 2375.146 | 10.171 | 2495.733
9.95522 | 3000 | 10.206 | 2401.736 | 10.204 | 2512.993
9.98148 | 2984 | 10.239 | 2439.07 | 10.237 | 2609.475
10.00774 | 2961 | 10.272 | 2511.079 | 10.27 | 2547.916
10.034 | 3014 | 10.305 | 2433.584 | 10.303 | 2556.953
10.06026 | 3016 | 10.338 | 2300.455 | 10.336 | 2534.67
10.08652 | 2914 | 10.371 | 2328.026 | 10.369 | 2536.774
10.11278 | 2919 | 10.404 | 2335.276 | 10.402 | 2478.257
10.13904 | 2938 | 10.437 | 2296.008 | 10.435 | 2472.863
10.1653 | 2988 | 10.47 | 2295.663 | 10.468 | 2508.65
10.19156 | 2887 | 10.503 | 2290.623 | 10.501 | 2547.898
10.21782 | 3010 | 10.536 | 2279.051 | 10.534 | 2430.409
10.24408 | 2878 | 10.569 | 2307.687 | 10.567 | 2453.582
10.27034 | 2984 | 10.602 | 2279.331 | 10.6 | 2422.432
10.29661 | 2953 | 10.635 | 2337.329 | 10.633 | 2471.789
10.32287 | 2902 | 10.668 | 2261.91 | 10.666 | 2384.225
10.34913 | 2889 | 10.701 | 2299.09 | 10.699 | 2387.02
10.37539 | 2873 | 10.734 | 2277.797 | 10.732 | 2497.705
10.40165 | 2754 | 10.767 | 2356.018 | 10.765 | 2448.948
10.42791 | 2919 | 10.8 | 2342.211 | 10.798 | 2406.565
10.45417 | 2932 | 10.833 | 2299.284 | 10.831 | 2407.017
10.48043 | 2977 | 10.866 | 2258.214 | 10.864 | 2458.919
10.50669 | 2881 | 10.899 | 2323.584 | 10.897 | 2458.818
10.53295 | 2964 | 10.932 | 2366.932 | 10.93 | 2467.732
10.55921 | 2944 | 10.965 | 2444.66 | 10.963 | 2477.824
10.58547 | 2946 | 10.998 | 2437.452 | 10.996 | 2510.207
10.61173 | 2930 | 11.031 | 2400.574 | 11.029 | 2541.004
10.63799 | 2846 | 11.064 | 2465.75 | 11.062 | 2445.184
10.66425 | 2925 | 11.097 | 2391.948 | 11.095 | 2571.048
10.69051 | 2849 | 11.13 | 2457.722 | 11.128 | 2536.263
10.71677 | 2842 | 11.163 | 2535.395 | 11.161 | 2568.569
10.74304 | 2872 | 11.196 | 2480.957 | 11.194 | 2578.419
10.7693 | 2846 | 11.229 | 2472.161 | 11.227 | 2614.409
10.79556 | 2957 | 11.262 | 2483.612 | 11.26 | 2551.009
10.82182 | 3013 | 11.295 | 2490.783 | 11.293 | 2556.812
10.84808 | 2964 | 11.328 | 2495.965 | 11.326 | 2609.237
10.87434 | 2940 | 11.361 | 2478.767 | 11.359 | 2581.473
10.9006 | 2938 | 11.394 | 2500.211 | 11.392 | 2580.626
10.92686 | 2930 | 11.427 | 2544.952 | 11.425 | 2699.421
10.95312 | 2938 | 11.46 | 2523.049 | 11.458 | 2619.154
10.97938 | 3076 | 11.493 | 2582.484 | 11.491 | 2703.911
11.00564 | 3071 | 11.526 | 2627.427 | 11.524 | 2720.088
11.0319 | 2944 | 11.559 | 2660.487 | 11.557 | 2873.362
11.05816 | 3020 | 11.592 | 2607.715 | 11.59 | 2854.962
11.08442 | 3006 | 11.625 | 2741.336 | 11.623 | 2988.623
11.11068 | 3031 | 11.658 | 2764.956 | 11.656 | 2970.419
11.13694 | 3061 | 11.691 | 2817.231 | 11.689 | 3004.919
11.1632 | 2981 | 11.724 | 3056.207 | 11.722 | 3033.428
11.18946 | 3109 | 11.757 | 3135.728 | 11.755 | 3081.616
11.21573 | 2994 | 11.79 | 3210.967 | 11.788 | 3328.78
11.24199 | 2861 | 11.823 | 3305.332 | 11.821 | 3450.437
11.26825 | 3004 | 11.856 | 3539.387 | 11.854 | 3706.579
11.29451 | 2899 | 11.889 | 3691.779 | 11.887 | 3930.712
11.32077 | 3036 | 11.922 | 3970.47 | 11.92 | 4128.103
11.34703 | 2970 | 11.955 | 4295.215 | 11.953 | 4541.927
11.37329 | 3062 | 11.988 | 4748.814 | 11.986 | 4947.289
11.39955 | 3022 | 12.021 | 5185.079 | 12.019 | 5517.27
11.42581 | 3121 | 12.054 | 5757.584 | 12.052 | 6125.559
11.45207 | 3084 | 12.087 | 6580.695 | 12.085 | 7033.207
11.47833 | 3273 | 12.12 | 7704.969 | 12.118 | 8209.982
11.50459 | 3118 | 12.153 | 9245.282 | 12.151 | 9861.888
11.53085 | 3229 | 12.186 | 11399.08 | 12.184 | 12269.54
11.55711 | 3159 | 12.219 | 14448.65 | 12.217 | 15227.77
11.58337 | 3307 | 12.252 | 18527.59 | 12.25 | 19572.98
11.60963 | 3283 | 12.285 | 23924.43 | 12.283 | 25018.67
11.63589 | 3354 | 12.318 | 30052.68 | 12.316 | 31672.58
11.66215 | 3424 | 12.351 | 36365.35 | 12.349 | 38222.61
11.68842 | 3450 | 12.384 | 41272.85 | 12.382 | 44088.68
11.71468 | 3591 | 12.417 | 41921.41 | 12.415 | 45638.44
11.74094 | 3715 | 12.45 | 37548.18 | 12.448 | 40743.66
11.7672 | 3823 | 12.483 | 30090.87 | 12.481 | 31762.88
11.79346 | 3993 | 12.516 | 21876.5 | 12.514 | 22455.01
11.81972 | 4217 | 12.549 | 15399.23 | 12.547 | 15965.24
11.84598 | 4371 | 12.582 | 11395.24 | 12.58 | 11957.24
11.87224 | 4710 | 12.615 | 9243.867 | 12.613 | 9678.196
11.8985 | 4990 | 12.648 | 7778.676 | 12.646 | 8040.391
11.92476 | 5188 | 12.681 | 6669.644 | 12.679 | 6615.443
11.95102 | 5816 | 12.714 | 5665.035 | 12.712 | 5810.206
11.97728 | 6285 | 12.747 | 4887.748 | 12.745 | 5001.407
12.00354 | 7164 | 12.78 | 4344.943 | 12.778 | 4472.048
12.0298 | 8173 | 12.813 | 3901.647 | 12.811 | 4042.466
12.05606 | 9398 | 12.846 | 3523.925 | 12.844 | 3727.672
12.08232 | 10736 | 12.879 | 3359.09 | 12.877 | 3476.181
12.10858 | 12756 | 12.912 | 3193.663 | 12.91 | 3463.727
12.13484 | 15083 | 12.945 | 3114.965 | 12.943 | 3114.761
12.16111 | 18131 | 12.978 | 2969.239 | 12.976 | 3024.704
12.18737 | 22555 | 13.011 | 2819.397 | 13.009 | 3029.378
12.21363 | 27913 | 13.044 | 2747.352 | 13.042 | 2903.67
12.23989 | 35133 | 13.077 | 2772.75 | 13.075 | 2839.05
12.26615 | 43890 | 13.11 | 2605.316 | 13.108 | 2793.961
12.29241 | 55498 | 13.143 | 2529.808 | 13.141 | 2634.695
12.31867 | 68917 | 13.176 | 2596.152 | 13.174 | 2710.478
12.34493 | 81791 | 13.209 | 2547.048 | 13.207 | 2626.403
12.37119 | 88334 | 13.242 | 2445.419 | 13.24 | 2575.116
12.39745 | 79176 | 13.275 | 2431.064 | 13.273 | 2542.032
12.42371 | 58357 | 13.308 | 2416.41 | 13.306 | 2447.966
12.44997 | 39135 | 13.341 | 2449.653 | 13.339 | 2402.299
12.47623 | 25887 | 13.374 | 2363.992 | 13.372 | 2448.221
12.50249 | 17948 | 13.407 | 2376.888 | 13.405 | 2478.539
12.52875 | 13546 | 13.44 | 2361.517 | 13.438 | 2336.95
12.55501 | 10474 | 13.473 | 2301.175 | 13.471 | 2405.947
12.58127 | 8534 | 13.506 | 2245.374 | 13.504 | 2291.016
12.60754 | 7165 | 13.539 | 2243.467 | 13.537 | 2293.588
12.6338 | 6057 | 13.572 | 2291.669 | 13.57 | 2349.147
12.66006 | 5437 | 13.605 | 2179.246 | 13.603 | 2269.575
12.68632 | 4798 | 13.638 | 2228.88 | 13.636 | 2283.821
12.71258 | 4414 | 13.671 | 2223.405 | 13.669 | 2214.08
12.73884 | 4212 | 13.704 | 2173.405 | 13.702 | 2250.011
12.7651 | 3826 | 13.737 | 2048.166 | 13.735 | 2108.324
12.79136 | 3684 | 13.77 | 2063.05 | 13.768 | 2085.301
12.81762 | 3404 | 13.803 | 2101.549 | 13.801 | 2103.053
12.84388 | 3298 | 13.836 | 2043.077 | 13.834 | 2111.875
12.87014 | 3235 | 13.869 | 2068.92 | 13.867 | 2073.66
12.8964 | 3083 | 13.902 | 2018.802 | 13.9 | 2054.176
12.92266 | 2922 | 13.935 | 2038.098 | 13.933 | 2068.751
12.94892 | 2892 | 13.968 | 2005.067 | 13.966 | 2021.177
12.97518 | 2736 | 14.001 | 2050.822 | 13.999 | 2019.746
13.00144 | 2765 | 14.034 | 2062.299 | 14.032 | 1959.577
13.0277 | 2831 | 14.067 | 1900.642 | 14.065 | 1985.238
13.05396 | 2649 | 14.1 | 1984.475 | 14.098 | 2079.157
13.08023 | 2625 | 14.133 | 1989.187 | 14.131 | 2028.852
13.10649 | 2743 | 14.166 | 1958.007 | 14.164 | 1985.006
13.13275 | 2632 | 14.199 | 1951 | 14.197 | 1933.042
13.15901 | 2535 | 14.232 | 1915.199 | 14.23 | 2006.264
13.18527 | 2475 | 14.265 | 1979.838 | 14.263 | 1938.307
13.21153 | 2415 | 14.298 | 2002.042 | 14.296 | 1994.693
13.23779 | 2534 | 14.331 | 1903.813 | 14.329 | 1990.313
13.26405 | 2438 | 14.364 | 1890.44 | 14.362 | 1866.146
13.29031 | 2512 | 14.397 | 1927.299 | 14.395 | 1959.752
13.31657 | 2475 | 14.43 | 1903.455 | 14.428 | 1928.123
13.34283 | 2458 | 14.463 | 1893.235 | 14.461 | 1862.91
13.36909 | 2372 | 14.496 | 1848.234 | 14.494 | 1885.816
13.39535 | 2350 | 14.529 | 1832.536 | 14.527 | 1865.415
13.42161 | 2456 | 14.562 | 1844.238 | 14.56 | 1823.317
13.44787 | 2381 | 14.595 | 1857.673 | 14.593 | 1819.144
13.47413 | 2392 | 14.628 | 1855.726 | 14.626 | 1822.779
13.50039 | 2240 | 14.661 | 1861.889 | 14.659 | 1848.35
13.52665 | 2288 | 14.694 | 1902.382 | 14.692 | 1891.637
13.55292 | 2369 | 14.727 | 1849.916 | 14.725 | 1830.02
13.57918 | 2363 | 14.76 | 1815.847 | 14.758 | 1774.198
13.60544 | 2462 | 14.793 | 1832.009 | 14.791 | 1813.607
13.6317 | 2374 | 14.826 | 1818.717 | 14.824 | 1851.534
13.65796 | 2484 | 14.859 | 1772.569 | 14.857 | 1797.315
13.68422 | 2373 | 14.892 | 1764.425 | 14.89 | 1776.602
13.71048 | 2312 | 14.925 | 1799.257 | 14.923 | 1761.976
13.73674 | 2170 | 14.958 | 1767.749 | 14.956 | 1829.289
13.763 | 2182 | 14.991 | 1711.555 | 14.989 | 1804.877
13.78926 | 2124 | 15.024 | 1714.501 | 15.022 | 1807.682
13.81552 | 2206 | 15.057 | 1772.082 | 15.055 | 1692.197
13.84178 | 2165 | 15.09 | 1715.323 | 15.088 | 1717.076
13.86804 | 2160 | 15.123 | 1726.382 | 15.121 | 1688.244
13.8943 | 2105 | 15.156 | 1738.448 | 15.154 | 1731.699
13.92056 | 2183 | 15.189 | 1689.247 | 15.187 | 1757.433
13.94682 | 2105 | 15.222 | 1652.748 | 15.22 | 1688.691
13.97308 | 2079 | 15.255 | 1634.303 | 15.253 | 1748.657
13.99935 | 2095 | 15.288 | 1642.708 | 15.286 | 1750.413
14.02561 | 2087 | 15.321 | 1689.222 | 15.319 | 1842.073
14.05187 | 2133 | 15.354 | 1749.789 | 15.352 | 1851.637
14.07813 | 2082 | 15.387 | 1841.98 | 15.385 | 1857.61
14.10439 | 2057 | 15.42 | 1929.596 | 15.418 | 1994.583
14.13065 | 2005 | 15.453 | 1988.828 | 15.451 | 2148.9
14.15691 | 2122 | 15.486 | 2032.733 | 15.484 | 2236.847
14.18317 | 2084 | 15.519 | 1944.972 | 15.517 | 2271.231
14.20943 | 2020 | 15.552 | 1952.642 | 15.55 | 2141.473
14.23569 | 2062 | 15.585 | 1712.574 | 15.583 | 1883.791
14.26195 | 2031 | 15.618 | 1674.825 | 15.616 | 1712.127
14.28821 | 2068 | 15.651 | 1589.095 | 15.649 | 1662.839
14.31447 | 2002 | 15.684 | 1518.468 | 15.682 | 1626.538
14.34073 | 1975 | 15.717 | 1518.643 | 15.715 | 1570.334
14.36699 | 2034 | 15.75 | 1497.792 | 15.748 | 1494.216
14.39325 | 1959 | 15.783 | 1457.978 | 15.781 | 1521.468
14.41951 | 1939 | 15.816 | 1476.278 | 15.814 | 1512.08
14.44577 | 1976 | 15.849 | 1427.714 | 15.847 | 1506.498
14.47204 | 2078 | 15.882 | 1427.585 | 15.88 | 1510.824
14.4983 | 2046 | 15.915 | 1449.494 | 15.913 | 1528.736
14.52456 | 1937 | 15.948 | 1380.628 | 15.946 | 1428.68
14.55082 | 1956 | 15.981 | 1397.477 | 15.979 | 1437.714
14.57708 | 1946 | 16.014 | 1380.044 | 16.012 | 1361.598
14.60334 | 1955 | 16.047 | 1368.853 | 16.045 | 1415.05
14.6296 | 2000 | 16.08 | 1409.218 | 16.078 | 1363.224
14.65586 | 1982 | 16.113 | 1340.297 | 16.111 | 1354.695
14.68212 | 1959 | 16.146 | 1301.802 | 16.144 | 1409.084
14.70838 | 1900 | 16.179 | 1299.135 | 16.177 | 1367.958
14.73464 | 2033 | 16.212 | 1354.81 | 16.21 | 1377.464
14.7609 | 1905 | 16.245 | 1267.431 | 16.243 | 1378.486
14.78716 | 1963 | 16.278 | 1311.67 | 16.276 | 1280.182
14.81342 | 1998 | 16.311 | 1328.669 | 16.309 | 1379.1
14.83968 | 1992 | 16.344 | 1266.632 | 16.342 | 1336.564
14.86594 | 1950 | 16.377 | 1278.431 | 16.375 | 1303.489
14.8922 | 1967 | 16.41 | 1297.074 | 16.408 | 1308.918
14.91846 | 1943 | 16.443 | 1296.281 | 16.441 | 1309.883
14.94473 | 1948 | 16.476 | 1261.84 | 16.474 | 1245.63
14.97099 | 1992 | 16.509 | 1258.037 | 16.507 | 1290.331
14.99725 | 1974 | 16.542 | 1241.021 | 16.54 | 1292.747
15.02351 | 2006 | 16.575 | 1232.661 | 16.573 | 1299.792
15.04977 | 2073 | 16.608 | 1237.681 | 16.606 | 1308.578
15.07603 | 1933 | 16.641 | 1226.002 | 16.639 | 1280.675
15.10229 | 1893 | 16.674 | 1248.666 | 16.672 | 1271.401
15.12855 | 2039 | 16.707 | 1237.507 | 16.705 | 1234.496
15.15481 | 1952 | 16.74 | 1242.187 | 16.738 | 1249.149
15.18107 | 2015 | 16.773 | 1253.004 | 16.771 | 1277.508
15.20733 | 2071 | 16.806 | 1251.654 | 16.804 | 1242.009
15.23359 | 2051 | 16.839 | 1224.362 | 16.837 | 1251.669
15.25985 | 2075 | 16.872 | 1143.19 | 16.87 | 1250.844
15.28611 | 2187 | 16.905 | 1225.338 | 16.903 | 1243.389
15.31237 | 2312 | 16.938 | 1148.437 | 16.936 | 1192.08
15.33863 | 2403 | 16.971 | 1170.449 | 16.969 | 1206.776
15.36489 | 2695 | 17.004 | 1169.92 | 17.002 | 1147.61
15.39116 | 2974 | 17.037 | 1157.752 | 17.035 | 1224.344
15.41742 | 3462 | 17.07 | 1168.077 | 17.068 | 1216.115
15.44368 | 3740 | 17.103 | 1163.325 | 17.101 | 1176.138
15.46994 | 4035 | 17.136 | 1198.314 | 17.134 | 1212.749
15.4962 | 3677 | 17.169 | 1157.555 | 17.167 | 1223.281
15.52246 | 3088 | 17.202 | 1182.439 | 17.2 | 1331.754
15.54872 | 2498 | 17.235 | 1158.092 | 17.233 | 1234.856
15.57498 | 2249 | 17.268 | 1096.006 | 17.266 | 1185.64
15.60124 | 2085 | 17.301 | 1167.512 | 17.299 | 1150.463
15.6275 | 2034 | 17.334 | 1107.341 | 17.332 | 1114.743
15.65376 | 2024 | 17.367 | 1119.834 | 17.365 | 1157.517
15.68002 | 1907 | 17.4 | 1114.536 | 17.398 | 1138.207
15.70628 | 1933 | 17.433 | 1158.65 | 17.431 | 1141.649
15.73254 | 1886 | 17.466 | 1158.778 | 17.464 | 1213.329
15.7588 | 1857 | 17.499 | 1162.914 | 17.497 | 1188.695
15.78506 | 1945 | 17.532 | 1151.422 | 17.53 | 1213.826
15.81132 | 1963 | 17.565 | 1193.685 | 17.563 | 1197.037
15.83758 | 2023 | 17.598 | 1241.359 | 17.596 | 1247.328
15.86385 | 1992 | 17.631 | 1303.569 | 17.629 | 1242.698
15.89011 | 1921 | 17.664 | 1319.828 | 17.662 | 1333.126
15.91637 | 1890 | 17.697 | 1298.205 | 17.695 | 1292.827
15.94263 | 1815 | 17.73 | 1386.57 | 17.728 | 1312.856
15.96889 | 1767 | 17.763 | 1359.043 | 17.761 | 1308.748
15.99515 | 1785 | 17.796 | 1308.274 | 17.794 | 1337.164
16.02141 | 1742 | 17.829 | 1326.464 | 17.827 | 1341.774
16.04767 | 1722 | 17.862 | 1327.037 | 17.86 | 1316.016
16.07393 | 1821 | 17.895 | 1267.14 | 17.893 | 1294.862
16.10019 | 1777 | 17.928 | 1292.402 | 17.926 | 1240.004
16.12645 | 1790 | 17.961 | 1252.709 | 17.959 | 1245.831
16.15271 | 1701 | 17.994 | 1216.402 | 17.992 | 1256.124
16.17897 | 1766 | 18.027 | 1249.323 | 18.025 | 1183.906
16.20523 | 1663 | 18.06 | 1190.269 | 18.058 | 1178.454
16.23149 | 1812 | 18.093 | 1104.691 | 18.091 | 1167.364
16.25775 | 1692 | 18.126 | 1134.653 | 18.124 | 1145.404
16.28401 | 1678 | 18.159 | 1156.495 | 18.157 | 1206.553
16.31027 | 1708 | 18.192 | 1155.905 | 18.19 | 1145.821
16.33654 | 1682 | 18.225 | 1114.705 | 18.223 | 1113.555
16.3628 | 1706 | 18.258 | 1071.13 | 18.256 | 1160.264
16.38906 | 1704 | 18.291 | 1076.192 | 18.289 | 1118.649
16.41532 | 1716 | 18.324 | 1078.324 | 18.322 | 1103.443
16.44158 | 1827 | 18.357 | 1086.838 | 18.355 | 1107.37
16.46784 | 1677 | 18.39 | 1106.959 | 18.388 | 1129.186
16.4941 | 1661 | 18.423 | 1136.637 | 18.421 | 1102.499
16.52036 | 1732 | 18.456 | 1102.971 | 18.454 | 1105.808
16.54662 | 1709 | 18.489 | 1045.488 | 18.487 | 1154.24
16.57288 | 1687 | 18.522 | 1074.533 | 18.52 | 1170.965
16.59914 | 1665 | 18.555 | 1069.892 | 18.553 | 1123.637
16.6254 | 1633 | 18.588 | 1030.3 | 18.586 | 1109.761
16.65166 | 1626 | 18.621 | 1068.894 | 18.619 | 1124.091
16.67792 | 1599 | 18.654 | 1086.513 | 18.652 | 1102.827
16.70418 | 1659 | 18.687 | 1024.709 | 18.685 | 1121.111
16.73044 | 1678 | 18.72 | 1044.333 | 18.718 | 1123.283
16.7567 | 1658 | 18.753 | 1068.715 | 18.751 | 1090
16.78297 | 1709 | 18.786 | 1021.723 | 18.784 | 1066.821
16.80923 | 1637 | 18.819 | 1009.073 | 18.817 | 1058.97
16.83549 | 1676 | 18.852 | 1037.039 | 18.85 | 1058.355
16.86175 | 1649 | 18.885 | 1046.417 | 18.883 | 1046.769
16.88801 | 1562 | 18.918 | 977.7815 | 18.916 | 1074.529
16.91427 | 1653 | 18.951 | 1027.774 | 18.949 | 1056.784
16.94053 | 1671 | 18.984 | 1037.764 | 18.982 | 1064.499
16.96679 | 1696 | 19.017 | 1048.016 | 19.015 | 1079.086
16.99305 | 1696 | 19.05 | 1034.498 | 19.048 | 1044.355
17.01931 | 1680 | 19.083 | 1004.538 | 19.081 | 980.9879
17.04557 | 1666 | 19.116 | 1059.292 | 19.114 | 1033.412
17.07183 | 1635 | 19.149 | 1111.302 | 19.147 | 1057.285
17.09809 | 1725 | 19.182 | 1013.179 | 19.18 | 1144.2
17.12435 | 1641 | 19.215 | 1087.532 | 19.213 | 1066.584
17.15061 | 1637 | 19.248 | 1047.408 | 19.246 | 1074.219
17.17687 | 1601 | 19.281 | 1053.205 | 19.279 | 1058.219
17.20313 | 1649 | 19.314 | 1040.103 | 19.312 | 1033.809
17.22939 | 1628 | 19.347 | 992.4731 | 19.345 | 1028.557
17.25566 | 1642 | 19.38 | 1019.778 | 19.378 | 1078.768
17.28192 | 1594 | 19.413 | 1019.519 | 19.411 | 1043.472
17.30818 | 1670 | 19.446 | 1056.051 | 19.444 | 1104.457
17.33444 | 1658 | 19.479 | 1057.823 | 19.477 | 1119.872
17.3607 | 1645 | 19.512 | 1023.513 | 19.51 | 1073.513
17.38696 | 1654 | 19.545 | 1043.368 | 19.543 | 1112.22
17.41322 | 1635 | 19.578 | 1048.479 | 19.576 | 1128.992
17.43948 | 1680 | 19.611 | 1082.12 | 19.609 | 1178.244
17.46574 | 1701 | 19.644 | 1052.145 | 19.642 | 1204.349
17.492 | 1708 | 19.677 | 1105.603 | 19.675 | 1283.251
17.51826 | 1736 | 19.71 | 1157.456 | 19.708 | 1347.292
17.54452 | 1785 | 19.743 | 1289.654 | 19.741 | 1444.898
17.57078 | 1753 | 19.776 | 1435.762 | 19.774 | 1546.61
17.59704 | 1768 | 19.809 | 1565.34 | 19.807 | 1697.838
17.6233 | 1826 | 19.842 | 1656.089 | 19.84 | 1919.071
17.64956 | 1937 | 19.875 | 1741.257 | 19.873 | 2186.752
17.67582 | 2014 | 19.908 | 1829.722 | 19.906 | 2268.632
17.70208 | 2016 | 19.941 | 1844.867 | 19.939 | 2257.147
17.72835 | 1934 | 19.974 | 1721.141 | 19.972 | 2191.424
17.75461 | 2030 | 20.007 | 1647.955 | 20.005 | 2016.998
17.78087 | 2041 | 20.04 | 1572.169 | 20.038 | 1906.341
17.80713 | 2003 | 20.073 | 1564.982 | 20.071 | 1832.635
17.83339 | 1969 | 20.106 | 1502.054 | 20.104 | 1837.527
17.85965 | 1908 | 20.139 | 1533.279 | 20.137 | 1832.481
17.88591 | 1818 | 20.172 | 1549.49 | 20.17 | 1797.623
17.91217 | 1704 | 20.205 | 1606.923 | 20.203 | 1881.152
17.93843 | 1800 | 20.238 | 1672.683 | 20.236 | 1936.163
17.96469 | 1752 | 20.271 | 1751.164 | 20.269 | 2067.075
17.99095 | 1730 | 20.304 | 1910.873 | 20.302 | 2349.185
18.01721 | 1806 | 20.337 | 1989.083 | 20.335 | 2505.04
18.04347 | 1755 | 20.37 | 2082.162 | 20.368 | 2659.254
18.06973 | 1649 | 20.403 | 2130.01 | 20.401 | 2755.114
18.09599 | 1625 | 20.436 | 2022.78 | 20.434 | 2640.348
18.12225 | 1557 | 20.469 | 1912.314 | 20.467 | 2489.201
18.14851 | 1550 | 20.502 | 1851.565 | 20.5 | 2323.257
18.17478 | 1500 | 20.535 | 1762.18 | 20.533 | 2204.757
18.20104 | 1543 | 20.568 | 1683.709 | 20.566 | 2087.097
18.2273 | 1656 | 20.601 | 1678.672 | 20.599 | 2006.374
18.25356 | 1604 | 20.634 | 1602.29 | 20.632 | 1924.76
18.27982 | 1562 | 20.667 | 1557.651 | 20.665 | 1940.615
18.30608 | 1466 | 20.7 | 1552.351 | 20.698 | 1806.006
18.33234 | 1550 | 20.733 | 1622.805 | 20.731 | 1845.075
18.3586 | 1511 | 20.766 | 1666.35 | 20.764 | 1960.732
18.38486 | 1529 | 20.799 | 1729.883 | 20.797 | 1893.509
18.41112 | 1550 | 20.832 | 1791.376 | 20.83 | 1988.915
18.43738 | 1478 | 20.865 | 1757.357 | 20.863 | 2125.446
18.46364 | 1536 | 20.898 | 1770.104 | 20.896 | 2292.486
18.4899 | 1486 | 20.931 | 1851.108 | 20.929 | 2303.701
18.51616 | 1458 | 20.964 | 1827.006 | 20.962 | 2227.663
18.54242 | 1464 | 20.997 | 1851.134 | 20.995 | 2264.366
18.56868 | 1552 | 21.03 | 1944.632 | 21.028 | 2364.562
18.59494 | 1480 | 21.063 | 1980.025 | 21.061 | 2389.248
18.6212 | 1437 | 21.096 | 1991.276 | 21.094 | 2438.474
18.64747 | 1415 | 21.129 | 2004.206 | 21.127 | 2473.966
18.67373 | 1536 | 21.162 | 1987.405 | 21.16 | 2506.026
18.69999 | 1456 | 21.195 | 1950.103 | 21.193 | 2463.7
18.72625 | 1446 | 21.228 | 1975.992 | 21.226 | 2489.637
18.75251 | 1465 | 21.261 | 2061.394 | 21.259 | 2570.649
18.77877 | 1416 | 21.294 | 2022.281 | 21.292 | 2654.039
18.80503 | 1422 | 21.327 | 2045.868 | 21.325 | 2625.525
18.83129 | 1431 | 21.36 | 2043.148 | 21.358 | 2514.878
18.85755 | 1398 | 21.393 | 2026.203 | 21.391 | 2526.144
18.88381 | 1403 | 21.426 | 1934.139 | 21.424 | 2427.779
18.91007 | 1518 | 21.459 | 1854.353 | 21.457 | 2369.55
18.93633 | 1491 | 21.492 | 1835.914 | 21.49 | 2282.934
18.96259 | 1446 | 21.525 | 1813.311 | 21.523 | 2256.036
18.98885 | 1448 | 21.558 | 1691.006 | 21.556 | 2216.109
19.01511 | 1487 | 21.591 | 1665.749 | 21.589 | 2091
19.04137 | 1437 | 21.624 | 1588.604 | 21.622 | 1964.023
19.06763 | 1395 | 21.657 | 1502.629 | 21.655 | 1808.492
19.09389 | 1469 | 21.69 | 1476.855 | 21.688 | 1748.548
19.12016 | 1464 | 21.723 | 1359.565 | 21.721 | 1649.266
19.14642 | 1545 | 21.756 | 1320.871 | 21.754 | 1560.479
19.17268 | 1425 | 21.789 | 1350.238 | 21.787 | 1569.685
19.19894 | 1490 | 21.822 | 1351.239 | 21.82 | 1563.633
19.2252 | 1394 | 21.855 | 1326.899 | 21.853 | 1578.554
19.25146 | 1471 | 21.888 | 1250.411 | 21.886 | 1585.506
19.27772 | 1456 | 21.921 | 1270.595 | 21.919 | 1498.226
19.30398 | 1503 | 21.954 | 1273.342 | 21.952 | 1468.745
19.33024 | 1545 | 21.987 | 1251.623 | 21.985 | 1445.474
19.3565 | 1419 | 22.02 | 1224.432 | 22.018 | 1436.662
19.38276 | 1475 | 22.053 | 1183.812 | 22.051 | 1410.541
19.40902 | 1532 | 22.086 | 1225.955 | 22.084 | 1452.464
19.43528 | 1495 | 22.119 | 1219.244 | 22.117 | 1490.013
19.46154 | 1449 | 22.152 | 1199.213 | 22.15 | 1431.136
19.4878 | 1558 | 22.185 | 1241.694 | 22.183 | 1439.902
19.51406 | 1512 | 22.218 | 1262.047 | 22.216 | 1438.639
19.54032 | 1623 | 22.251 | 1259.244 | 22.249 | 1408.578
19.56658 | 1577 | 22.284 | 1266.25 | 22.282 | 1412.091
19.59285 | 1639 | 22.317 | 1272.047 | 22.315 | 1495.217
19.61911 | 1781 | 22.35 | 1254.764 | 22.348 | 1508.303
19.64537 | 1836 | 22.383 | 1337.555 | 22.381 | 1506.188
19.67163 | 2042 | 22.416 | 1330.101 | 22.414 | 1555.955
19.69789 | 2304 | 22.449 | 1327.306 | 22.447 | 1520.283
19.72415 | 2723 | 22.482 | 1354.289 | 22.48 | 1527.648
19.75041 | 3274 | 22.515 | 1365.085 | 22.513 | 1567.424
19.77667 | 3882 | 22.548 | 1333.288 | 22.546 | 1574.988
19.80293 | 4783 | 22.581 | 1348.784 | 22.579 | 1511.58
19.82919 | 5840 | 22.614 | 1349.161 | 22.612 | 1522.206
19.85545 | 6733 | 22.647 | 1351.473 | 22.645 | 1505.87
19.88171 | 6606 | 22.68 | 1304.773 | 22.678 | 1504.594
19.90797 | 6095 | 22.713 | 1267.395 | 22.711 | 1477.679
19.93423 | 5538 | 22.746 | 1296.607 | 22.744 | 1533.402
19.96049 | 4793 | 22.779 | 1309.231 | 22.777 | 1491.496
19.98675 | 4357 | 22.812 | 1273.324 | 22.81 | 1519.7
20.01301 | 4007 | 22.845 | 1325.945 | 22.843 | 1497.1
20.03928 | 3958 | 22.878 | 1354.419 | 22.876 | 1539.533
20.06554 | 3847 | 22.911 | 1375.323 | 22.909 | 1598.312
20.0918 | 3831 | 22.944 | 1369.879 | 22.942 | 1631.38
20.11806 | 3922 | 22.977 | 1452.002 | 22.975 | 1623.264
20.14432 | 3859 | 23.01 | 1466.991 | 23.008 | 1717.339
20.17058 | 4053 | 23.043 | 1513.011 | 23.041 | 1804.343
20.19684 | 4447 | 23.076 | 1545.01 | 23.074 | 1903.899
20.2231 | 4702 | 23.109 | 1568.482 | 23.107 | 2014.635
20.24936 | 5281 | 23.142 | 1620.503 | 23.14 | 2124.526
20.27562 | 6042 | 23.175 | 1614.221 | 23.173 | 2062.248
20.30188 | 6735 | 23.208 | 1583.105 | 23.206 | 1979.676
20.32814 | 7521 | 23.241 | 1515.823 | 23.239 | 1879.168
20.3544 | 8070 | 23.274 | 1455.64 | 23.272 | 1850.261
20.38066 | 7745 | 23.307 | 1429.78 | 23.305 | 1704.919
20.40692 | 7155 | 23.34 | 1428.147 | 23.338 | 1632.682
20.43318 | 6557 | 23.373 | 1398.846 | 23.371 | 1543.704
20.45944 | 5650 | 23.406 | 1367.927 | 23.404 | 1588.121
20.4857 | 5033 | 23.439 | 1341.198 | 23.437 | 1569.19
20.51197 | 4646 | 23.472 | 1314.882 | 23.47 | 1590.735
20.53823 | 4390 | 23.505 | 1355.039 | 23.503 | 1554.507
20.56449 | 4166 | 23.538 | 1330.287 | 23.536 | 1598.28
20.59075 | 4190 | 23.571 | 1342.229 | 23.569 | 1601.24
20.61701 | 4042 | 23.604 | 1376.303 | 23.602 | 1619.463
20.64327 | 3866 | 23.637 | 1423.025 | 23.635 | 1659.026
20.66953 | 3882 | 23.67 | 1443.252 | 23.668 | 1609.986
20.69579 | 3851 | 23.703 | 1381.442 | 23.701 | 1646.029
20.72205 | 3870 | 23.736 | 1448.815 | 23.734 | 1679.125
20.74831 | 3996 | 23.769 | 1485.166 | 23.767 | 1702.353
20.77457 | 4150 | 23.802 | 1524.285 | 23.8 | 1763.056
20.80083 | 4282 | 23.835 | 1537.973 | 23.833 | 1829.519
20.82709 | 4572 | 23.868 | 1513.049 | 23.866 | 1772.976
20.85335 | 4912 | 23.901 | 1502.663 | 23.899 | 1742.206
20.87961 | 4809 | 23.934 | 1516.669 | 23.932 | 1783.246
20.90587 | 4574 | 23.967 | 1539.852 | 23.965 | 1801.267
20.93213 | 4579 | 24 | 1568.39 | 23.998 | 1799.397
20.95839 | 4598 | 24.033 | 1557.79 | 24.031 | 1786.519
20.98466 | 4836 | 24.066 | 1592.748 | 24.064 | 1786.972
21.01092 | 5178 | 24.099 | 1607.061 | 24.097 | 1851.145
21.03718 | 5424 | 24.132 | 1649.128 | 24.13 | 1910.521
21.06344 | 5525 | 24.165 | 1742.914 | 24.163 | 1933.635
21.0897 | 5538 | 24.198 | 1700.475 | 24.196 | 1948.42
21.11596 | 5453 | 24.231 | 1730.512 | 24.229 | 1959.036
21.14222 | 5463 | 24.264 | 1818.272 | 24.262 | 2024.94
21.16848 | 5967 | 24.297 | 1848.849 | 24.295 | 2030.666
21.19474 | 6313 | 24.33 | 1944.618 | 24.328 | 2208.093
21.221 | 6955 | 24.363 | 1995.373 | 24.361 | 2314.282
21.24726 | 7201 | 24.396 | 2082.612 | 24.394 | 2295.196
21.27352 | 7187 | 24.429 | 2267.672 | 24.427 | 2435.966
21.29978 | 6911 | 24.462 | 2414.886 | 24.46 | 2605.43
21.32604 | 6514 | 24.495 | 2541.653 | 24.493 | 2751.522
21.3523 | 5898 | 24.528 | 2772.426 | 24.526 | 3024.768
21.37856 | 5870 | 24.561 | 2984.475 | 24.559 | 3325.336
21.40482 | 5696 | 24.594 | 3429.265 | 24.592 | 3747.009
21.43109 | 5459 | 24.627 | 3886.532 | 24.625 | 4257.77
21.45735 | 5481 | 24.66 | 4466.398 | 24.658 | 4880.485
21.48361 | 5484 | 24.693 | 5320.157 | 24.691 | 5888.454
21.50987 | 5384 | 24.726 | 6698.441 | 24.724 | 7295.076
21.53613 | 4997 | 24.759 | 8685.06 | 24.757 | 9314.28
21.56239 | 4756 | 24.792 | 11517.51 | 24.79 | 12162.98
21.58865 | 4168 | 24.825 | 15373.12 | 24.823 | 16523.92
21.61491 | 4020 | 24.858 | 20138.67 | 24.856 | 22422.95
21.64117 | 3582 | 24.891 | 24858.62 | 24.889 | 29195.92
21.66743 | 3372 | 24.924 | 27874.34 | 24.922 | 34791.58
21.69369 | 3238 | 24.957 | 28870.38 | 24.955 | 35850.82
21.71995 | 3249 | 24.99 | 26616.36 | 24.988 | 32168.32
21.74621 | 3075 | 25.023 | 21801.59 | 25.021 | 25776.32
21.77247 | 2939 | 25.056 | 16732.54 | 25.054 | 19146.75
21.79873 | 2977 | 25.089 | 12640.72 | 25.087 | 13994.01
21.82499 | 2840 | 25.122 | 9637.737 | 25.12 | 10588.86
21.85125 | 2834 | 25.155 | 7703.392 | 25.153 | 8333.08
21.87751 | 2772 | 25.188 | 6436.659 | 25.186 | 6914.847
21.90378 | 2847 | 25.221 | 5535.386 | 25.219 | 5927.448
21.93004 | 2731 | 25.254 | 4764.493 | 25.252 | 5103.078
21.9563 | 2682 | 25.287 | 4162.897 | 25.285 | 4536.501
21.98256 | 2626 | 25.32 | 3632.568 | 25.318 | 4154.735
22.00882 | 2617 | 25.353 | 3184.343 | 25.351 | 3781.605
22.03508 | 2630 | 25.386 | 2866.985 | 25.384 | 3335.747
22.06134 | 2620 | 25.419 | 2623.682 | 25.417 | 2961.143
22.0876 | 2692 | 25.452 | 2383.516 | 25.45 | 2737.696
22.11386 | 2585 | 25.485 | 2275.895 | 25.483 | 2644.764
22.14012 | 2530 | 25.518 | 2149.147 | 25.516 | 2473.134
22.16638 | 2487 | 25.551 | 2074.321 | 25.549 | 2393.407
22.19264 | 2558 | 25.584 | 1963.556 | 25.582 | 2278.281
22.2189 | 2534 | 25.617 | 1974.546 | 25.615 | 2254.034
22.24516 | 2551 | 25.65 | 1941.967 | 25.648 | 2202.696
22.27142 | 2619 | 25.683 | 1840.112 | 25.681 | 2092.361
22.29768 | 2690 | 25.716 | 1853.602 | 25.714 | 2082.965
22.32394 | 2671 | 25.749 | 1788.048 | 25.747 | 2006.333
22.3502 | 2863 | 25.782 | 1684.149 | 25.78 | 1994.564
22.37647 | 2776 | 25.815 | 1648.928 | 25.813 | 1940.965
22.40273 | 2769 | 25.848 | 1575.797 | 25.846 | 1811.381
22.42899 | 2759 | 25.881 | 1602.151 | 25.879 | 1848.166
22.45525 | 2776 | 25.914 | 1544.418 | 25.912 | 1833.735
22.48151 | 2903 | 25.947 | 1555.151 | 25.945 | 1861.494
22.50777 | 2756 | 25.98 | 1501.488 | 25.978 | 1766.608
22.53403 | 2806 | 26.013 | 1474.539 | 26.011 | 1785.709
22.56029 | 2814 | 26.046 | 1462.534 | 26.044 | 1780.478
22.58655 | 2794 | 26.079 | 1484.424 | 26.077 | 1752.345
22.61281 | 2756 | 26.112 | 1553.493 | 26.11 | 1709.865
22.63907 | 2606 | 26.145 | 1547.851 | 26.143 | 1793.805
22.66533 | 2531 | 26.178 | 1558.566 | 26.176 | 1803.749
22.69159 | 2596 | 26.211 | 1552.577 | 26.209 | 1781.875
22.71785 | 2663 | 26.244 | 1594.719 | 26.242 | 1808.668
22.74411 | 2680 | 26.277 | 1620.944 | 26.275 | 1892.834
22.77037 | 2761 | 26.31 | 1663.156 | 26.308 | 1964.393
22.79663 | 2787 | 26.343 | 1700.556 | 26.341 | 2021.197
22.8229 | 2846 | 26.376 | 1712.899 | 26.374 | 2095.477
22.84916 | 2919 | 26.409 | 1802.06 | 26.407 | 2160.192
22.87542 | 3034 | 26.442 | 1860.601 | 26.44 | 2254.989
22.90168 | 3096 | 26.475 | 1909.576 | 26.473 | 2312.108
22.92794 | 3286 | 26.508 | 2010.067 | 26.506 | 2300.68
22.9542 | 3529 | 26.541 | 2126.444 | 26.539 | 2415.345
22.98046 | 3481 | 26.574 | 2338.739 | 26.572 | 2620.592
23.00672 | 3752 | 26.607 | 2487.96 | 26.605 | 2841.91
23.03298 | 4022 | 26.64 | 2748.177 | 26.638 | 3220.638
23.05924 | 4352 | 26.673 | 2792.896 | 26.671 | 3436.79
23.0855 | 4543 | 26.706 | 2744.88 | 26.704 | 3322.598
23.11176 | 4710 | 26.739 | 2606.565 | 26.737 | 3060.652
23.13802 | 4623 | 26.772 | 2371.687 | 26.77 | 2756.693
23.16428 | 4422 | 26.805 | 2207.775 | 26.803 | 2531.649
23.19054 | 4098 | 26.838 | 2048.823 | 26.836 | 2362.347
23.2168 | 3749 | 26.871 | 1999.103 | 26.869 | 2339.278
23.24306 | 3460 | 26.904 | 1958.012 | 26.902 | 2355.169
23.26932 | 3116 | 26.937 | 1950.863 | 26.935 | 2228.104
23.29559 | 2928 | 26.97 | 1881.24 | 26.968 | 2136.816
23.32185 | 2828 | 27.003 | 1815.623 | 27.001 | 2084.9
23.34811 | 2758 | 27.036 | 1811.342 | 27.034 | 2001.204
23.37437 | 2749 | 27.069 | 1709.11 | 27.067 | 1982.863
23.40063 | 2637 | 27.102 | 1727.308 | 27.1 | 1957.239
23.42689 | 2749 | 27.135 | 1680.424 | 27.133 | 1958.011
23.45315 | 2778 | 27.168 | 1615.192 | 27.166 | 1887.354
23.47941 | 2772 | 27.201 | 1560.919 | 27.199 | 1790.942
23.50567 | 2877 | 27.234 | 1475.386 | 27.232 | 1707.61
23.53193 | 2879 | 27.267 | 1423.821 | 27.265 | 1610.025
23.55819 | 2868 | 27.3 | 1342.337 | 27.298 | 1593.094
23.58445 | 2867 | 27.333 | 1348.084 | 27.331 | 1559.658
23.61071 | 2898 | 27.366 | 1385.522 | 27.364 | 1493.796
23.63697 | 2903 | 27.399 | 1405.678 | 27.397 | 1511.889
23.66323 | 2986 | 27.432 | 1475.875 | 27.43 | 1571.603
23.68949 | 3065 | 27.465 | 1630.097 | 27.463 | 1712.614
23.71575 | 3209 | 27.498 | 1729.967 | 27.496 | 1832.888
23.74201 | 3413 | 27.531 | 1754.781 | 27.529 | 1955.066
23.76828 | 3343 | 27.564 | 1683.273 | 27.562 | 1945.186
23.79454 | 3448 | 27.597 | 1572.797 | 27.595 | 1840.526
23.8208 | 3452 | 27.63 | 1386.896 | 27.628 | 1677.438
23.84706 | 3286 | 27.663 | 1260.9 | 27.661 | 1504.333
23.87332 | 3207 | 27.696 | 1180.127 | 27.694 | 1373.836
23.89958 | 3084 | 27.729 | 1091.932 | 27.727 | 1290.695
23.92584 | 2896 | 27.762 | 1063.315 | 27.76 | 1274.818
23.9521 | 2833 | 27.795 | 1055.889 | 27.793 | 1238.521
23.97836 | 2919 | 27.828 | 1047.38 | 27.826 | 1247.301
24.00462 | 2793 | 27.861 | 1052.981 | 27.859 | 1244.458
24.03088 | 2636 | 27.894 | 1021.884 | 27.892 | 1200.105
24.05714 | 2445 | 27.927 | 1013.45 | 27.925 | 1256.96
24.0834 | 2538 | 27.96 | 969.0328 | 27.958 | 1206.94
24.10966 | 2613 | 27.993 | 972.2851 | 27.991 | 1162.813
24.13592 | 2536 | 28.026 | 1035.738 | 28.024 | 1158.004
24.16218 | 2539 | 28.059 | 978.5853 | 28.057 | 1155.179
24.18844 | 2653 | 28.092 | 960.4712 | 28.09 | 1159.689
24.21471 | 2636 | 28.125 | 951.1237 | 28.123 | 1156.884
24.24097 | 2847 | 28.158 | 973.8546 | 28.156 | 1106.937
24.26723 | 2870 | 28.191 | 991.107 | 28.189 | 1139.36
24.29349 | 2883 | 28.224 | 1005.155 | 28.222 | 1175.108
24.31975 | 3055 | 28.257 | 976.0504 | 28.255 | 1186.123
24.34601 | 3260 | 28.29 | 975.2493 | 28.288 | 1196.827
24.37227 | 3280 | 28.323 | 1002.348 | 28.321 | 1170.577
24.39853 | 3452 | 28.356 | 979.2956 | 28.354 | 1203.344
24.42479 | 3613 | 28.389 | 957.9665 | 28.387 | 1166.369
24.45105 | 3633 | 28.422 | 964.142 | 28.42 | 1177.399
24.47731 | 3830 | 28.455 | 1009.645 | 28.453 | 1199.959
24.50357 | 3926 | 28.488 | 999.7631 | 28.486 | 1146.96
24.52983 | 4216 | 28.521 | 971.8227 | 28.519 | 1182.331
24.55609 | 4635 | 28.554 | 957.8509 | 28.552 | 1142.918
24.58235 | 5207 | 28.587 | 950.5502 | 28.585 | 1134.494
24.60861 | 5766 | 28.62 | 974.4706 | 28.618 | 1149.785
24.63487 | 6794 | 28.653 | 985.0775 | 28.651 | 1166.506
24.66113 | 7824 | 28.686 | 947.8971 | 28.684 | 1166.987
24.6874 | 9653 | 28.719 | 1001.906 | 28.717 | 1157.355
24.71366 | 11948 | 28.752 | 1032.687 | 28.75 | 1183.462
24.73992 | 15196 | 28.785 | 976.4283 | 28.783 | 1211.23
24.76618 | 19200 | 28.818 | 963.4709 | 28.816 | 1227.337
24.79244 | 25008 | 28.851 | 950.048 | 28.849 | 1191.873
24.8187 | 32670 | 28.884 | 941.7613 | 28.882 | 1150.714
24.84496 | 41792 | 28.917 | 925.4882 | 28.915 | 1088.204
24.87122 | 50605 | 28.95 | 916.5465 | 28.948 | 1096.086
24.89748 | 55517 | 28.983 | 924.7615 | 28.981 | 1134.924
24.92374 | 52179 | 29.016 | 903.5059 | 29.014 | 1107.762
24.95 | 43061 | 29.049 | 904.996 | 29.047 | 1078.746
24.97626 | 33911 | 29.082 | 931.2822 | 29.08 | 1033.077
25.00252 | 24611 | 29.115 | 902.8353 | 29.113 | 1069.885
25.02878 | 17353 | 29.148 | 922.0993 | 29.146 | 1149.867
25.05504 | 12777 | 29.181 | 894.427 | 29.179 | 1125.661
25.0813 | 10021 | 29.214 | 883.269 | 29.212 | 1112.532
25.10756 | 8188 | 29.247 | 872.8076 | 29.245 | 1090.908
25.13382 | 6858 | 29.28 | 839.5471 | 29.278 | 1092.823
25.16009 | 5955 | 29.313 | 871.7189 | 29.311 | 1047.163
25.18635 | 5512 | 29.346 | 845.015 | 29.344 | 1032.511
25.21261 | 5131 | 29.379 | 847.9837 | 29.377 | 1063.997
25.23887 | 5225 | 29.412 | 862.3396 | 29.41 | 1039.717
25.26513 | 5245 | 29.445 | 850.6727 | 29.443 | 1014.706
25.29139 | 5127 | 29.478 | 848.3153 | 29.476 | 1000.994
25.31765 | 5102 | 29.511 | 819.9716 | 29.509 | 1009.333
25.34391 | 4548 | 29.544 | 812.7202 | 29.542 | 1015.336
25.37017 | 4014 | 29.577 | 858.4838 | 29.575 | 1023.675
25.39643 | 3632 | 29.61 | 893.9072 | 29.608 | 1038.01
25.42269 | 3266 | 29.643 | 880.7795 | 29.641 | 1039.655
25.44895 | 3108 | 29.676 | 911.0529 | 29.674 | 1041.721
25.47521 | 3058 | 29.709 | 926.3966 | 29.707 | 1107.271
25.50147 | 2944 | 29.742 | 942.4036 | 29.74 | 1171.163
25.52773 | 3021 | 29.775 | 985.1094 | 29.773 | 1133.418
25.55399 | 2967 | 29.808 | 1050.988 | 29.806 | 1193.076
25.58025 | 3024 | 29.841 | 1076.991 | 29.839 | 1299.96
25.60652 | 3088 | 29.874 | 1140.766 | 29.872 | 1379.694
25.63278 | 3093 | 29.907 | 1179.155 | 29.905 | 1408.63
25.65904 | 3108 | 29.94 | 1163.405 | 29.938 | 1381.316
25.6853 | 2906 | 29.973 | 1179.879 | 29.971 | 1472.641
25.71156 | 2764 | 30.006 | 1223.211 | 30.004 | 1590.031
25.73782 | 2673
25.76408 | 2672
25.79034 | 2443
25.8166 | 2416
25.84286 | 2365
25.86912 | 2426
25.89538 | 2473
25.92164 | 2366
25.9479 | 2392
25.97416 | 2414
26.00042 | 2516
26.02668 | 2477
26.05294 | 2521
26.07921 | 2554
26.10547 | 2604
26.13173 | 2521
26.15799 | 2595
26.18425 | 2761
26.21051 | 2787
26.23677 | 2836
26.26303 | 3024
26.28929 | 3209
26.31555 | 3305
26.34181 | 3509
26.36807 | 3590
26.39433 | 3823
26.42059 | 3816
26.44685 | 3891
26.47311 | 3889
26.49937 | 4014
26.52563 | 4346
26.5519 | 4863
26.57816 | 5904
26.60442 | 6983
26.63068 | 7599
26.65694 | 6874
26.6832 | 5661
26.70946 | 4912
26.73572 | 4047
26.76198 | 3372
26.78824 | 3153
26.8145 | 3186
26.84076 | 3077
26.86702 | 3195
26.89328 | 3143
26.91954 | 3117
26.9458 | 2978
26.97206 | 2959
26.99832 | 2991
27.02459 | 2974
27.05085 | 3069
27.07711 | 3055
27.10337 | 2989
27.12963 | 2795
27.15589 | 2757
27.18215 | 2407
27.20841 | 2149
27.23467 | 2090
27.26093 | 2008
27.28719 | 2058
27.31345 | 1986
27.33971 | 2122
27.36597 | 2343
27.39223 | 2447
27.41849 | 2703
27.44475 | 3022
27.47102 | 3235
27.49728 | 3365
27.52354 | 3255
27.5498 | 2948
27.57606 | 2598
27.60232 | 2224
27.62858 | 1929
27.65484 | 1707
27.6811 | 1634
27.70736 | 1580
27.73362 | 1555
27.75988 | 1498
27.78614 | 1619
27.8124 | 1626
27.83866 | 1563
27.86492 | 1562
27.89118 | 1590
27.91744 | 1534
27.94371 | 1473
27.96997 | 1496
27.99623 | 1483
28.02249 | 1468
28.04875 | 1521
28.07501 | 1491
28.10127 | 1490
28.12753 | 1569
28.15379 | 1600
28.18005 | 1581
28.20631 | 1625
28.23257 | 1672
28.25883 | 1707
28.28509 | 1688
28.31135 | 1741
28.33761 | 1694
28.36387 | 1732
28.39013 | 1692
28.4164 | 1691
28.44266 | 1575
28.46892 | 1614
28.49518 | 1599
28.52144 | 1612
28.5477 | 1641
28.57396 | 1724
28.60022 | 1715
28.62648 | 1762
28.65274 | 1797
28.679 | 1721
28.70526 | 1748
28.73152 | 1858
28.75778 | 1824
28.78404 | 1803
28.8103 | 1784
28.83656 | 1721
28.86283 | 1705
28.88909 | 1677
28.91535 | 1710
28.94161 | 1516
28.96787 | 1615
28.99413 | 1478
29.02039 | 1630
29.04665 | 1593
29.07291 | 1576
29.09917 | 1617
29.12543 | 1661
29.15169 | 1673
29.17795 | 1650
29.20421 | 1444
29.23047 | 1569
29.25673 | 1420
29.28299 | 1398
29.30925 | 1359
29.33552 | 1250
29.36178 | 1400
29.38804 | 1367
29.4143 | 1357
29.44056 | 1373
29.46682 | 1376
29.49308 | 1348
29.51934 | 1382
29.5456 | 1425
29.57186 | 1374
29.59812 | 1458
29.62438 | 1526
29.65064 | 1541
29.6769 | 1541
29.70316 | 1679
29.72942 | 1743
29.75568 | 1928
29.78194 | 2162
29.80821 | 2229
29.83447 | 2262
29.86073 | 2405
29.88699 | 2489
29.91325 | 2502
29.93951 | 2712
29.96577 | 2829
29.99203 | 2989

## Figure 5b
XRD of pristine and Cs-adsorbed montmorillonite samples
Pristine montmorillonite |  | 5%Cs-MMT |  | 100%Cs-MMT
2 theta | Intensity (a.u.) | 2 theta | Intensity (a.u.) | 2 theta | Intensity (a.u.)
degree |  | degree |  | degree
3.00807 | 6437 | 3.00807 | 7817 | 3.00807 | 6357
3.0212 | 6248 | 3.0212 | 7770 | 3.0212 | 6514
3.03433 | 6234 | 3.03433 | 7551 | 3.03433 | 6237
3.04746 | 6353 | 3.04746 | 7719 | 3.04746 | 6210
3.06059 | 6077 | 3.06059 | 7391 | 3.06059 | 6098
3.07372 | 6102 | 3.07372 | 7398 | 3.07372 | 5970
3.08685 | 6078 | 3.08685 | 7326 | 3.08685 | 5819
3.09998 | 5911 | 3.09998 | 7129 | 3.09998 | 5971
3.11311 | 5886 | 3.11311 | 7105 | 3.11311 | 5867
3.12624 | 5761 | 3.12624 | 7048 | 3.12624 | 5758
3.13937 | 5792 | 3.13937 | 7133 | 3.13937 | 5680
3.1525 | 5748 | 3.1525 | 7015 | 3.1525 | 5652
3.16563 | 5691 | 3.16563 | 6950 | 3.16563 | 5584
3.17876 | 5626 | 3.17876 | 6967 | 3.17876 | 5627
3.19189 | 5464 | 3.19189 | 6882 | 3.19189 | 5444
3.20502 | 5637 | 3.20502 | 6568 | 3.20502 | 5505
3.21815 | 5497 | 3.21815 | 6714 | 3.21815 | 5347
3.23128 | 5615 | 3.23128 | 6645 | 3.23128 | 5368
3.24441 | 5258 | 3.24441 | 6659 | 3.24441 | 5320
3.25754 | 5404 | 3.25754 | 6434 | 3.25754 | 5183
3.27067 | 5475 | 3.27067 | 6486 | 3.27067 | 5252
3.2838 | 5381 | 3.2838 | 6496 | 3.2838 | 5127
3.29693 | 5450 | 3.29693 | 6342 | 3.29693 | 5027
3.31006 | 5188 | 3.31006 | 6272 | 3.31006 | 4978
3.32319 | 5206 | 3.32319 | 6083 | 3.32319 | 4999
3.33632 | 5174 | 3.33632 | 6297 | 3.33632 | 4983
3.34945 | 5081 | 3.34945 | 6149 | 3.34945 | 5014
3.36258 | 5132 | 3.36258 | 6116 | 3.36258 | 4924
3.37571 | 5088 | 3.37571 | 6053 | 3.37571 | 4954
3.38884 | 5154 | 3.38884 | 5942 | 3.38884 | 4876
3.40198 | 5122 | 3.40198 | 5971 | 3.40198 | 4737
3.41511 | 5083 | 3.41511 | 6001 | 3.41511 | 4820
3.42824 | 4862 | 3.42824 | 5928 | 3.42824 | 4652
3.44137 | 4888 | 3.44137 | 5908 | 3.44137 | 4715
3.4545 | 4907 | 3.4545 | 5955 | 3.4545 | 4724
3.46763 | 4918 | 3.46763 | 5706 | 3.46763 | 4553
3.48076 | 4787 | 3.48076 | 5783 | 3.48076 | 4690
3.49389 | 4817 | 3.49389 | 5791 | 3.49389 | 4405
3.50702 | 4853 | 3.50702 | 5728 | 3.50702 | 4466
3.52015 | 4893 | 3.52015 | 5817 | 3.52015 | 4351
3.53328 | 4772 | 3.53328 | 5619 | 3.53328 | 4461
3.54641 | 4726 | 3.54641 | 5718 | 3.54641 | 4528
3.55954 | 4838 | 3.55954 | 5617 | 3.55954 | 4463
3.57267 | 4726 | 3.57267 | 5530 | 3.57267 | 4441
3.5858 | 4789 | 3.5858 | 5560 | 3.5858 | 4403
3.59893 | 4685 | 3.59893 | 5619 | 3.59893 | 4329
3.61206 | 4767 | 3.61206 | 5650 | 3.61206 | 4284
3.62519 | 4707 | 3.62519 | 5433 | 3.62519 | 4365
3.63832 | 4759 | 3.63832 | 5666 | 3.63832 | 4365
3.65145 | 4726 | 3.65145 | 5435 | 3.65145 | 4290
3.66458 | 4565 | 3.66458 | 5481 | 3.66458 | 4426
3.67771 | 4811 | 3.67771 | 5494 | 3.67771 | 4260
3.69084 | 4614 | 3.69084 | 5472 | 3.69084 | 4174
3.70397 | 4813 | 3.70397 | 5524 | 3.70397 | 4289
3.7171 | 4637 | 3.7171 | 5460 | 3.7171 | 4332
3.73023 | 4681 | 3.73023 | 5382 | 3.73023 | 4226
3.74336 | 4675 | 3.74336 | 5355 | 3.74336 | 4270
3.75649 | 4731 | 3.75649 | 5574 | 3.75649 | 4260
3.76962 | 4659 | 3.76962 | 5353 | 3.76962 | 4188
3.78275 | 4653 | 3.78275 | 5559 | 3.78275 | 4370
3.79588 | 4594 | 3.79588 | 5505 | 3.79588 | 4143
3.80901 | 4744 | 3.80901 | 5434 | 3.80901 | 4162
3.82214 | 4599 | 3.82214 | 5343 | 3.82214 | 4126
3.83527 | 4666 | 3.83527 | 5365 | 3.83527 | 4160
3.8484 | 4675 | 3.8484 | 5342 | 3.8484 | 4179
3.86153 | 4711 | 3.86153 | 5090 | 3.86153 | 4196
3.87467 | 4633 | 3.87467 | 5362 | 3.87467 | 4008
3.8878 | 4493 | 3.8878 | 5311 | 3.8878 | 4063
3.90093 | 4628 | 3.90093 | 5387 | 3.90093 | 4079
3.91406 | 4713 | 3.91406 | 5362 | 3.91406 | 4022
3.92719 | 4644 | 3.92719 | 5256 | 3.92719 | 4078
3.94032 | 4549 | 3.94032 | 5270 | 3.94032 | 4079
3.95345 | 4671 | 3.95345 | 5276 | 3.95345 | 4062
3.96658 | 4525 | 3.96658 | 5346 | 3.96658 | 3997
3.97971 | 4605 | 3.97971 | 5246 | 3.97971 | 4122
3.99284 | 4653 | 3.99284 | 5413 | 3.99284 | 4010
4.00597 | 4662 | 4.00597 | 5289 | 4.00597 | 4034
4.0191 | 4631 | 4.0191 | 5265 | 4.0191 | 3949
4.03223 | 4636 | 4.03223 | 5281 | 4.03223 | 3998
4.04536 | 4704 | 4.04536 | 5262 | 4.04536 | 4146
4.05849 | 4673 | 4.05849 | 5190 | 4.05849 | 4124
4.07162 | 4717 | 4.07162 | 5308 | 4.07162 | 3931
4.08475 | 4631 | 4.08475 | 5151 | 4.08475 | 3985
4.09788 | 4698 | 4.09788 | 5352 | 4.09788 | 3992
4.11101 | 4670 | 4.11101 | 5233 | 4.11101 | 4001
4.12414 | 4657 | 4.12414 | 5158 | 4.12414 | 3904
4.13727 | 4772 | 4.13727 | 5353 | 4.13727 | 3882
4.1504 | 4749 | 4.1504 | 5243 | 4.1504 | 3994
4.16353 | 4697 | 4.16353 | 5222 | 4.16353 | 4006
4.17666 | 4596 | 4.17666 | 5236 | 4.17666 | 3934
4.18979 | 4676 | 4.18979 | 5243 | 4.18979 | 3861
4.20292 | 4787 | 4.20292 | 5142 | 4.20292 | 3915
4.21605 | 4794 | 4.21605 | 5399 | 4.21605 | 3902
4.22918 | 4659 | 4.22918 | 5245 | 4.22918 | 3937
4.24231 | 4747 | 4.24231 | 5215 | 4.24231 | 3895
4.25544 | 4759 | 4.25544 | 5178 | 4.25544 | 3891
4.26857 | 4830 | 4.26857 | 5290 | 4.26857 | 3813
4.2817 | 4695 | 4.2817 | 5233 | 4.2817 | 3813
4.29483 | 4721 | 4.29483 | 5438 | 4.29483 | 3781
4.30796 | 4851 | 4.30796 | 5237 | 4.30796 | 3864
4.32109 | 4789 | 4.32109 | 5249 | 4.32109 | 3801
4.33423 | 4812 | 4.33423 | 5346 | 4.33423 | 3800
4.34736 | 4872 | 4.34736 | 5240 | 4.34736 | 3797
4.36049 | 4790 | 4.36049 | 5321 | 4.36049 | 3826
4.37362 | 4907 | 4.37362 | 5341 | 4.37362 | 3789
4.38675 | 4945 | 4.38675 | 5416 | 4.38675 | 3858
4.39988 | 4952 | 4.39988 | 5400 | 4.39988 | 3648
4.41301 | 4915 | 4.41301 | 5354 | 4.41301 | 4015
4.42614 | 4912 | 4.42614 | 5294 | 4.42614 | 3828
4.43927 | 4941 | 4.43927 | 5358 | 4.43927 | 3869
4.4524 | 4933 | 4.4524 | 5433 | 4.4524 | 3816
4.46553 | 4984 | 4.46553 | 5315 | 4.46553 | 3725
4.47866 | 5125 | 4.47866 | 5226 | 4.47866 | 3738
4.49179 | 5040 | 4.49179 | 5410 | 4.49179 | 3764
4.50492 | 5021 | 4.50492 | 5367 | 4.50492 | 3686
4.51805 | 5085 | 4.51805 | 5370 | 4.51805 | 3816
4.53118 | 5149 | 4.53118 | 5599 | 4.53118 | 3825
4.54431 | 5078 | 4.54431 | 5467 | 4.54431 | 3704
4.55744 | 5178 | 4.55744 | 5430 | 4.55744 | 3746
4.57057 | 5197 | 4.57057 | 5446 | 4.57057 | 3782
4.5837 | 5070 | 4.5837 | 5531 | 4.5837 | 3707
4.59683 | 5156 | 4.59683 | 5446 | 4.59683 | 3717
4.60996 | 5198 | 4.60996 | 5422 | 4.60996 | 3734
4.62309 | 5351 | 4.62309 | 5479 | 4.62309 | 3753
4.63622 | 5236 | 4.63622 | 5539 | 4.63622 | 3698
4.64935 | 5288 | 4.64935 | 5393 | 4.64935 | 3766
4.66248 | 5412 | 4.66248 | 5434 | 4.66248 | 3719
4.67561 | 5488 | 4.67561 | 5555 | 4.67561 | 3703
4.68874 | 5438 | 4.68874 | 5562 | 4.68874 | 3762
4.70187 | 5453 | 4.70187 | 5638 | 4.70187 | 3652
4.715 | 5524 | 4.715 | 5589 | 4.715 | 3686
4.72813 | 5568 | 4.72813 | 5557 | 4.72813 | 3697
4.74126 | 5476 | 4.74126 | 5741 | 4.74126 | 3702
4.75439 | 5687 | 4.75439 | 5665 | 4.75439 | 3824
4.76752 | 5655 | 4.76752 | 5732 | 4.76752 | 3701
4.78065 | 5626 | 4.78065 | 5716 | 4.78065 | 3609
4.79379 | 5910 | 4.79379 | 5657 | 4.79379 | 3647
4.80692 | 5689 | 4.80692 | 5670 | 4.80692 | 3743
4.82005 | 5758 | 4.82005 | 5700 | 4.82005 | 3640
4.83318 | 5895 | 4.83318 | 5808 | 4.83318 | 3622
4.84631 | 6073 | 4.84631 | 5682 | 4.84631 | 3675
4.85944 | 5974 | 4.85944 | 5815 | 4.85944 | 3623
4.87257 | 5946 | 4.87257 | 5881 | 4.87257 | 3619
4.8857 | 6075 | 4.8857 | 5715 | 4.8857 | 3672
4.89883 | 6119 | 4.89883 | 5782 | 4.89883 | 3732
4.91196 | 6198 | 4.91196 | 5829 | 4.91196 | 3641
4.92509 | 6294 | 4.92509 | 5884 | 4.92509 | 3552
4.93822 | 6310 | 4.93822 | 6029 | 4.93822 | 3684
4.95135 | 6439 | 4.95135 | 5903 | 4.95135 | 3612
4.96448 | 6514 | 4.96448 | 6157 | 4.96448 | 3574
4.97761 | 6663 | 4.97761 | 5959 | 4.97761 | 3653
4.99074 | 6658 | 4.99074 | 6073 | 4.99074 | 3610
5.00387 | 6696 | 5.00387 | 6103 | 5.00387 | 3514
5.017 | 6858 | 5.017 | 6102 | 5.017 | 3609
5.03013 | 6973 | 5.03013 | 6343 | 5.03013 | 3584
5.04326 | 6991 | 5.04326 | 6249 | 5.04326 | 3544
5.05639 | 7049 | 5.05639 | 6184 | 5.05639 | 3472
5.06952 | 7310 | 5.06952 | 6230 | 5.06952 | 3542
5.08265 | 7545 | 5.08265 | 6255 | 5.08265 | 3576
5.09578 | 7506 | 5.09578 | 6319 | 5.09578 | 3627
5.10891 | 7588 | 5.10891 | 6436 | 5.10891 | 3585
5.12204 | 7794 | 5.12204 | 6577 | 5.12204 | 3534
5.13517 | 8018 | 5.13517 | 6327 | 5.13517 | 3626
5.1483 | 7951 | 5.1483 | 6542 | 5.1483 | 3533
5.16143 | 8210 | 5.16143 | 6438 | 5.16143 | 3506
5.17456 | 8414 | 5.17456 | 6678 | 5.17456 | 3542
5.18769 | 8622 | 5.18769 | 6728 | 5.18769 | 3555
5.20082 | 8695 | 5.20082 | 6749 | 5.20082 | 3535
5.21395 | 8792 | 5.21395 | 6627 | 5.21395 | 3501
5.22708 | 8958 | 5.22708 | 6771 | 5.22708 | 3615
5.24021 | 9317 | 5.24021 | 6850 | 5.24021 | 3609
5.25334 | 9448 | 5.25334 | 6804 | 5.25334 | 3659
5.26648 | 9580 | 5.26648 | 7144 | 5.26648 | 3619
5.27961 | 9874 | 5.27961 | 6996 | 5.27961 | 3597
5.29274 | 10000 | 5.29274 | 7145 | 5.29274 | 3653
5.30587 | 10354 | 5.30587 | 7241 | 5.30587 | 3501
5.319 | 10641 | 5.319 | 7134 | 5.319 | 3469
5.33213 | 10809 | 5.33213 | 7311 | 5.33213 | 3491
5.34526 | 11116 | 5.34526 | 7438 | 5.34526 | 3598
5.35839 | 11454 | 5.35839 | 7539 | 5.35839 | 3505
5.37152 | 11696 | 5.37152 | 7652 | 5.37152 | 3500
5.38465 | 11979 | 5.38465 | 7572 | 5.38465 | 3591
5.39778 | 12322 | 5.39778 | 7596 | 5.39778 | 3551
5.41091 | 12958 | 5.41091 | 7797 | 5.41091 | 3470
5.42404 | 12973 | 5.42404 | 7851 | 5.42404 | 3563
5.43717 | 13308 | 5.43717 | 7664 | 5.43717 | 3450
5.4503 | 14046 | 5.4503 | 8051 | 5.4503 | 3386
5.46343 | 14129 | 5.46343 | 8000 | 5.46343 | 3434
5.47656 | 14479 | 5.47656 | 8050 | 5.47656 | 3481
5.48969 | 15110 | 5.48969 | 8234 | 5.48969 | 3469
5.50282 | 15672 | 5.50282 | 8462 | 5.50282 | 3510
5.51595 | 16117 | 5.51595 | 8340 | 5.51595 | 3566
5.52908 | 16668 | 5.52908 | 8666 | 5.52908 | 3555
5.54221 | 17220 | 5.54221 | 8493 | 5.54221 | 3384
5.55534 | 17807 | 5.55534 | 8509 | 5.55534 | 3478
5.56847 | 18280 | 5.56847 | 8719 | 5.56847 | 3434
5.5816 | 18804 | 5.5816 | 8865 | 5.5816 | 3445
5.59473 | 19607 | 5.59473 | 8986 | 5.59473 | 3542
5.60786 | 20267 | 5.60786 | 9026 | 5.60786 | 3498
5.62099 | 20784 | 5.62099 | 9335 | 5.62099 | 3499
5.63412 | 21405 | 5.63412 | 9444 | 5.63412 | 3463
5.64725 | 22014 | 5.64725 | 9494 | 5.64725 | 3539
5.66038 | 23029 | 5.66038 | 9430 | 5.66038 | 3580
5.67351 | 24037 | 5.67351 | 9721 | 5.67351 | 3579
5.68664 | 24617 | 5.68664 | 9835 | 5.68664 | 3397
5.69977 | 25503 | 5.69977 | 9970 | 5.69977 | 3455
5.7129 | 26113 | 5.7129 | 9975 | 5.7129 | 3559
5.72604 | 27301 | 5.72604 | 10168 | 5.72604 | 3464
5.73917 | 28209 | 5.73917 | 10310 | 5.73917 | 3401
5.7523 | 28855 | 5.7523 | 10315 | 5.7523 | 3466
5.76543 | 30004 | 5.76543 | 10411 | 5.76543 | 3390
5.77856 | 30880 | 5.77856 | 10671 | 5.77856 | 3410
5.79169 | 31677 | 5.79169 | 10727 | 5.79169 | 3411
5.80482 | 32415 | 5.80482 | 11070 | 5.80482 | 3402
5.81795 | 33178 | 5.81795 | 11170 | 5.81795 | 3539
5.83108 | 34121 | 5.83108 | 11228 | 5.83108 | 3372
5.84421 | 34483 | 5.84421 | 11161 | 5.84421 | 3586
5.85734 | 35282 | 5.85734 | 11358 | 5.85734 | 3560
5.87047 | 35846 | 5.87047 | 11397 | 5.87047 | 3416
5.8836 | 36288 | 5.8836 | 11776 | 5.8836 | 3471
5.89673 | 36717 | 5.89673 | 11674 | 5.89673 | 3400
5.90986 | 37325 | 5.90986 | 11705 | 5.90986 | 3405
5.92299 | 36947 | 5.92299 | 11968 | 5.92299 | 3464
5.93612 | 37351 | 5.93612 | 12091 | 5.93612 | 3616
5.94925 | 37112 | 5.94925 | 12135 | 5.94925 | 3498
5.96238 | 36718 | 5.96238 | 11999 | 5.96238 | 3499
5.97551 | 36464 | 5.97551 | 12324 | 5.97551 | 3445
5.98864 | 35842 | 5.98864 | 12435 | 5.98864 | 3418
6.00177 | 35182 | 6.00177 | 12405 | 6.00177 | 3573
6.0149 | 34497 | 6.0149 | 12175 | 6.0149 | 3576
6.02803 | 33846 | 6.02803 | 12193 | 6.02803 | 3425
6.04116 | 32896 | 6.04116 | 12461 | 6.04116 | 3446
6.05429 | 31960 | 6.05429 | 12472 | 6.05429 | 3360
6.06742 | 30712 | 6.06742 | 12527 | 6.06742 | 3487
6.08055 | 29918 | 6.08055 | 12487 | 6.08055 | 3451
6.09368 | 28478 | 6.09368 | 12382 | 6.09368 | 3545
6.10681 | 27347 | 6.10681 | 12445 | 6.10681 | 3383
6.11994 | 26379 | 6.11994 | 12366 | 6.11994 | 3494
6.13307 | 25182 | 6.13307 | 12377 | 6.13307 | 3541
6.1462 | 24222 | 6.1462 | 12269 | 6.1462 | 3585
6.15933 | 23317 | 6.15933 | 12341 | 6.15933 | 3485
6.17246 | 22023 | 6.17246 | 12267 | 6.17246 | 3496
6.1856 | 21184 | 6.1856 | 12150 | 6.1856 | 3497
6.19873 | 20492 | 6.19873 | 12104 | 6.19873 | 3609
6.21186 | 18998 | 6.21186 | 12234 | 6.21186 | 3474
6.22499 | 18233 | 6.22499 | 12035 | 6.22499 | 3521
6.23812 | 17517 | 6.23812 | 12060 | 6.23812 | 3590
6.25125 | 16696 | 6.25125 | 11891 | 6.25125 | 3498
6.26438 | 16061 | 6.26438 | 11626 | 6.26438 | 3408
6.27751 | 15489 | 6.27751 | 11750 | 6.27751 | 3505
6.29064 | 14631 | 6.29064 | 11502 | 6.29064 | 3525
6.30377 | 14167 | 6.30377 | 11342 | 6.30377 | 3485
6.3169 | 13649 | 6.3169 | 11279 | 6.3169 | 3544
6.33003 | 12849 | 6.33003 | 11234 | 6.33003 | 3454
6.34316 | 12475 | 6.34316 | 10946 | 6.34316 | 3626
6.35629 | 12043 | 6.35629 | 10858 | 6.35629 | 3637
6.36942 | 11645 | 6.36942 | 10707 | 6.36942 | 3628
6.38255 | 11488 | 6.38255 | 10519 | 6.38255 | 3671
6.39568 | 10884 | 6.39568 | 10727 | 6.39568 | 3604
6.40881 | 10786 | 6.40881 | 10305 | 6.40881 | 3676
6.42194 | 10234 | 6.42194 | 10369 | 6.42194 | 3676
6.43507 | 9818 | 6.43507 | 10284 | 6.43507 | 3634
6.4482 | 9534 | 6.4482 | 10116 | 6.4482 | 3683
6.46133 | 9271 | 6.46133 | 9726 | 6.46133 | 3681
6.47446 | 8945 | 6.47446 | 9639 | 6.47446 | 3663
6.48759 | 8668 | 6.48759 | 9607 | 6.48759 | 3685
6.50072 | 8508 | 6.50072 | 9361 | 6.50072 | 3786
6.51385 | 8418 | 6.51385 | 9271 | 6.51385 | 3776
6.52698 | 8062 | 6.52698 | 9043 | 6.52698 | 3772
6.54011 | 8023 | 6.54011 | 8840 | 6.54011 | 3882
6.55324 | 7628 | 6.55324 | 8914 | 6.55324 | 3793
6.56637 | 7493 | 6.56637 | 8693 | 6.56637 | 3652
6.5795 | 7540 | 6.5795 | 8660 | 6.5795 | 3791
6.59263 | 7229 | 6.59263 | 8333 | 6.59263 | 3794
6.60576 | 7066 | 6.60576 | 8240 | 6.60576 | 3820
6.61889 | 6937 | 6.61889 | 8447 | 6.61889 | 3915
6.63202 | 6676 | 6.63202 | 8176 | 6.63202 | 3921
6.64515 | 6744 | 6.64515 | 8139 | 6.64515 | 3856
6.65829 | 6534 | 6.65829 | 7803 | 6.65829 | 3855
6.67142 | 6348 | 6.67142 | 7716 | 6.67142 | 3939
6.68455 | 6197 | 6.68455 | 7755 | 6.68455 | 3996
6.69768 | 5915 | 6.69768 | 7723 | 6.69768 | 4103
6.71081 | 6096 | 6.71081 | 7611 | 6.71081 | 3924
6.72394 | 6008 | 6.72394 | 7348 | 6.72394 | 4039
6.73707 | 5773 | 6.73707 | 7233 | 6.73707 | 4123
6.7502 | 5871 | 6.7502 | 7174 | 6.7502 | 4072
6.76333 | 5450 | 6.76333 | 7125 | 6.76333 | 4169
6.77646 | 5514 | 6.77646 | 6968 | 6.77646 | 4165
6.78959 | 5472 | 6.78959 | 6852 | 6.78959 | 4293
6.80272 | 5513 | 6.80272 | 6754 | 6.80272 | 4343
6.81585 | 5344 | 6.81585 | 6814 | 6.81585 | 4312
6.82898 | 5272 | 6.82898 | 6634 | 6.82898 | 4412
6.84211 | 5171 | 6.84211 | 6478 | 6.84211 | 4348
6.85524 | 5098 | 6.85524 | 6456 | 6.85524 | 4592
6.86837 | 5169 | 6.86837 | 6440 | 6.86837 | 4476
6.8815 | 4955 | 6.8815 | 6112 | 6.8815 | 4456
6.89463 | 4941 | 6.89463 | 6213 | 6.89463 | 4631
6.90776 | 4848 | 6.90776 | 6268 | 6.90776 | 4753
6.92089 | 4868 | 6.92089 | 5914 | 6.92089 | 4793
6.93402 | 4821 | 6.93402 | 5988 | 6.93402 | 4848
6.94715 | 4760 | 6.94715 | 6026 | 6.94715 | 4863
6.96028 | 4704 | 6.96028 | 5899 | 6.96028 | 4835
6.97341 | 4684 | 6.97341 | 5820 | 6.97341 | 4994
6.98654 | 4511 | 6.98654 | 5689 | 6.98654 | 5119
6.99967 | 4487 | 6.99967 | 5701 | 6.99967 | 5162
7.0128 | 4415 | 7.0128 | 5499 | 7.0128 | 5216
7.02593 | 4415 | 7.02593 | 5448 | 7.02593 | 5342
7.03906 | 4384 | 7.03906 | 5389 | 7.03906 | 5333
7.05219 | 4483 | 7.05219 | 5339 | 7.05219 | 5387
7.06532 | 4406 | 7.06532 | 5350 | 7.06532 | 5575
7.07845 | 4244 | 7.07845 | 5438 | 7.07845 | 5716
7.09158 | 4244 | 7.09158 | 5228 | 7.09158 | 5877
7.10471 | 4166 | 7.10471 | 5211 | 7.10471 | 5900
7.11785 | 4162 | 7.11785 | 5096 | 7.11785 | 5912
7.13098 | 4168 | 7.13098 | 5060 | 7.13098 | 6035
7.14411 | 4198 | 7.14411 | 4924 | 7.14411 | 6083
7.15724 | 4167 | 7.15724 | 4872 | 7.15724 | 6341
7.17037 | 4013 | 7.17037 | 4805 | 7.17037 | 6304
7.1835 | 3980 | 7.1835 | 4919 | 7.1835 | 6481
7.19663 | 3897 | 7.19663 | 4832 | 7.19663 | 6617
7.20976 | 3904 | 7.20976 | 4814 | 7.20976 | 6540
7.22289 | 3990 | 7.22289 | 4652 | 7.22289 | 6711
7.23602 | 3911 | 7.23602 | 4754 | 7.23602 | 6805
7.24915 | 3923 | 7.24915 | 4640 | 7.24915 | 6779
7.26228 | 3823 | 7.26228 | 4533 | 7.26228 | 6809
7.27541 | 3816 | 7.27541 | 4511 | 7.27541 | 6816
7.28854 | 3707 | 7.28854 | 4520 | 7.28854 | 6963
7.30167 | 3725 | 7.30167 | 4510 | 7.30167 | 7121
7.3148 | 3687 | 7.3148 | 4402 | 7.3148 | 7061
7.32793 | 3723 | 7.32793 | 4219 | 7.32793 | 6940
7.34106 | 3670 | 7.34106 | 4259 | 7.34106 | 7103
7.35419 | 3572 | 7.35419 | 4347 | 7.35419 | 6939
7.36732 | 3615 | 7.36732 | 4287 | 7.36732 | 6646
7.38045 | 3627 | 7.38045 | 4195 | 7.38045 | 6770
7.39358 | 3535 | 7.39358 | 4128 | 7.39358 | 6643
7.40671 | 3575 | 7.40671 | 4214 | 7.40671 | 6578
7.41984 | 3491 | 7.41984 | 4090 | 7.41984 | 6340
7.43297 | 3620 | 7.43297 | 4243 | 7.43297 | 6275
7.4461 | 3450 | 7.4461 | 4025 | 7.4461 | 6185
7.45923 | 3408 | 7.45923 | 4102 | 7.45923 | 6239
7.47236 | 3513 | 7.47236 | 4005 | 7.47236 | 5889
7.48549 | 3524 | 7.48549 | 3924 | 7.48549 | 5889
7.49862 | 3358 | 7.49862 | 3986 | 7.49862 | 5781
7.51175 | 3367 | 7.51175 | 4046 | 7.51175 | 5578
7.52488 | 3417 | 7.52488 | 3957 | 7.52488 | 5502
7.53801 | 3443 | 7.53801 | 3753 | 7.53801 | 5501
7.55114 | 3339 | 7.55114 | 3892 | 7.55114 | 5263
7.56427 | 3381 | 7.56427 | 3901 | 7.56427 | 5060
7.5774 | 3321 | 7.5774 | 3723 | 7.5774 | 4932
7.59054 | 3142 | 7.59054 | 3702 | 7.59054 | 5009
7.60367 | 3222 | 7.60367 | 3688 | 7.60367 | 4788
7.6168 | 3268 | 7.6168 | 3721 | 7.6168 | 4679
7.62993 | 3249 | 7.62993 | 3552 | 7.62993 | 4541
7.64306 | 3251 | 7.64306 | 3551 | 7.64306 | 4361
7.65619 | 3311 | 7.65619 | 3567 | 7.65619 | 4256
7.66932 | 3242 | 7.66932 | 3654 | 7.66932 | 4221
7.68245 | 3243 | 7.68245 | 3598 | 7.68245 | 4195
7.69558 | 3171 | 7.69558 | 3593 | 7.69558 | 4230
7.70871 | 3228 | 7.70871 | 3479 | 7.70871 | 4035
7.72184 | 3146 | 7.72184 | 3559 | 7.72184 | 4026
7.73497 | 3057 | 7.73497 | 3484 | 7.73497 | 3944
7.7481 | 3183 | 7.7481 | 3542 | 7.7481 | 3762
7.76123 | 3173 | 7.76123 | 3453 | 7.76123 | 3786
7.77436 | 3139 | 7.77436 | 3456 | 7.77436 | 3788
7.78749 | 3141 | 7.78749 | 3356 | 7.78749 | 3594
7.80062 | 3141 | 7.80062 | 3274 | 7.80062 | 3646
7.81375 | 3074 | 7.81375 | 3415 | 7.81375 | 3549
7.82688 | 3133 | 7.82688 | 3441 | 7.82688 | 3602
7.84001 | 3119 | 7.84001 | 3442 | 7.84001 | 3550
7.85314 | 3098 | 7.85314 | 3396 | 7.85314 | 3397
7.86627 | 3091 | 7.86627 | 3313 | 7.86627 | 3427
7.8794 | 3154 | 7.8794 | 3328 | 7.8794 | 3443
7.89253 | 3048 | 7.89253 | 3288 | 7.89253 | 3436
7.90566 | 3036 | 7.90566 | 3243 | 7.90566 | 3474
7.91879 | 3156 | 7.91879 | 3268 | 7.91879 | 3290
7.93192 | 3102 | 7.93192 | 3269 | 7.93192 | 3311
7.94505 | 2969 | 7.94505 | 3231 | 7.94505 | 3313
7.95818 | 3003 | 7.95818 | 3216 | 7.95818 | 3286
7.97131 | 3090 | 7.97131 | 3267 | 7.97131 | 3265
7.98444 | 3125 | 7.98444 | 3239 | 7.98444 | 3194
7.99757 | 3136 | 7.99757 | 3191 | 7.99757 | 3059
8.0107 | 2997 | 8.0107 | 3195 | 8.0107 | 3128
8.02383 | 3014 | 8.02383 | 3074 | 8.02383 | 3063
8.03696 | 2908 | 8.03696 | 3212 | 8.03696 | 3149
8.0501 | 3064 | 8.0501 | 3104 | 8.0501 | 3148
8.06323 | 3021 | 8.06323 | 3169 | 8.06323 | 3222
8.07636 | 2923 | 8.07636 | 3113 | 8.07636 | 2952
8.08949 | 3022 | 8.08949 | 3058 | 8.08949 | 3040
8.10262 | 3031 | 8.10262 | 3115 | 8.10262 | 3036
8.11575 | 2982 | 8.11575 | 3020 | 8.11575 | 2994
8.12888 | 2978 | 8.12888 | 3075 | 8.12888 | 2920
8.14201 | 2942 | 8.14201 | 3078 | 8.14201 | 3076
8.15514 | 2859 | 8.15514 | 3073 | 8.15514 | 2953
8.16827 | 2996 | 8.16827 | 3039 | 8.16827 | 2863
8.1814 | 2883 | 8.1814 | 3110 | 8.1814 | 3090
8.19453 | 2892 | 8.19453 | 3030 | 8.19453 | 2862
8.20766 | 2855 | 8.20766 | 3026 | 8.20766 | 3069
8.22079 | 2923 | 8.22079 | 3058 | 8.22079 | 3070
8.23392 | 2807 | 8.23392 | 3078 | 8.23392 | 2876
8.24705 | 2695 | 8.24705 | 2982 | 8.24705 | 2883
8.26018 | 2957 | 8.26018 | 2987 | 8.26018 | 2878
8.27331 | 2823 | 8.27331 | 2961 | 8.27331 | 2816
8.28644 | 2846 | 8.28644 | 2943 | 8.28644 | 2843
8.29957 | 2828 | 8.29957 | 2992 | 8.29957 | 2859
8.3127 | 2914 | 8.3127 | 2982 | 8.3127 | 2891
8.32583 | 2822 | 8.32583 | 2959 | 8.32583 | 2865
8.33896 | 2823 | 8.33896 | 2946 | 8.33896 | 2778
8.35209 | 2869 | 8.35209 | 2931 | 8.35209 | 2826
8.36522 | 2812 | 8.36522 | 2998 | 8.36522 | 2826
8.37835 | 2888 | 8.37835 | 2932 | 8.37835 | 2782
8.39148 | 2782 | 8.39148 | 3045 | 8.39148 | 2850
8.40461 | 2639 | 8.40461 | 2942 | 8.40461 | 2837
8.41774 | 2881 | 8.41774 | 2959 | 8.41774 | 2790
8.43087 | 2791 | 8.43087 | 2834 | 8.43087 | 2726
8.444 | 2790 | 8.444 | 2931 | 8.444 | 2745
8.45713 | 2831 | 8.45713 | 3024 | 8.45713 | 2731
8.47026 | 2753 | 8.47026 | 2952 | 8.47026 | 2754
8.48339 | 2750 | 8.48339 | 2903 | 8.48339 | 2703
8.49652 | 2799 | 8.49652 | 2836 | 8.49652 | 2804
8.50966 | 2752 | 8.50966 | 2889 | 8.50966 | 2805
8.52279 | 2928 | 8.52279 | 2991 | 8.52279 | 2792
8.53592 | 2765 | 8.53592 | 2867 | 8.53592 | 2786
8.54905 | 2835 | 8.54905 | 2928 | 8.54905 | 2756
8.56218 | 2832 | 8.56218 | 2937 | 8.56218 | 2779
8.57531 | 2752 | 8.57531 | 2870 | 8.57531 | 2793
8.58844 | 2747 | 8.58844 | 2972 | 8.58844 | 2737
8.60157 | 2806 | 8.60157 | 2899 | 8.60157 | 2783
8.6147 | 2696 | 8.6147 | 2904 | 8.6147 | 2633
8.62783 | 2743 | 8.62783 | 2888 | 8.62783 | 2774
8.64096 | 2629 | 8.64096 | 2777 | 8.64096 | 2830
8.65409 | 2690 | 8.65409 | 2948 | 8.65409 | 2761
8.66722 | 2805 | 8.66722 | 2854 | 8.66722 | 2746
8.68035 | 2725 | 8.68035 | 2761 | 8.68035 | 2834
8.69348 | 2697 | 8.69348 | 2897 | 8.69348 | 2783
8.70661 | 2735 | 8.70661 | 2870 | 8.70661 | 2803
8.71974 | 2813 | 8.71974 | 2888 | 8.71974 | 2800
8.73287 | 2662 | 8.73287 | 2787 | 8.73287 | 2732
8.746 | 2728 | 8.746 | 2868 | 8.746 | 2742
8.75913 | 2712 | 8.75913 | 2830 | 8.75913 | 2653
8.77226 | 2700 | 8.77226 | 2836 | 8.77226 | 2725
8.78539 | 2724 | 8.78539 | 2717 | 8.78539 | 2756
8.79852 | 2597 | 8.79852 | 2789 | 8.79852 | 2641
8.81165 | 2697 | 8.81165 | 2742 | 8.81165 | 2628
8.82478 | 2718 | 8.82478 | 2802 | 8.82478 | 2699
8.83791 | 2747 | 8.83791 | 2804 | 8.83791 | 2650
8.85104 | 2782 | 8.85104 | 2800 | 8.85104 | 2748
8.86417 | 2842 | 8.86417 | 2811 | 8.86417 | 2719
8.8773 | 2732 | 8.8773 | 2739 | 8.8773 | 2636
8.89043 | 2684 | 8.89043 | 2757 | 8.89043 | 2639
8.90356 | 2596 | 8.90356 | 2751 | 8.90356 | 2690
8.91669 | 2749 | 8.91669 | 2680 | 8.91669 | 2726
8.92982 | 2727 | 8.92982 | 2812 | 8.92982 | 2718
8.94295 | 2709 | 8.94295 | 2783 | 8.94295 | 2675
8.95608 | 2620 | 8.95608 | 2744 | 8.95608 | 2702
8.96921 | 2662 | 8.96921 | 2706 | 8.96921 | 2660
8.98235 | 2637 | 8.98235 | 2866 | 8.98235 | 2657
8.99548 | 2657 | 8.99548 | 2781 | 8.99548 | 2539
9.00861 | 2653 | 9.00861 | 2792 | 9.00861 | 2640
9.02174 | 2651 | 9.02174 | 2701 | 9.02174 | 2678
9.03487 | 2685 | 9.03487 | 2633 | 9.03487 | 2525
9.048 | 2717 | 9.048 | 2762 | 9.048 | 2738
9.06113 | 2686 | 9.06113 | 2713 | 9.06113 | 2656
9.07426 | 2685 | 9.07426 | 2669 | 9.07426 | 2613
9.08739 | 2702 | 9.08739 | 2674 | 9.08739 | 2652
9.10052 | 2617 | 9.10052 | 2711 | 9.10052 | 2625
9.11365 | 2665 | 9.11365 | 2762 | 9.11365 | 2649
9.12678 | 2711 | 9.12678 | 2756 | 9.12678 | 2620
9.13991 | 2652 | 9.13991 | 2718 | 9.13991 | 2618
9.15304 | 2626 | 9.15304 | 2740 | 9.15304 | 2706
9.16617 | 2607 | 9.16617 | 2562 | 9.16617 | 2612
9.1793 | 2641 | 9.1793 | 2805 | 9.1793 | 2658
9.19243 | 2644 | 9.19243 | 2657 | 9.19243 | 2637
9.20556 | 2656 | 9.20556 | 2654 | 9.20556 | 2627
9.21869 | 2588 | 9.21869 | 2563 | 9.21869 | 2616
9.23182 | 2646 | 9.23182 | 2646 | 9.23182 | 2637
9.24495 | 2591 | 9.24495 | 2740 | 9.24495 | 2648
9.25808 | 2635 | 9.25808 | 2725 | 9.25808 | 2624
9.27121 | 2699 | 9.27121 | 2828 | 9.27121 | 2660
9.28434 | 2602 | 9.28434 | 2750 | 9.28434 | 2522
9.29747 | 2620 | 9.29747 | 2645 | 9.29747 | 2619
9.3106 | 2596 | 9.3106 | 2689 | 9.3106 | 2727
9.32373 | 2591 | 9.32373 | 2616 | 9.32373 | 2684
9.33686 | 2485 | 9.33686 | 2725 | 9.33686 | 2610
9.34999 | 2563 | 9.34999 | 2782 | 9.34999 | 2618
9.36312 | 2554 | 9.36312 | 2653 | 9.36312 | 2610
9.37625 | 2614 | 9.37625 | 2614 | 9.37625 | 2532
9.38938 | 2476 | 9.38938 | 2783 | 9.38938 | 2594
9.40251 | 2623 | 9.40251 | 2652 | 9.40251 | 2617
9.41564 | 2588 | 9.41564 | 2702 | 9.41564 | 2535
9.42877 | 2500 | 9.42877 | 2722 | 9.42877 | 2610
9.44191 | 2484 | 9.44191 | 2663 | 9.44191 | 2599
9.45504 | 2574 | 9.45504 | 2665 | 9.45504 | 2559
9.46817 | 2497 | 9.46817 | 2662 | 9.46817 | 2566
9.4813 | 2577 | 9.4813 | 2685 | 9.4813 | 2679
9.49443 | 2648 | 9.49443 | 2664 | 9.49443 | 2635
9.50756 | 2676 | 9.50756 | 2734 | 9.50756 | 2562
9.52069 | 2552 | 9.52069 | 2738 | 9.52069 | 2595
9.53382 | 2508 | 9.53382 | 2637 | 9.53382 | 2560
9.54695 | 2519 | 9.54695 | 2631 | 9.54695 | 2683
9.56008 | 2663 | 9.56008 | 2688 | 9.56008 | 2624
9.57321 | 2613 | 9.57321 | 2600 | 9.57321 | 2537
9.58634 | 2487 | 9.58634 | 2656 | 9.58634 | 2638
9.59947 | 2668 | 9.59947 | 2653 | 9.59947 | 2585
9.6126 | 2524 | 9.6126 | 2661 | 9.6126 | 2550
9.62573 | 2575 | 9.62573 | 2668 | 9.62573 | 2647
9.63886 | 2540 | 9.63886 | 2633 | 9.63886 | 2608
9.65199 | 2470 | 9.65199 | 2620 | 9.65199 | 2567
9.66512 | 2578 | 9.66512 | 2704 | 9.66512 | 2546
9.67825 | 2520 | 9.67825 | 2703 | 9.67825 | 2571
9.69138 | 2568 | 9.69138 | 2660 | 9.69138 | 2636
9.70451 | 2486 | 9.70451 | 2708 | 9.70451 | 2514
9.71764 | 2540 | 9.71764 | 2611 | 9.71764 | 2670
9.73077 | 2565 | 9.73077 | 2686 | 9.73077 | 2528
9.7439 | 2506 | 9.7439 | 2657 | 9.7439 | 2585
9.75703 | 2540 | 9.75703 | 2648 | 9.75703 | 2580
9.77016 | 2548 | 9.77016 | 2636 | 9.77016 | 2537
9.78329 | 2487 | 9.78329 | 2599 | 9.78329 | 2589
9.79642 | 2562 | 9.79642 | 2576 | 9.79642 | 2587
9.80955 | 2480 | 9.80955 | 2545 | 9.80955 | 2575
9.82268 | 2546 | 9.82268 | 2617 | 9.82268 | 2542
9.83581 | 2496 | 9.83581 | 2557 | 9.83581 | 2558
9.84894 | 2577 | 9.84894 | 2598 | 9.84894 | 2561
9.86207 | 2523 | 9.86207 | 2611 | 9.86207 | 2511
9.8752 | 2603 | 9.8752 | 2578 | 9.8752 | 2521
9.88833 | 2469 | 9.88833 | 2618 | 9.88833 | 2605
9.90147 | 2479 | 9.90147 | 2622 | 9.90147 | 2571
9.9146 | 2529 | 9.9146 | 2594 | 9.9146 | 2628
9.92773 | 2469 | 9.92773 | 2537 | 9.92773 | 2648
9.94086 | 2510 | 9.94086 | 2579 | 9.94086 | 2522
9.95399 | 2497 | 9.95399 | 2600 | 9.95399 | 2558
9.96712 | 2394 | 9.96712 | 2653 | 9.96712 | 2543
9.98025 | 2418 | 9.98025 | 2646 | 9.98025 | 2692
9.99338 | 2490 | 9.99338 | 2609 | 9.99338 | 2651
10.00651 | 2431 | 10.00651 | 2664 | 10.00651 | 2590
10.01964 | 2711 | 10.01964 | 2685 | 10.01964 | 2585
10.03277 | 2519 | 10.03277 | 2636 | 10.03277 | 2539
10.0459 | 2507 | 10.0459 | 2597 | 10.0459 | 2596
10.05903 | 2518 | 10.05903 | 2574 | 10.05903 | 2536
10.07216 | 2533 | 10.07216 | 2618 | 10.07216 | 2556
10.08529 | 2530 | 10.08529 | 2556 | 10.08529 | 2530
10.09842 | 2515 | 10.09842 | 2530 | 10.09842 | 2501
10.11155 | 2503 | 10.11155 | 2631 | 10.11155 | 2451
10.12468 | 2495 | 10.12468 | 2484 | 10.12468 | 2533
10.13781 | 2505 | 10.13781 | 2628 | 10.13781 | 2500
10.15094 | 2426 | 10.15094 | 2503 | 10.15094 | 2585
10.16407 | 2481 | 10.16407 | 2632 | 10.16407 | 2584
10.1772 | 2469 | 10.1772 | 2529 | 10.1772 | 2521
10.19033 | 2488 | 10.19033 | 2579 | 10.19033 | 2524
10.20346 | 2535 | 10.20346 | 2501 | 10.20346 | 2411
10.21659 | 2545 | 10.21659 | 2516 | 10.21659 | 2531
10.22972 | 2542 | 10.22972 | 2516 | 10.22972 | 2547
10.24285 | 2459 | 10.24285 | 2538 | 10.24285 | 2485
10.25598 | 2341 | 10.25598 | 2563 | 10.25598 | 2533
10.26911 | 2443 | 10.26911 | 2620 | 10.26911 | 2468
10.28224 | 2488 | 10.28224 | 2558 | 10.28224 | 2510
10.29537 | 2470 | 10.29537 | 2504 | 10.29537 | 2521
10.3085 | 2454 | 10.3085 | 2521 | 10.3085 | 2480
10.32163 | 2420 | 10.32163 | 2508 | 10.32163 | 2495
10.33476 | 2407 | 10.33476 | 2454 | 10.33476 | 2483
10.34789 | 2555 | 10.34789 | 2557 | 10.34789 | 2614
10.36102 | 2418 | 10.36102 | 2608 | 10.36102 | 2593
10.37416 | 2415 | 10.37416 | 2566 | 10.37416 | 2450
10.38729 | 2510 | 10.38729 | 2560 | 10.38729 | 2550
10.40042 | 2446 | 10.40042 | 2503 | 10.40042 | 2521
10.41355 | 2394 | 10.41355 | 2610 | 10.41355 | 2502
10.42668 | 2435 | 10.42668 | 2582 | 10.42668 | 2562
10.43981 | 2409 | 10.43981 | 2595 | 10.43981 | 2474
10.45294 | 2385 | 10.45294 | 2522 | 10.45294 | 2472
10.46607 | 2392 | 10.46607 | 2535 | 10.46607 | 2529
10.4792 | 2397 | 10.4792 | 2499 | 10.4792 | 2579
10.49233 | 2461 | 10.49233 | 2643 | 10.49233 | 2543
10.50546 | 2430 | 10.50546 | 2529 | 10.50546 | 2483
10.51859 | 2448 | 10.51859 | 2598 | 10.51859 | 2478
10.53172 | 2426 | 10.53172 | 2544 | 10.53172 | 2474
10.54485 | 2473 | 10.54485 | 2592 | 10.54485 | 2502
10.55798 | 2395 | 10.55798 | 2537 | 10.55798 | 2501
10.57111 | 2305 | 10.57111 | 2540 | 10.57111 | 2414
10.58424 | 2356 | 10.58424 | 2568 | 10.58424 | 2447
10.59737 | 2486 | 10.59737 | 2555 | 10.59737 | 2496
10.6105 | 2419 | 10.6105 | 2525 | 10.6105 | 2371
10.62363 | 2353 | 10.62363 | 2501 | 10.62363 | 2536
10.63676 | 2433 | 10.63676 | 2486 | 10.63676 | 2557
10.64989 | 2353 | 10.64989 | 2596 | 10.64989 | 2514
10.66302 | 2438 | 10.66302 | 2548 | 10.66302 | 2509
10.67615 | 2468 | 10.67615 | 2540 | 10.67615 | 2510
10.68928 | 2368 | 10.68928 | 2491 | 10.68928 | 2493
10.70241 | 2411 | 10.70241 | 2480 | 10.70241 | 2388
10.71554 | 2432 | 10.71554 | 2490 | 10.71554 | 2512
10.72867 | 2368 | 10.72867 | 2482 | 10.72867 | 2497
10.7418 | 2339 | 10.7418 | 2444 | 10.7418 | 2521
10.75493 | 2342 | 10.75493 | 2561 | 10.75493 | 2385
10.76806 | 2351 | 10.76806 | 2548 | 10.76806 | 2436
10.78119 | 2324 | 10.78119 | 2458 | 10.78119 | 2518
10.79432 | 2393 | 10.79432 | 2397 | 10.79432 | 2441
10.80745 | 2383 | 10.80745 | 2485 | 10.80745 | 2495
10.82058 | 2431 | 10.82058 | 2517 | 10.82058 | 2472
10.83372 | 2340 | 10.83372 | 2449 | 10.83372 | 2445
10.84685 | 2387 | 10.84685 | 2579 | 10.84685 | 2458
10.85998 | 2419 | 10.85998 | 2574 | 10.85998 | 2369
10.87311 | 2370 | 10.87311 | 2380 | 10.87311 | 2390
10.88624 | 2399 | 10.88624 | 2543 | 10.88624 | 2418
10.89937 | 2344 | 10.89937 | 2517 | 10.89937 | 2422
10.9125 | 2353 | 10.9125 | 2509 | 10.9125 | 2381
10.92563 | 2331 | 10.92563 | 2547 | 10.92563 | 2433
10.93876 | 2328 | 10.93876 | 2539 | 10.93876 | 2345
10.95189 | 2321 | 10.95189 | 2487 | 10.95189 | 2476
10.96502 | 2429 | 10.96502 | 2545 | 10.96502 | 2385
10.97815 | 2309 | 10.97815 | 2420 | 10.97815 | 2410
10.99128 | 2339 | 10.99128 | 2480 | 10.99128 | 2456
11.00441 | 2256 | 11.00441 | 2491 | 11.00441 | 2452
11.01754 | 2326 | 11.01754 | 2483 | 11.01754 | 2431
11.03067 | 2313 | 11.03067 | 2400 | 11.03067 | 2461
11.0438 | 2402 | 11.0438 | 2483 | 11.0438 | 2445
11.05693 | 2454 | 11.05693 | 2511 | 11.05693 | 2490
11.07006 | 2334 | 11.07006 | 2485 | 11.07006 | 2431
11.08319 | 2317 | 11.08319 | 2506 | 11.08319 | 2505
11.09632 | 2276 | 11.09632 | 2552 | 11.09632 | 2393
11.10945 | 2385 | 11.10945 | 2494 | 11.10945 | 2521
11.12258 | 2368 | 11.12258 | 2421 | 11.12258 | 2541
11.13571 | 2330 | 11.13571 | 2536 | 11.13571 | 2326
11.14884 | 2337 | 11.14884 | 2444 | 11.14884 | 2524
11.16197 | 2427 | 11.16197 | 2428 | 11.16197 | 2357
11.1751 | 2384 | 11.1751 | 2471 | 11.1751 | 2424
11.18823 | 2275 | 11.18823 | 2528 | 11.18823 | 2395
11.20136 | 2361 | 11.20136 | 2449 | 11.20136 | 2401
11.21449 | 2338 | 11.21449 | 2399 | 11.21449 | 2492
11.22762 | 2370 | 11.22762 | 2451 | 11.22762 | 2383
11.24075 | 2288 | 11.24075 | 2393 | 11.24075 | 2378
11.25388 | 2404 | 11.25388 | 2360 | 11.25388 | 2371
11.26701 | 2258 | 11.26701 | 2567 | 11.26701 | 2423
11.28014 | 2320 | 11.28014 | 2514 | 11.28014 | 2296
11.29327 | 2333 | 11.29327 | 2475 | 11.29327 | 2480
11.30641 | 2327 | 11.30641 | 2455 | 11.30641 | 2489
11.31954 | 2327 | 11.31954 | 2447 | 11.31954 | 2433
11.33267 | 2331 | 11.33267 | 2470 | 11.33267 | 2343
11.3458 | 2275 | 11.3458 | 2420 | 11.3458 | 2389
11.35893 | 2270 | 11.35893 | 2407 | 11.35893 | 2411
11.37206 | 2328 | 11.37206 | 2429 | 11.37206 | 2456
11.38519 | 2252 | 11.38519 | 2433 | 11.38519 | 2379
11.39832 | 2270 | 11.39832 | 2372 | 11.39832 | 2457
11.41145 | 2194 | 11.41145 | 2396 | 11.41145 | 2403
11.42458 | 2345 | 11.42458 | 2409 | 11.42458 | 2398
11.43771 | 2228 | 11.43771 | 2472 | 11.43771 | 2370
11.45084 | 2199 | 11.45084 | 2427 | 11.45084 | 2445
11.46397 | 2262 | 11.46397 | 2359 | 11.46397 | 2450
11.4771 | 2231 | 11.4771 | 2418 | 11.4771 | 2469
11.49023 | 2332 | 11.49023 | 2469 | 11.49023 | 2428
11.50336 | 2274 | 11.50336 | 2398 | 11.50336 | 2308
11.51649 | 2233 | 11.51649 | 2472 | 11.51649 | 2349
11.52962 | 2280 | 11.52962 | 2468 | 11.52962 | 2347
11.54275 | 2261 | 11.54275 | 2425 | 11.54275 | 2399
11.55588 | 2287 | 11.55588 | 2362 | 11.55588 | 2451
11.56901 | 2228 | 11.56901 | 2414 | 11.56901 | 2344
11.58214 | 2339 | 11.58214 | 2417 | 11.58214 | 2335
11.59527 | 2304 | 11.59527 | 2474 | 11.59527 | 2393
11.6084 | 2357 | 11.6084 | 2361 | 11.6084 | 2452
11.62153 | 2243 | 11.62153 | 2441 | 11.62153 | 2401
11.63466 | 2197 | 11.63466 | 2326 | 11.63466 | 2399
11.64779 | 2225 | 11.64779 | 2467 | 11.64779 | 2324
11.66092 | 2286 | 11.66092 | 2501 | 11.66092 | 2407
11.67405 | 2262 | 11.67405 | 2458 | 11.67405 | 2391
11.68718 | 2298 | 11.68718 | 2362 | 11.68718 | 2363
11.70031 | 2277 | 11.70031 | 2412 | 11.70031 | 2324
11.71344 | 2201 | 11.71344 | 2286 | 11.71344 | 2390
11.72657 | 2249 | 11.72657 | 2412 | 11.72657 | 2356
11.7397 | 2353 | 11.7397 | 2407 | 11.7397 | 2367
11.75283 | 2229 | 11.75283 | 2368 | 11.75283 | 2444
11.76597 | 2182 | 11.76597 | 2390 | 11.76597 | 2366
11.7791 | 2254 | 11.7791 | 2527 | 11.7791 | 2389
11.79223 | 2220 | 11.79223 | 2390 | 11.79223 | 2357
11.80536 | 2218 | 11.80536 | 2404 | 11.80536 | 2334
11.81849 | 2187 | 11.81849 | 2386 | 11.81849 | 2361
11.83162 | 2291 | 11.83162 | 2494 | 11.83162 | 2439
11.84475 | 2172 | 11.84475 | 2333 | 11.84475 | 2352
11.85788 | 2188 | 11.85788 | 2402 | 11.85788 | 2380
11.87101 | 2191 | 11.87101 | 2336 | 11.87101 | 2317
11.88414 | 2245 | 11.88414 | 2438 | 11.88414 | 2314
11.89727 | 2275 | 11.89727 | 2315 | 11.89727 | 2509
11.9104 | 2248 | 11.9104 | 2360 | 11.9104 | 2344
11.92353 | 2236 | 11.92353 | 2363 | 11.92353 | 2350
11.93666 | 2181 | 11.93666 | 2339 | 11.93666 | 2386
11.94979 | 2198 | 11.94979 | 2376 | 11.94979 | 2335
11.96292 | 2227 | 11.96292 | 2351 | 11.96292 | 2327
11.97605 | 2174 | 11.97605 | 2315 | 11.97605 | 2280
11.98918 | 2179 | 11.98918 | 2334 | 11.98918 | 2293
12.00231 | 2124 | 12.00231 | 2346 | 12.00231 | 2374
12.01544 | 2111 | 12.01544 | 2392 | 12.01544 | 2345
12.02857 | 2180 | 12.02857 | 2421 | 12.02857 | 2292
12.0417 | 2159 | 12.0417 | 2261 | 12.0417 | 2290
12.05483 | 2159 | 12.05483 | 2312 | 12.05483 | 2358
12.06796 | 2278 | 12.06796 | 2360 | 12.06796 | 2352
12.08109 | 2264 | 12.08109 | 2322 | 12.08109 | 2263
12.09422 | 2228 | 12.09422 | 2361 | 12.09422 | 2360
12.10735 | 2183 | 12.10735 | 2343 | 12.10735 | 2303
12.12048 | 2167 | 12.12048 | 2386 | 12.12048 | 2350
12.13361 | 2111 | 12.13361 | 2326 | 12.13361 | 2355
12.14674 | 2173 | 12.14674 | 2333 | 12.14674 | 2412
12.15987 | 2287 | 12.15987 | 2347 | 12.15987 | 2335
12.173 | 2228 | 12.173 | 2311 | 12.173 | 2343
12.18613 | 2084 | 12.18613 | 2341 | 12.18613 | 2356
12.19926 | 2177 | 12.19926 | 2241 | 12.19926 | 2274
12.21239 | 2142 | 12.21239 | 2390 | 12.21239 | 2289
12.22553 | 2132 | 12.22553 | 2350 | 12.22553 | 2253
12.23866 | 2241 | 12.23866 | 2367 | 12.23866 | 2276
12.25179 | 2163 | 12.25179 | 2294 | 12.25179 | 2352
12.26492 | 2205 | 12.26492 | 2342 | 12.26492 | 2298
12.27805 | 2115 | 12.27805 | 2355 | 12.27805 | 2401
12.29118 | 2126 | 12.29118 | 2241 | 12.29118 | 2264
12.30431 | 2190 | 12.30431 | 2225 | 12.30431 | 2326
12.31744 | 2115 | 12.31744 | 2352 | 12.31744 | 2342
12.33057 | 2144 | 12.33057 | 2336 | 12.33057 | 2336
12.3437 | 2025 | 12.3437 | 2248 | 12.3437 | 2247
12.35683 | 2165 | 12.35683 | 2308 | 12.35683 | 2254
12.36996 | 2211 | 12.36996 | 2343 | 12.36996 | 2268
12.38309 | 2238 | 12.38309 | 2179 | 12.38309 | 2228
12.39622 | 2185 | 12.39622 | 2227 | 12.39622 | 2234
12.40935 | 2200 | 12.40935 | 2347 | 12.40935 | 2306
12.42248 | 2094 | 12.42248 | 2266 | 12.42248 | 2234
12.43561 | 2117 | 12.43561 | 2384 | 12.43561 | 2246
12.44874 | 2173 | 12.44874 | 2309 | 12.44874 | 2366
12.46187 | 2178 | 12.46187 | 2239 | 12.46187 | 2183
12.475 | 2098 | 12.475 | 2274 | 12.475 | 2308
12.48813 | 2155 | 12.48813 | 2307 | 12.48813 | 2257
12.50126 | 2184 | 12.50126 | 2327 | 12.50126 | 2272
12.51439 | 2117 | 12.51439 | 2241 | 12.51439 | 2346
12.52752 | 2129 | 12.52752 | 2208 | 12.52752 | 2259
12.54065 | 2134 | 12.54065 | 2357 | 12.54065 | 2299
12.55378 | 2104 | 12.55378 | 2276 | 12.55378 | 2226
12.56691 | 2056 | 12.56691 | 2201 | 12.56691 | 2259
12.58004 | 2121 | 12.58004 | 2284 | 12.58004 | 2213
12.59317 | 2190 | 12.59317 | 2242 | 12.59317 | 2308
12.6063 | 2084 | 12.6063 | 2281 | 12.6063 | 2345
12.61943 | 2230 | 12.61943 | 2255 | 12.61943 | 2253
12.63256 | 2106 | 12.63256 | 2217 | 12.63256 | 2277
12.64569 | 2050 | 12.64569 | 2279 | 12.64569 | 2342
12.65882 | 2125 | 12.65882 | 2245 | 12.65882 | 2250
12.67195 | 2111 | 12.67195 | 2263 | 12.67195 | 2196
12.68508 | 2128 | 12.68508 | 2292 | 12.68508 | 2262
12.69822 | 2147 | 12.69822 | 2303 | 12.69822 | 2299
12.71135 | 2090 | 12.71135 | 2271 | 12.71135 | 2258
12.72448 | 2093 | 12.72448 | 2355 | 12.72448 | 2200
12.73761 | 2084 | 12.73761 | 2224 | 12.73761 | 2347
12.75074 | 2102 | 12.75074 | 2192 | 12.75074 | 2352
12.76387 | 2158 | 12.76387 | 2202 | 12.76387 | 2165
12.777 | 2091 | 12.777 | 2327 | 12.777 | 2246
12.79013 | 2134 | 12.79013 | 2221 | 12.79013 | 2258
12.80326 | 2032 | 12.80326 | 2278 | 12.80326 | 2257
12.81639 | 2068 | 12.81639 | 2220 | 12.81639 | 2246
12.82952 | 2066 | 12.82952 | 2284 | 12.82952 | 2209
12.84265 | 2054 | 12.84265 | 2271 | 12.84265 | 2281
12.85578 | 2087 | 12.85578 | 2189 | 12.85578 | 2289
12.86891 | 2060 | 12.86891 | 2227 | 12.86891 | 2218
12.88204 | 2106 | 12.88204 | 2287 | 12.88204 | 2383
12.89517 | 2095 | 12.89517 | 2231 | 12.89517 | 2205
12.9083 | 2200 | 12.9083 | 2163 | 12.9083 | 2307
12.92143 | 2097 | 12.92143 | 2241 | 12.92143 | 2238
12.93456 | 2155 | 12.93456 | 2214 | 12.93456 | 2221
12.94769 | 2019 | 12.94769 | 2270 | 12.94769 | 2189
12.96082 | 2062 | 12.96082 | 2296 | 12.96082 | 2235
12.97395 | 2138 | 12.97395 | 2212 | 12.97395 | 2246
12.98708 | 2151 | 12.98708 | 2201 | 12.98708 | 2159
13.00021 | 2070 | 13.00021 | 2258 | 13.00021 | 2285
13.01334 | 2036 | 13.01334 | 2238 | 13.01334 | 2242
13.02647 | 2064 | 13.02647 | 2235 | 13.02647 | 2247
13.0396 | 1985 | 13.0396 | 2218 | 13.0396 | 2196
13.05273 | 2012 | 13.05273 | 2218 | 13.05273 | 2190
13.06586 | 2045 | 13.06586 | 2230 | 13.06586 | 2252
13.07899 | 2047 | 13.07899 | 2194 | 13.07899 | 2244
13.09212 | 2071 | 13.09212 | 2188 | 13.09212 | 2178
13.10525 | 2073 | 13.10525 | 2248 | 13.10525 | 2251
13.11838 | 2106 | 13.11838 | 2192 | 13.11838 | 2148
13.13151 | 2052 | 13.13151 | 2247 | 13.13151 | 2256
13.14464 | 2062 | 13.14464 | 2215 | 13.14464 | 2173
13.15778 | 2032 | 13.15778 | 2288 | 13.15778 | 2213
13.17091 | 2089 | 13.17091 | 2198 | 13.17091 | 2216
13.18404 | 2088 | 13.18404 | 2174 | 13.18404 | 2239
13.19717 | 2000 | 13.19717 | 2218 | 13.19717 | 2214
13.2103 | 2070 | 13.2103 | 2150 | 13.2103 | 2194
13.22343 | 2022 | 13.22343 | 2109 | 13.22343 | 2231
13.23656 | 2117 | 13.23656 | 2146 | 13.23656 | 2228
13.24969 | 2042 | 13.24969 | 2132 | 13.24969 | 2266
13.26282 | 2084 | 13.26282 | 2236 | 13.26282 | 2241
13.27595 | 2120 | 13.27595 | 2138 | 13.27595 | 2315
13.28908 | 2036 | 13.28908 | 2253 | 13.28908 | 2221
13.30221 | 1982 | 13.30221 | 2108 | 13.30221 | 2194
13.31534 | 2060 | 13.31534 | 2185 | 13.31534 | 2157
13.32847 | 2030 | 13.32847 | 2165 | 13.32847 | 2236
13.3416 | 2008 | 13.3416 | 2269 | 13.3416 | 2182
13.35473 | 1974 | 13.35473 | 2140 | 13.35473 | 2255
13.36786 | 1967 | 13.36786 | 2199 | 13.36786 | 2244
13.38099 | 2085 | 13.38099 | 2201 | 13.38099 | 2067
13.39412 | 2034 | 13.39412 | 2112 | 13.39412 | 2219
13.40725 | 2020 | 13.40725 | 2191 | 13.40725 | 2264
13.42038 | 2070 | 13.42038 | 2158 | 13.42038 | 2190
13.43351 | 2028 | 13.43351 | 2148 | 13.43351 | 2213
13.44664 | 2013 | 13.44664 | 2122 | 13.44664 | 2249
13.45977 | 2025 | 13.45977 | 2201 | 13.45977 | 2177
13.4729 | 1947 | 13.4729 | 2203 | 13.4729 | 2187
13.48603 | 2051 | 13.48603 | 2153 | 13.48603 | 2140
13.49916 | 2075 | 13.49916 | 2072 | 13.49916 | 2205
13.51229 | 2054 | 13.51229 | 2132 | 13.51229 | 2163
13.52542 | 1980 | 13.52542 | 2174 | 13.52542 | 2061
13.53855 | 1974 | 13.53855 | 2097 | 13.53855 | 2098
13.55168 | 2062 | 13.55168 | 2113 | 13.55168 | 2203
13.56481 | 1989 | 13.56481 | 2195 | 13.56481 | 2147
13.57794 | 2093 | 13.57794 | 2133 | 13.57794 | 2089
13.59107 | 2037 | 13.59107 | 2133 | 13.59107 | 2123
13.6042 | 1969 | 13.6042 | 2062 | 13.6042 | 2159
13.61734 | 2000 | 13.61734 | 2125 | 13.61734 | 2126
13.63047 | 2080 | 13.63047 | 2179 | 13.63047 | 2146
13.6436 | 1998 | 13.6436 | 2121 | 13.6436 | 2120
13.65673 | 2070 | 13.65673 | 2197 | 13.65673 | 2160
13.66986 | 1931 | 13.66986 | 2129 | 13.66986 | 2084
13.68299 | 1982 | 13.68299 | 2160 | 13.68299 | 2126
13.69612 | 2043 | 13.69612 | 2178 | 13.69612 | 2188
13.70925 | 1971 | 13.70925 | 2127 | 13.70925 | 2079
13.72238 | 1939 | 13.72238 | 2145 | 13.72238 | 2115
13.73551 | 1966 | 13.73551 | 2135 | 13.73551 | 2124
13.74864 | 1935 | 13.74864 | 2214 | 13.74864 | 2148
13.76177 | 2071 | 13.76177 | 2111 | 13.76177 | 2271
13.7749 | 1941 | 13.7749 | 2072 | 13.7749 | 2094
13.78803 | 1996 | 13.78803 | 2211 | 13.78803 | 2136
13.80116 | 2001 | 13.80116 | 2145 | 13.80116 | 2169
13.81429 | 2008 | 13.81429 | 2176 | 13.81429 | 2211
13.82742 | 2044 | 13.82742 | 1996 | 13.82742 | 2122
13.84055 | 1926 | 13.84055 | 2141 | 13.84055 | 2054
13.85368 | 2101 | 13.85368 | 2187 | 13.85368 | 2195
13.86681 | 1938 | 13.86681 | 2071 | 13.86681 | 2107
13.87994 | 1984 | 13.87994 | 2109 | 13.87994 | 2139
13.89307 | 2006 | 13.89307 | 2071 | 13.89307 | 2109
13.9062 | 1943 | 13.9062 | 2105 | 13.9062 | 2177
13.91933 | 1926 | 13.91933 | 2113 | 13.91933 | 2074
13.93246 | 2005 | 13.93246 | 2121 | 13.93246 | 2144
13.94559 | 1944 | 13.94559 | 2058 | 13.94559 | 2094
13.95872 | 1935 | 13.95872 | 2076 | 13.95872 | 2117
13.97185 | 2011 | 13.97185 | 2171 | 13.97185 | 2081
13.98498 | 1920 | 13.98498 | 2098 | 13.98498 | 2106
13.99811 | 1954 | 13.99811 | 2106 | 13.99811 | 2153
14.01124 | 1933 | 14.01124 | 2037 | 14.01124 | 1998
14.02437 | 1975 | 14.02437 | 2110 | 14.02437 | 2034
14.0375 | 1943 | 14.0375 | 2060 | 14.0375 | 2103
14.05063 | 1979 | 14.05063 | 2103 | 14.05063 | 2084
14.06376 | 1999 | 14.06376 | 2040 | 14.06376 | 2101
14.07689 | 1974 | 14.07689 | 2126 | 14.07689 | 2032
14.09003 | 1988 | 14.09003 | 2029 | 14.09003 | 2111
14.10316 | 2012 | 14.10316 | 2041 | 14.10316 | 2109
14.11629 | 1937 | 14.11629 | 2135 | 14.11629 | 2142
14.12942 | 1928 | 14.12942 | 2159 | 14.12942 | 2018
14.14255 | 1898 | 14.14255 | 2059 | 14.14255 | 2068
14.15568 | 1970 | 14.15568 | 2089 | 14.15568 | 2017
14.16881 | 1914 | 14.16881 | 2046 | 14.16881 | 2079
14.18194 | 1956 | 14.18194 | 2050 | 14.18194 | 2134
14.19507 | 2001 | 14.19507 | 2096 | 14.19507 | 2099
14.2082 | 2052 | 14.2082 | 2061 | 14.2082 | 2103
14.22133 | 1874 | 14.22133 | 2102 | 14.22133 | 2147
14.23446 | 1970 | 14.23446 | 2036 | 14.23446 | 2146
14.24759 | 1871 | 14.24759 | 2096 | 14.24759 | 2198
14.26072 | 1887 | 14.26072 | 2039 | 14.26072 | 2133
14.27385 | 1931 | 14.27385 | 2034 | 14.27385 | 2171
14.28698 | 1904 | 14.28698 | 2009 | 14.28698 | 2043
14.30011 | 1996 | 14.30011 | 2059 | 14.30011 | 2207
14.31324 | 1853 | 14.31324 | 2085 | 14.31324 | 2070
14.32637 | 1943 | 14.32637 | 2016 | 14.32637 | 2062
14.3395 | 1935 | 14.3395 | 2037 | 14.3395 | 2160
14.35263 | 1855 | 14.35263 | 1986 | 14.35263 | 2057
14.36576 | 1934 | 14.36576 | 2036 | 14.36576 | 2110
14.37889 | 1958 | 14.37889 | 2029 | 14.37889 | 2115
14.39202 | 1887 | 14.39202 | 2037 | 14.39202 | 2127
14.40515 | 1930 | 14.40515 | 2017 | 14.40515 | 2056
14.41828 | 1888 | 14.41828 | 2094 | 14.41828 | 2065
14.43141 | 1966 | 14.43141 | 2014 | 14.43141 | 2136
14.44454 | 1862 | 14.44454 | 1939 | 14.44454 | 2024
14.45767 | 1885 | 14.45767 | 2090 | 14.45767 | 2109
14.4708 | 1965 | 14.4708 | 2009 | 14.4708 | 2158
14.48393 | 1935 | 14.48393 | 2026 | 14.48393 | 2013
14.49706 | 1842 | 14.49706 | 2028 | 14.49706 | 2140
14.51019 | 1934 | 14.51019 | 1971 | 14.51019 | 2120
14.52332 | 1860 | 14.52332 | 2032 | 14.52332 | 2106
14.53645 | 1834 | 14.53645 | 2017 | 14.53645 | 2109
14.54959 | 1854 | 14.54959 | 2046 | 14.54959 | 2124
14.56272 | 1856 | 14.56272 | 2022 | 14.56272 | 2129
14.57585 | 1858 | 14.57585 | 2010 | 14.57585 | 2086
14.58898 | 1915 | 14.58898 | 2065 | 14.58898 | 2103
14.60211 | 1884 | 14.60211 | 2047 | 14.60211 | 2110
14.61524 | 1866 | 14.61524 | 2012 | 14.61524 | 2100
14.62837 | 1815 | 14.62837 | 2050 | 14.62837 | 2047
14.6415 | 1834 | 14.6415 | 2027 | 14.6415 | 2117
14.65463 | 1881 | 14.65463 | 2021 | 14.65463 | 2106
14.66776 | 1942 | 14.66776 | 2009 | 14.66776 | 2095
14.68089 | 1885 | 14.68089 | 2092 | 14.68089 | 1992
14.69402 | 1842 | 14.69402 | 1985 | 14.69402 | 2056
14.70715 | 1880 | 14.70715 | 1919 | 14.70715 | 2130
14.72028 | 1812 | 14.72028 | 2015 | 14.72028 | 2109
14.73341 | 1829 | 14.73341 | 2022 | 14.73341 | 2092
14.74654 | 1784 | 14.74654 | 1982 | 14.74654 | 2107
14.75967 | 1851 | 14.75967 | 1946 | 14.75967 | 2062
14.7728 | 1822 | 14.7728 | 2003 | 14.7728 | 2169
14.78593 | 1866 | 14.78593 | 1943 | 14.78593 | 2031
14.79906 | 1714 | 14.79906 | 1964 | 14.79906 | 2134
14.81219 | 1731 | 14.81219 | 1922 | 14.81219 | 2027
14.82532 | 1792 | 14.82532 | 1966 | 14.82532 | 2042
14.83845 | 1793 | 14.83845 | 1959 | 14.83845 | 2005
14.85158 | 1892 | 14.85158 | 1941 | 14.85158 | 2108
14.86471 | 1858 | 14.86471 | 2039 | 14.86471 | 2058
14.87784 | 1780 | 14.87784 | 1995 | 14.87784 | 2049
14.89097 | 1868 | 14.89097 | 1961 | 14.89097 | 2013
14.9041 | 1828 | 14.9041 | 1895 | 14.9041 | 2110
14.91723 | 1767 | 14.91723 | 1979 | 14.91723 | 2059
14.93036 | 1778 | 14.93036 | 2016 | 14.93036 | 2015
14.94349 | 1879 | 14.94349 | 2016 | 14.94349 | 2154
14.95662 | 1887 | 14.95662 | 1971 | 14.95662 | 2065
14.96975 | 1882 | 14.96975 | 2058 | 14.96975 | 2040
14.98288 | 1815 | 14.98288 | 1991 | 14.98288 | 2016
14.99601 | 1792 | 14.99601 | 2026 | 14.99601 | 2073
15.00914 | 1826 | 15.00914 | 2003 | 15.00914 | 2011

## Figur 6a
Distribution of Cs among weakly exchangeable (F0), strongly exchangeable (F1), and fixed (F2) fractions for Cs-loaded kaolinite at different saturation levels
Sample | Extraction yield (%)
| F0 | F1 | F2
5%Cs-Kao | 2.58433 | 3.55463 | 94.52974
100%Cs-Kao | 3.20357 | 3.82297 | 93.45624

## Figure 6b
Distribution of Cs among weakly exchangeable (F0), strongly exchangeable (F1), and fixed (F2) fractions for Cs-loaded montmorillonite at different saturation levels
Sample | Extraction yield (%)
| F0 | F1 | F2
5%Cs-MMT | 60.80387 | 30.46796 | 9.603
100%Cs-MMT | 42.57217 | 39.63574 | 17.85726

## Figure 7a
Cs removal efficiencies from 5%Cs-Kao as a function of surfactant dosage
Surfactant added (CTAB) | Cs removal efficiency | Surfactant added (DTAB) | Cs removal efficiency
CEC | % | CEC | %
0 | 3.60141 | 0 | 3.60141
0.25 | 32.74113 | 0.25 | 24.4042
0.5 | 51.77496 | 0.5 | 40.3376
1 | 88.04706 | 1 | 68.5604
1.5 | 87.57361 | 1.5 | 82.39295
2 | 87.28497 | 2 | 82.77632
2.5 | 87.87131 | 2.5 | 83.40341

## Figure 7b
Cs removal efficiencies from 100%Cs-Kao as a function of surfactant dosage
Surfactant added (CTAB) | Cs removal efficiency | Surfactant added (DTAB) | Cs removal efficiency
CEC | % | CEC | %
0 | 5.85501 | 0 | 5.85501
0.25 | 38.44113 | 0.25 | 32.7363
0.5 | 57.8367 | 0.5 | 48.25064
1 | 86.23492 | 1 | 67.22219
1.5 | 86.55296 | 1.5 | 78.00474
2 | 87.31929 | 2 | 79.83566
2.5 | 86.44616 | 2.5 | 78.46654

## Figure 7c
Cs removal efficiencies from 5%Cs-MMT as a function of surfactant dosage
Surfactant added (CTAB) | Cs removal efficiency | Surfactant added (DTAB) | Cs removal efficiency
CEC | % | CEC | %
0 | 0.70478 | 0 | 0.70478
0.25 | 5.72357 | 0.25 | 5.37137
0.5 | 10.18015 | 0.5 | 9.35247
1 | 36.55869 | 1 | 45.58797
1.5 | 57.23049 | 1.5 | 59.97763
2 | 75.56766 | 2 | 71.62689
2.5 | 77.14587 | 2.5 | 72.89749

## Figure 7d
Cs removal efficiencies from 100%Cs-MMT as a function of surfactant dosage
Surfactant added (CTAB) | Cs removal efficiency | Surfactant added (DTAB) | Cs removal efficiency
CEC | % | CEC | %
0 | 2.67797 | 0 | 2.67797
0.25 | 21.1618 | 0.25 | 19.39043
0.5 | 33.48323 | 0.5 | 35.48525
1 | 54.58152 | 1 | 58.55512
1.5 | 64.50062 | 1.5 | 66.04491
2 | 72.389 | 2 | 68.99229
2.5 | 75.84245 | 2.5 | 69.82565

## Figure 8a
Cs removal efficiencies from 5%Cs-Kao as a function of treatment time in the surfactant-only desorption process
CTAB (1.0 times CEC of kaolinite) |  | DTAB (1.5 times CEC of kaolinite)
Time | Cs removal efficiency | Time | Cs removal efficiency
min | % | min | %
0 | 0 | 0 | 0
10 | 89.35202 | 10 | 84.07233
30 | 90.95284 | 30 | 81.93067
60 | 89.6099 | 60 | 83.68667
360 | 88.2944 | 360 | 83.53333
1440 | 88.04706 | 1440 | 82.39295

## Figure 8b
Cs removal efficiencies from 100%Cs-Kao as a function of treatment time in the surfactant-only desorption process
CTAB (1.0 times CEC of kaolinite) |  | DTAB (1.5 times CEC of kaolinite)
Time | Cs removal efficiency | Time | Cs removal efficiency
min | % | min | %
0 | 0 | 0 | 0
10 | 84.70633 | 10 | 75.47346
30 | 86.06266 | 30 | 78.77446
60 | 85.587 | 60 | 77.01046
360 | 86.43066 | 360 | 79.12479
1440 | 86.23492 | 1440 | 78.00474

## Figure 8c
Cs removal efficiencies from 5%Cs-MMT as a function of treatment time in the surfactant-only desorption process
CTAB (2.0 times CEC of montmorillonite ) |  | DTAB (2.0 times CEC of montmorillonite )
Time | Cs removal efficiency | Time | Cs removal efficiency
min | % | min | %
0 | 0 | 0 | 0
10 | 59.39545 | 10 | 61.42715
30 | 62.85683 | 30 | 61.27625
60 | 64.05596 | 60 | 66.85315
360 | 73.71681 | 360 | 69.7404
1440 | 75.56766 | 1440 | 71.62689

## Figure 8d
Cs removal efficiencies from 100%Cs-MMT as a function of treatment time in the surfactant-only desorption process
CTAB (2.0 times CEC of montmorillonite ) |  | DTAB (2.0 times CEC of montmorillonite )
Time | Cs removal efficiency | Time | Cs removal efficiency
min | % | min | %
0 | 0 | 0 | 0
10 | 57.10295 | 10 | 55.0928
30 | 58.60846 | 30 | 57.37871
60 | 61.65027 | 60 | 60.20337
360 | 67.48218 | 360 | 65.55305
1440 | 72.389 | 1440 | 68.99229

## Figure 9a
Cs removal efficiencies from 5%Cs-Kao and 100%Cs-Kao following different treatment with CTAB at 1.0 times the CEC of kaolinite
| 5%Cs-Kao | 100%Cs-Kao
Treatment type | Cs removal efficiency | Cs removal efficiency
| % | %
1 h of CDI-only treatment | 39.4132 | 28.86603
1 h of CTAB-only treatment | 89.6099 | 85.587
24 h of CTAB-only treatment | 88.04706 | 86.23492
1 h of CDI+surfactant process | 93.3873 | 92.03333

## Figure 9b
Cs removal efficiencies from 5%Cs-Kao and 100%Cs-Kao following different treatment with DTAB at 1.5 times the CEC of kaolinite
| 5%Cs-Kao | 100%Cs-Kao
Treatment type | Cs removal efficiency | Cs removal efficiency
| % | %
1 h of CDI-only treatment | 39.4132 | 28.86603
1 h of DTAB-only treatment | 83.68667 | 77.01046
24 h of DTAB-only treatment | 82.39295 | 78.00474
1 h of CDI+surfactant process | 90.0677 | 88.63333

## Figure 9c
Cs removal efficiencies from 5%Cs-MMT and 100%Cs-MMT following different treatment with CTAB at 2.0 times the CEC of montmorillonite
| 5%Cs-MMT | 100%Cs-MMT
Treatment type | Cs removal efficiency | Cs removal efficiency
| % | %
1 h of CDI-only treatment | 9.67135 | 6.3754
1 h of CTAB-only treatment | 64.05596 | 61.65027
24 h of CTAB-only treatment | 75.56766 | 72.389
1 h of CDI+surfactant process | 90.96333 | 88.35177

## Figure 9d
Cs removal efficiencies from 5%Cs-MMT and 100%Cs-MMT following different treatment with DTAB at 2.0 times the CEC of montmorillonite
| 5%Cs-MMT | 100%Cs-MMT
Treatment type | Cs removal efficiency | Cs removal efficiency
| % | %
1 h of CDI-only treatment | 9.67135 | 6.3754
1 h of DTAB-only treatment | 66.85315 | 60.20337
24 h of DTAB-only treatment | 71.62689 | 68.99229
1 h of CDI+surfactant process | 88.73593 | 86.60177

## Figure 10a
Cs removal efficiencies achieved after 1 h of combined CDI+CTAB process and the corresponding absolute increase in removal efficiency relative to the 24 h surfactant-only process for 5%Cs-Kao.
CTAB added | Cs removal efficiency | Absolute increase
CEC | % | %
0.25 | 60.068 | 27.32687
0.5 | 75.577 | 23.80204
1 | 93.3873 | 5.34024
1.5 | 92.28467 | 4.71106
2 | 93.668 | 6.38303
2.5 | 94.68933 | 6.81802

## Figure 10b
Cs removal efficiencies achieved after 1 h of combined CDI+DTAB process and the corresponding absolute increase in removal efficiency relative to the 24 h surfactant-only process for 5%Cs-Kao.
DTAB added | Cs removal efficiency | Absolute increase
CEC | % | %
0.25 | 55.1801 | 30.7759
0.5 | 68.78323 | 28.44563
1 | 83.75167 | 15.19127
1.5 | 90.0677 | 7.67475
2 | 88.62834 | 5.85202
2.5 | 89.18092 | 5.77751

## Figure 10c
Cs removal efficiencies achieved after 1 h of combined CDI+CTAB process and the corresponding absolute increase in removal efficiency relative to the 24 h surfactant-only process for 100%Cs-Kao.
CTAB added | Cs removal efficiency | Absolute increase
CEC | % | %
0.25 | 63.219 | 24.77787
0.5 | 77.20001 | 19.3633
1 | 92.03333 | 5.79841
1.5 | 91.31167 | 4.75871
2 | 91.78267 | 4.46338
2.5 | 92.16433 | 5.71817

## Figure 10d
Cs removal efficiencies achieved after 1 h of combined CDI+DTAB process and the corresponding absolute increase in removal efficiency relative to the 24 h surfactant-only process for 100%Cs-Kao.
DTAB added | Cs removal efficiency | Absolute increase
CEC | % | %
0.25 | 59.01405 | 26.27775
0.5 | 72.92691 | 24.67627
1 | 84.80235 | 17.58016
1.5 | 88.63333 | 10.62859
2 | 88.38117 | 8.54551
2.5 | 89.06352 | 10.59698

## Figure 10e
Cs removal efficiencies achieved after 1 h of combined CDI+CTAB process and the corresponding absolute increase in removal efficiency relative to the 24 h surfactant-only process for 5%Cs-MMT.
CTAB added | Cs removal efficiency | Absolute increase
CEC | % | %
0.25 | 27.32956 | 21.60599
0.5 | 40.59429 | 30.41414
1 | 70.5356 | 33.97691
1.5 | 88.71 | 31.47951
2 | 90.96333 | 15.39567
2.5 | 90.48222 | 13.33635

## Figure 10f
Cs removal efficiencies achieved after 1 h of combined CDI+DTAB process and the corresponding absolute increase in removal efficiency relative to the 24 h surfactant-only process for 5%Cs-MMT.
DTAB added | Cs removal efficiency | Absolute increase
CEC | % | %
0.25 | 18.14333 | 12.77196
0.5 | 27.45217 | 18.0997
1 | 70.62667 | 25.0387
1.5 | 88.41333 | 28.4357
2 | 88.73593 | 17.10905
2.5 | 88.16367 | 15.26618

## Figure 10g
Cs removal efficiencies achieved after 1 h of combined CDI+CTAB process and the corresponding absolute increase in removal efficiency relative to the 24 h surfactant-only process for 100%Cs-MMT.
CTAB added | Cs removal efficiency | Absolute increase
CEC | % | %
0.25 | 30.6326 | 9.4708
0.5 | 48.79027 | 15.30704
1 | 71.48167 | 16.90015
1.5 | 85.00667 | 20.50605
2 | 88.35177 | 15.96277
2.5 | 89.35267 | 13.51022

## Figure 10h
Cs removal efficiencies achieved after 1 h of combined CDI+DTAB process and the corresponding absolute increase in removal efficiency relative to the 24 h surfactant-only process for 100%Cs-MMT.
DTAB added | Cs removal efficiency | Absolute increase
CEC | % | %
0.25 | 28.6326 | 9.24217
0.5 | 46.79027 | 11.30502
1 | 67.88167 | 9.32655
1.5 | 85.40667 | 19.36176
2 | 86.60177 | 17.60948
2.5 | 88.75267 | 18.92702

## Figure S1a
Particle size distribution of pristine kaolinite and montmorillonite
| Kaolinite | Montmorillonite
Particle diameter | Volume density | Volume density
µm | % | %
0.01066 | 0 | 0
0.01211 | 0 | 0
0.01376 | 0 | 0
0.01563 | 0 | 0
0.01776 | 0 | 0
0.02018 | 0 | 0
0.02293 | 0 | 0
0.02605 | 0 | 0
0.0296 | 0 | 0
0.03363 | 0 | 0
0.03821 | 0 | 0
0.04341 | 0 | 0
0.04932 | 0 | 0
0.05603 | 0 | 0
0.06366 | 0 | 0
0.07233 | 0 | 0
0.08218 | 0 | 0
0.09337 | 0 | 0
0.10608 | 0 | 0
0.12053 | 0 | 0
0.13694 | 0 | 0
0.15559 | 0 | 0
0.17677 | 0 | 0
0.20084 | 0 | 0
0.22819 | 0 | 0
0.25926 | 0 | 0
0.29456 | 0 | 0
0.33467 | 0 | 0
0.38024 | 0 | 0
0.43202 | 0 | 0
0.49084 | 0 | 0
0.55768 | 0 | 0
0.63361 | 0 | 0
0.71988 | 0 | 0
0.81791 | 0 | 0
0.92927 | 0 | 0
1.05581 | 9.54232e-05 | 7.3595e-05
1.19957 | 0.01992 | 0.00717
1.36291 | 0.24198 | 0.09118
1.54848 | 0.63417 | 0.33489
1.75933 | 1.15709 | 0.75438
1.99889 | 1.73704 | 1.31325
2.27106 | 2.31975 | 1.93751
2.5803 | 2.90033 | 2.53833
2.93164 | 3.51639 | 3.05414
3.33082 | 4.20435 | 3.47813
3.78435 | 4.94948 | 3.84347
4.29964 | 5.67861 | 4.18848
4.88509 | 6.29645 | 4.53413
5.55026 | 6.73711 | 4.86707
6.30601 | 6.97786 | 5.14887
7.16465 | 7.01459 | 5.34391
8.14021 | 6.85133 | 5.43876
9.24861 | 6.50967 | 5.43785
10.50793 | 6.02329 | 5.35433
11.93872 | 5.43045 | 5.21108
13.56433 | 4.77302 | 5.03778
15.41129 | 4.08978 | 4.86131
17.50974 | 3.41246 | 4.70223
19.89393 | 2.76292 | 4.56966
22.60274 | 2.15359 | 4.45913
25.6804 | 1.59148 | 4.35303
29.17713 | 1.08559 | 4.22443
33.14998 | 0.64288 | 4.04342
37.66378 | 0.22594 | 3.78427
42.7922 | 0.0189 | 3.43204
48.61891 | 0.000171275 | 2.98811
55.23902 | 0 | 2.47379
62.76053 | 0 | 1.92961
71.3062 | 0 | 1.40914
81.01547 | 0 | 0.96395
92.04679 | 0 | 0.61837
104.58017 | 0 | 0.46135
118.82013 | 0 | 0.40908
134.99904 | 0 | 0.41695
153.38093 | 0 | 0.44208
174.26576 | 0 | 0.4532
197.99432 | 0 | 0.4105
224.95384 | 0 | 0.3161
255.58425 | 0 | 0.19233
290.3854 | 0 | 0.09239
329.92518 | 0 | 0.02471
374.84881 | 0 | 0.00204
425.88939 | 0 | 3.18877e-05
483.87981 | 0 | 0
549.76638 | 0 | 0
624.62427 | 0 | 0
709.67505 | 0 | 0
806.30661 | 0 | 0
916.09582 | 0 | 0
1040.83426 | 0 | 0
1182.55748 | 0 | 0
1343.57818 | 0 | 0
1526.52395 | 0 | 0
1734.38018 | 0 | 0
1970.53876 | 0 | 0
2238.85343 | 0 | 0
2543.70265 | 0 | 0
2890.06109 | 0 | 5.68434e-15
3283.58077 | 2.36848e-15 | 5.68434e-14

## Figure S1b
Nitrogen adsorption/desorption isotherms of pristine kaolinite and montmorillonite
| Kaolinite |  | Montmorillonite
Relative pressure | Volume adsorbed | Relative pressure | Volume adsorbed
P/P0 | cm3 g-1 | P/P0 | cm3 g-1
0.02599 | 1.43656 | 0.04042 | 8.83183
0.04964 | 1.56585 | 0.04964 | 9.49939
0.07497 | 1.65609 | 0.07437 | 10.2537
0.12433 | 1.81503 | 0.12397 | 11.3212
0.17457 | 1.97352 | 0.17423 | 12.341
0.22405 | 2.1332 | 0.22226 | 13.2
0.27421 | 2.30317 | 0.27159 | 14.1038
0.30028 | 2.38588 | 0.29796 | 14.6764
0.32484 | 2.47285 | 0.32314 | 15.2308
0.37232 | 2.64327 | 0.37184 | 16.1467
0.42381 | 2.8321 | 0.4212 | 17.1293
0.47391 | 3.01904 | 0.471 | 18.1755
0.52209 | 3.2087 | 0.52042 | 19.2631
0.57218 | 3.43087 | 0.56997 | 20.4534
0.62259 | 3.67288 | 0.61755 | 21.7648
0.6721 | 3.95814 | 0.66623 | 23.2635
0.72128 | 4.32836 | 0.72048 | 25.3279
0.76966 | 4.78643 | 0.76984 | 27.3584
0.81808 | 5.41254 | 0.8183 | 29.7081
0.87444 | 6.57898 | 0.86694 | 33.2454
0.92136 | 8.37702 | 0.91936 | 39.5112
0.96891 | 14.0169 | 0.96678 | 53.3548
0.98719 | 21.3439 | 0.98719 | 67.6608
0.98002 | 20.8843 | 0.97947 | 67.5497
0.93488 | 10.7588 | 0.93379 | 57.6962
0.88394 | 7.56546 | 0.88312 | 49.2854
0.82614 | 6.0191 | 0.83399 | 44.3162
0.78313 | 5.36159 | 0.78181 | 40.8491
0.73274 | 4.77547 | 0.73293 | 38.3554
0.68131 | 4.31693 | 0.68089 | 36.0388
0.62995 | 3.96227 | 0.6288 | 34.0312
0.57901 | 3.66455 | 0.58356 | 32.5648
0.52861 | 3.4132 | 0.52707 | 30.7417
0.47881 | 3.13685 | 0.48013 | 24.2977
0.42897 | 2.82488 | 0.4271 | 20.3034
0.37809 | 2.60843 | 0.37897 | 19.3116
0.32801 | 2.40069 | 0.32824 | 18.4624
0.27808 | 2.19622 | 0.2777 | 17.6725
0.22786 | 2.00332 | 0.2277 | 16.9214
0.17489 | 1.80112 | 0.17746 | 16.1823
0.12494 | 1.61545 | 0.12592 | 15.3806
0.075 | 1.41956 | 0.07548 | 14.4941
0.0245 | 1.13378 | 0.02443 | 13.0813

## Figure S1c
Pore size distribution of pristine kaolinite and montmorillonite
| Kaolinite | Montmorillonite
Pore size | Pore volume | Pore volume
nm | cm3 g-1 nm-1 | cm3 g-1 nm-1
1.948 | 0 | 0
2.027 | 0 | 0
2.107 | 0 | 0
2.186 | 0 | 0
2.266 | 0 | 0
2.345 | 0 | 0
2.425 | 0 | 0
2.504 | 0 | 0
2.583 | 0 | 0
2.703 | 0 | 0
2.822 | 0 | 0
2.941 | 0 | 0
3.06 | 0 | 0
3.179 | 0 | 0
3.298 | 0 | 0
3.418 | 0 | 0
3.537 | 0.000173595 | 0
3.656 | 0.000371264 | 0
3.775 | 0.000533973 | 0
3.934 | 0.000592016 | 0
4.093 | 0.00073831 | 0
4.252 | 0.000835751 | 0
4.411 | 0.000933752 | 0
4.57 | 0.00102 | 0
4.728 | 0.00112 | 0.00803
4.887 | 0.00125 | 0.0185
5.086 | 0.00109 | 0.02295
5.285 | 0.00103 | 0.03056
5.483 | 0.00106 | 0.03342
5.682 | 0.001 | 0.03005
5.88 | 0.00091812 | 0.01207
6.079 | 0.00090453 | 0.00744
6.317 | 0.000731979 | 0.00517
6.556 | 0.00070217 | 0.0042
6.794 | 0.000717964 | 0.00418
7.032 | 0.000700737 | 0.00428
7.31 | 0.000602744 | 0.00403
7.588 | 0.000573098 | 0.00333
7.867 | 0.000585018 | 0.00323
8.145 | 0.000620167 | 0.00379
8.462 | 0.000585545 | 0.00351
8.78 | 0.000605664 | 0.00344
9.098 | 0.000575638 | 0.0031
9.416 | 0.000569397 | 0.00295
9.773 | 0.000525209 | 0.00267
10.131 | 0.000560117 | 0.00269
10.488 | 0.000567765 | 0.00267
10.885 | 0.000506426 | 0.00235
11.283 | 0.000495912 | 0.00227
11.68 | 0.000503813 | 0.00229
12.117 | 0.000530195 | 0.00269
12.554 | 0.000496793 | 0.00226
12.991 | 0.000483287 | 0.00232
13.467 | 0.000426962 | 0.00187
13.944 | 0.000439478 | 0.00196
14.46 | 0.000479896 | 0.00156
14.977 | 0.000565996 | 0.00156
15.533 | 0.000534193 | 0.00202
16.089 | 0.000538242 | 0.00209
16.685 | 0.000518476 | 0.00207
17.281 | 0.000471737 | 0.00188
17.916 | 0.0003839 | 0.00154
18.552 | 0.000278632 | 0.00102
19.227 | 0.00027934 | 0.00107
19.902 | 0.000372225 | 0.00154
20.617 | 0.00030183 | 0.0011
21.372 | 0.000401983 | 0.00136
22.127 | 0.000662994 | 0.00186
22.921 | 0.000572713 | 0.00149
23.755 | 0.000606655 | 0.00164
24.629 | 0.000497734 | 0.00134
25.503 | 0.000403058 | 0.00103
26.417 | 0.000420038 | 0.00113
27.37 | 0.000391469 | 0.00104
28.363 | 0.000401888 | 0.00109
29.396 | 0.000320342 | 0.000862191
30.468 | 0.000252752 | 0.000657945
31.541 | 0.000282072 | 0.000760077
32.653 | 0.0002651 | 0.000714231
33.805 | 0.000205607 | 0.000540245
34.997 | 0.000227947 | 0.000616222
36.228 | 0.000221827 | 0.000595405
37.499 | 0.000489195 | 0.000614401
38.81 | 0.000699355 | 0.000671023
40.16 | 0.000662652 | 0.000631141
41.551 | 0.000518478 | 0.000488567
42.981 | 0.000480803 | 0.000454632
44.45 | 0.000457881 | 0.000430942
45.96 | 0.000516182 | 0.000492671
47.509 | 0.000463586 | 0.000444361
49.098 | 0.000241705 | 0.000219349
50.727 | 0.000289417 | 0.00027789
52.395 | 0.000272944 | 0.000259265
54.103 | 0.000250834 | 0.000236285
55.851 | 0.000306289 | 0.000292355
57.638 | 0.000241186 | 0.000227074
59.465 | 0.000271005 | 0.000257438
61.332 | 0.000300473 | 0.000285956
63.239 | 0.00020064 | 0.000188984
65.185 | 0.000194888 | 0.000184117
67.171 | 0.000226866 | 0.000215988
69.197 | 0.000195721 | 0.000185026
71.263 | 0.000195635 | 0.000185925
73.368 | 0.00015944 | 0.000149592
75.513 | 0.000221308 | 0.000205309

## Figure S2a
XRD of Cs-loaded kaolinite samples before and after treatment with surfactants
2 theta | Intensity (a.u.) | 2 theta | Intensity (a.u.) | 2 theta | Intensity (a.u.) | 2 theta | Intensity (a.u.) | 2 theta | 100%Cs-Kao | 2 theta | Intensity (a.u.) | 2 theta | Intensity (a.u.)
degree | Pristine kaolinite | degree | 5%Cs-Kao | degree | 5%Cs-Kao-1.0 CEC CTAB | degree | 5%Cs-Kao-1.5 CEC DTAB | degree | Intensity (a.u.) | degree | 100%Cs-Kao-1.0 CEC CTAB | degree | 100%Cs-Kao-1.5 CEC DTAB
9.00984 | 3624 | 9.018 | 2900.307 | 9.00264 | 1831.68765 | 9.00264 | 1738.10956 | 9.016 | 3160.757 | 9.00264 | 1687.24709 | 9.00264 | 1776.14219
9.0361 | 3387 | 9.051 | 2861.307 | 9.0289 | 1767.23077 | 9.0289 | 1672.62704 | 9.049 | 3100.933 | 9.0289 | 1626.1049 | 9.0289 | 1707.99301
9.06236 | 3315 | 9.084 | 2818.365 | 9.05516 | 1740.21445 | 9.05516 | 1617.36597 | 9.082 | 3107.314 | 9.05516 | 1613.4662 | 9.05516 | 1654.09557
9.08862 | 3355 | 9.117 | 2744.432 | 9.08142 | 1698.30536 | 9.08142 | 1594.24242 | 9.115 | 3011.809 | 9.08142 | 1595.12821 | 9.08142 | 1620.0373
9.11488 | 3338 | 9.15 | 2785.981 | 9.10768 | 1678.99767 | 9.10768 | 1581.21445 | 9.148 | 2992.305 | 9.10768 | 1576.90676 | 9.10768 | 1597.62704
9.14114 | 3364 | 9.183 | 2714.197 | 9.13394 | 1674.83217 | 9.13394 | 1576.50117 | 9.181 | 2958.037 | 9.13394 | 1556.90909 | 9.13394 | 1580.1049
9.1674 | 3275 | 9.216 | 2661.056 | 9.1602 | 1662.64336 | 9.1602 | 1565.72494 | 9.214 | 2985.874 | 9.1602 | 1544.77389 | 9.1602 | 1558.51049
9.19366 | 3276 | 9.249 | 2639.079 | 9.18646 | 1651.56177 | 9.18646 | 1556.5711 | 9.247 | 2983.052 | 9.18646 | 1528.7366 | 9.18646 | 1547.49417
9.21992 | 3222 | 9.282 | 2687.708 | 9.21272 | 1641.03263 | 9.21272 | 1538.95804 | 9.28 | 2957.818 | 9.21272 | 1529.0676 | 9.21272 | 1530.36364
9.24618 | 3232 | 9.315 | 2616.381 | 9.23898 | 1625.82984 | 9.23898 | 1524.55711 | 9.313 | 2805.416 | 9.23898 | 1513.57576 | 9.23898 | 1523.4965
9.27244 | 3306 | 9.348 | 2576.007 | 9.26524 | 1621.95571 | 9.26524 | 1510.60373 | 9.346 | 2963.222 | 9.26524 | 1497.50117 | 9.26524 | 1511.69464
9.2987 | 3019 | 9.381 | 2501.315 | 9.2915 | 1591.44522 | 9.2915 | 1498.14918 | 9.379 | 2840.114 | 9.2915 | 1499.04895 | 9.2915 | 1511.55711
9.32496 | 3119 | 9.414 | 2542.996 | 9.31776 | 1575.95571 | 9.31776 | 1494.02564 | 9.412 | 2765.035 | 9.31776 | 1483.14685 | 9.31776 | 1495.75058
9.35123 | 3253 | 9.447 | 2529.79 | 9.34403 | 1560.42191 | 9.34403 | 1487.88112 | 9.445 | 2810.058 | 9.34403 | 1481.86247 | 9.34403 | 1480.86247
9.37749 | 3170 | 9.48 | 2529.79 | 9.37029 | 1544.56876 | 9.37029 | 1485.74592 | 9.478 | 2851.005 | 9.37029 | 1468.18182 | 9.37029 | 1475.1655
9.40375 | 3109 | 9.513 | 2566.628 | 9.39655 | 1541.15385 | 9.39655 | 1481.17483 | 9.511 | 2702.054 | 9.39655 | 1454.09557 | 9.39655 | 1474.89744
9.43001 | 3121 | 9.546 | 2577.233 | 9.42281 | 1535.22145 | 9.42281 | 1485.8951 | 9.544 | 2784.114 | 9.42281 | 1442.45221 | 9.42281 | 1471.93706
9.45627 | 3023 | 9.579 | 2455.459 | 9.44907 | 1535.41026 | 9.44907 | 1484.35664 | 9.577 | 2673.138 | 9.44907 | 1441.27506 | 9.44907 | 1458.68998
9.48253 | 3236 | 9.612 | 2462.533 | 9.47533 | 1534.65035 | 9.47533 | 1480.61305 | 9.61 | 2713.156 | 9.47533 | 1454.05594 | 9.47533 | 1443.40793
9.50879 | 3120 | 9.645 | 2469.837 | 9.50159 | 1539.51748 | 9.50159 | 1481.11189 | 9.643 | 2713.021 | 9.50159 | 1447.00932 | 9.50159 | 1445.34033
9.53505 | 2969 | 9.678 | 2478.948 | 9.52785 | 1540.13986 | 9.52785 | 1484.64802 | 9.676 | 2694.156 | 9.52785 | 1441.1049 | 9.52785 | 1438.40093
9.56131 | 3112 | 9.711 | 2469.285 | 9.55411 | 1528.4359 | 9.55411 | 1473.0979 | 9.709 | 2767.578 | 9.55411 | 1447.72261 | 9.55411 | 1444.89277
9.58757 | 3137 | 9.744 | 2504.947 | 9.58037 | 1527.88345 | 9.58037 | 1474.0303 | 9.742 | 2730.803 | 9.58037 | 1435.26573 | 9.58037 | 1424.22378
9.61383 | 3066 | 9.777 | 2454.313 | 9.60663 | 1528.52681 | 9.60663 | 1461.37529 | 9.775 | 2784.209 | 9.60663 | 1428.82284 | 9.60663 | 1414.61305
9.64009 | 3088 | 9.81 | 2439.511 | 9.63289 | 1521.35431 | 9.63289 | 1455.13986 | 9.808 | 2705.054 | 9.63289 | 1418.48485 | 9.63289 | 1435.68065
9.66635 | 2983 | 9.843 | 2507.663 | 9.65915 | 1514.15152 | 9.65915 | 1446.46387 | 9.841 | 2608.923 | 9.65915 | 1408.14219 | 9.65915 | 1449.00699
9.69261 | 3139 | 9.876 | 2530.295 | 9.68541 | 1517.65268 | 9.68541 | 1454.80653 | 9.874 | 2626.139 | 9.68541 | 1401.90909 | 9.68541 | 1453.89977
9.71887 | 3015 | 9.909 | 2417.82 | 9.71167 | 1503.92541 | 9.71167 | 1447.1352 | 9.907 | 2695.539 | 9.71167 | 1397.09557 | 9.71167 | 1447.9697
9.74513 | 3007 | 9.942 | 2437.107 | 9.73793 | 1502.4289 | 9.73793 | 1441.45688 | 9.94 | 2647.434 | 9.73793 | 1397.51282 | 9.73793 | 1446.52681
9.77139 | 2907 | 9.975 | 2420.663 | 9.76419 | 1506.70163 | 9.76419 | 1436.71329 | 9.973 | 2713.021 | 9.76419 | 1393.02098 | 9.76419 | 1458.49417
9.79765 | 3016 | 10.008 | 2480.724 | 9.79045 | 1497.24942 | 9.79045 | 1434.02098 | 10.006 | 2715.042 | 9.79045 | 1403.92541 | 9.79045 | 1452.0373
9.82392 | 2977 | 10.041 | 2425.885 | 9.81672 | 1494.87646 | 9.81672 | 1427.97436 | 10.039 | 2589.632 | 9.81672 | 1402.76923 | 9.81672 | 1447.03497
9.85018 | 3057 | 10.074 | 2484.105 | 9.84298 | 1490.24476 | 9.84298 | 1423.11422 | 10.072 | 2631.296 | 9.84298 | 1388.76224 | 9.84298 | 1436.13054
9.87644 | 3075 | 10.107 | 2385.124 | 9.86924 | 1492.09091 | 9.86924 | 1407.95571 | 10.105 | 2623.566 | 9.86924 | 1381.62937 | 9.86924 | 1425.58042
9.9027 | 3000 | 10.14 | 2405.994 | 9.8955 | 1494.47552 | 9.8955 | 1423.15385 | 10.138 | 2619.199 | 9.8955 | 1383.2704 | 9.8955 | 1418.49417
9.92896 | 2990 | 10.173 | 2375.146 | 9.92176 | 1491.56876 | 9.92176 | 1429.4359 | 10.171 | 2495.733 | 9.92176 | 1377.71096 | 9.92176 | 1403.07226
9.95522 | 3000 | 10.206 | 2401.736 | 9.94802 | 1490.27506 | 9.94802 | 1434.88578 | 10.204 | 2512.993 | 9.94802 | 1373.19114 | 9.94802 | 1400.30769
9.98148 | 2984 | 10.239 | 2439.07 | 9.97428 | 1477.30536 | 9.97428 | 1423.331 | 10.237 | 2609.475 | 9.97428 | 1367.17716 | 9.97428 | 1390.87413
10.00774 | 2961 | 10.272 | 2511.079 | 10.00054 | 1478.15851 | 10.00054 | 1425.86713 | 10.27 | 2547.916 | 10.00054 | 1367.58741 | 10.00054 | 1389.99068
10.034 | 3014 | 10.305 | 2433.584 | 10.0268 | 1482.77389 | 10.0268 | 1424.24942 | 10.303 | 2556.953 | 10.0268 | 1375.60606 | 10.0268 | 1393.94406
10.06026 | 3016 | 10.338 | 2300.455 | 10.05306 | 1480.37063 | 10.05306 | 1423.48951 | 10.336 | 2534.67 | 10.05306 | 1389.83916 | 10.05306 | 1396.86946
10.08652 | 2914 | 10.371 | 2328.026 | 10.07932 | 1485.69231 | 10.07932 | 1428.21678 | 10.369 | 2536.774 | 10.07932 | 1376.62471 | 10.07932 | 1399.77622
10.11278 | 2919 | 10.404 | 2335.276 | 10.10558 | 1490.51748 | 10.10558 | 1406.6014 | 10.402 | 2478.257 | 10.10558 | 1370.59441 | 10.10558 | 1409.24242
10.13904 | 2938 | 10.437 | 2296.008 | 10.13184 | 1484.21678 | 10.13184 | 1393.63636 | 10.435 | 2472.863 | 10.13184 | 1374.51748 | 10.13184 | 1395.51515
10.1653 | 2988 | 10.47 | 2295.663 | 10.1581 | 1485.41958 | 10.1581 | 1407.77389 | 10.468 | 2508.65 | 10.1581 | 1367.53147 | 10.1581 | 1389.9324
10.19156 | 2887 | 10.503 | 2290.623 | 10.18436 | 1475.84848 | 10.18436 | 1391.32634 | 10.501 | 2547.898 | 10.18436 | 1365.20979 | 10.18436 | 1394.5035
10.21782 | 3010 | 10.536 | 2279.051 | 10.21062 | 1474.03497 | 10.21062 | 1393.35664 | 10.534 | 2430.409 | 10.21062 | 1367.04662 | 10.21062 | 1394.85548
10.24408 | 2878 | 10.569 | 2307.687 | 10.23688 | 1469.29604 | 10.23688 | 1386.74825 | 10.567 | 2453.582 | 10.23688 | 1368.55711 | 10.23688 | 1391.62471
10.27034 | 2984 | 10.602 | 2279.331 | 10.26314 | 1456.72028 | 10.26314 | 1398.37296 | 10.6 | 2422.432 | 10.26314 | 1370.56177 | 10.26314 | 1390.38462
10.29661 | 2953 | 10.635 | 2337.329 | 10.28941 | 1449.37995 | 10.28941 | 1397.47319 | 10.633 | 2471.789 | 10.28941 | 1373.32168 | 10.28941 | 1397.19114
10.32287 | 2902 | 10.668 | 2261.91 | 10.31567 | 1448.95105 | 10.31567 | 1402.12821 | 10.666 | 2384.225 | 10.31567 | 1382.20047 | 10.31567 | 1395.29604
10.34913 | 2889 | 10.701 | 2299.09 | 10.34193 | 1452.61772 | 10.34193 | 1404.74359 | 10.699 | 2387.02 | 10.34193 | 1375.60839 | 10.34193 | 1380.87879
10.37539 | 2873 | 10.734 | 2277.797 | 10.36819 | 1458.41958 | 10.36819 | 1394.93706 | 10.732 | 2497.705 | 10.36819 | 1370.81119 | 10.36819 | 1374.28438
10.40165 | 2754 | 10.767 | 2356.018 | 10.39445 | 1447.44056 | 10.39445 | 1387.66434 | 10.765 | 2448.948 | 10.39445 | 1361.8951 | 10.39445 | 1356.05361
10.42791 | 2919 | 10.8 | 2342.211 | 10.42071 | 1461.13753 | 10.42071 | 1385.10023 | 10.798 | 2406.565 | 10.42071 | 1342.3986 | 10.42071 | 1346.64802
10.45417 | 2932 | 10.833 | 2299.284 | 10.44697 | 1461.13054 | 10.44697 | 1378.75058 | 10.831 | 2407.017 | 10.44697 | 1317.60373 | 10.44697 | 1354.25641
10.48043 | 2977 | 10.866 | 2258.214 | 10.47323 | 1471.1049 | 10.47323 | 1378.96503 | 10.864 | 2458.919 | 10.47323 | 1308.28904 | 10.47323 | 1354.36597
10.50669 | 2881 | 10.899 | 2323.584 | 10.49949 | 1471.52214 | 10.49949 | 1361.65035 | 10.897 | 2458.818 | 10.49949 | 1306.2028 | 10.49949 | 1355.55245
10.53295 | 2964 | 10.932 | 2366.932 | 10.52575 | 1459.46154 | 10.52575 | 1377.93473 | 10.93 | 2467.732 | 10.52575 | 1313.8345 | 10.52575 | 1361.5035
10.55921 | 2944 | 10.965 | 2444.66 | 10.55201 | 1450.13986 | 10.55201 | 1374.98601 | 10.963 | 2477.824 | 10.55201 | 1327.28438 | 10.55201 | 1362.35431
10.58547 | 2946 | 10.998 | 2437.452 | 10.57827 | 1442.07226 | 10.57827 | 1372.17483 | 10.996 | 2510.207 | 10.57827 | 1356.95804 | 10.57827 | 1357.67133
10.61173 | 2930 | 11.031 | 2400.574 | 10.60453 | 1439.58042 | 10.60453 | 1372.27506 | 11.029 | 2541.004 | 10.60453 | 1378.17249 | 10.60453 | 1349.79254
10.63799 | 2846 | 11.064 | 2465.75 | 10.63079 | 1432 | 10.63079 | 1383.7296 | 11.062 | 2445.184 | 10.63079 | 1393.0373 | 10.63079 | 1355.99534
10.66425 | 2925 | 11.097 | 2391.948 | 10.65705 | 1424.68531 | 10.65705 | 1382.96503 | 11.095 | 2571.048 | 10.65705 | 1388.94172 | 10.65705 | 1363.70862
10.69051 | 2849 | 11.13 | 2457.722 | 10.68331 | 1437.18415 | 10.68331 | 1391.95105 | 11.128 | 2536.263 | 10.68331 | 1354.32401 | 10.68331 | 1373.06993
10.71677 | 2842 | 11.163 | 2535.395 | 10.70957 | 1431.85548 | 10.70957 | 1385.04429 | 11.161 | 2568.569 | 10.70957 | 1331.48019 | 10.70957 | 1396.8345
10.74304 | 2872 | 11.196 | 2480.957 | 10.73584 | 1437.70862 | 10.73584 | 1376.07925 | 11.194 | 2578.419 | 10.73584 | 1314.67832 | 10.73584 | 1408.3007
10.7693 | 2846 | 11.229 | 2472.161 | 10.7621 | 1439.96503 | 10.7621 | 1371.93706 | 11.227 | 2614.409 | 10.7621 | 1317.54545 | 10.7621 | 1393.89044
10.79556 | 2957 | 11.262 | 2483.612 | 10.78836 | 1438.17483 | 10.78836 | 1380.59674 | 11.26 | 2551.009 | 10.78836 | 1320.98834 | 10.78836 | 1399.9697
10.82182 | 3013 | 11.295 | 2490.783 | 10.81462 | 1435.43124 | 10.81462 | 1378.74126 | 11.293 | 2556.812 | 10.81462 | 1336.80653 | 10.81462 | 1386.8345
10.84808 | 2964 | 11.328 | 2495.965 | 10.84088 | 1441.35198 | 10.84088 | 1378.75991 | 11.326 | 2609.237 | 10.84088 | 1368.64336 | 10.84088 | 1371.98368
10.87434 | 2940 | 11.361 | 2478.767 | 10.86714 | 1454.04662 | 10.86714 | 1372.68298 | 11.359 | 2581.473 | 10.86714 | 1384.92075 | 10.86714 | 1365.51282
10.9006 | 2938 | 11.394 | 2500.211 | 10.8934 | 1461.34499 | 10.8934 | 1395.5641 | 11.392 | 2580.626 | 10.8934 | 1384.20746 | 10.8934 | 1362.27506
10.92686 | 2930 | 11.427 | 2544.952 | 10.91966 | 1480.82751 | 10.91966 | 1409.20513 | 11.425 | 2699.421 | 10.91966 | 1382.65967 | 10.91966 | 1369.4289
10.95312 | 2938 | 11.46 | 2523.049 | 10.94592 | 1489.71562 | 10.94592 | 1423.38928 | 11.458 | 2619.154 | 10.94592 | 1372.62471 | 10.94592 | 1385.12121
10.97938 | 3076 | 11.493 | 2582.484 | 10.97218 | 1494.94172 | 10.97218 | 1434.30303 | 11.491 | 2703.911 | 10.97218 | 1370.54079 | 10.97218 | 1415.0373
11.00564 | 3071 | 11.526 | 2627.427 | 10.99844 | 1512.87646 | 10.99844 | 1452.61072 | 11.524 | 2720.088 | 10.99844 | 1370.37995 | 10.99844 | 1440.70396
11.0319 | 2944 | 11.559 | 2660.487 | 11.0247 | 1528.02331 | 11.0247 | 1470.62471 | 11.557 | 2873.362 | 11.0247 | 1379.54079 | 11.0247 | 1448.04196
11.05816 | 3020 | 11.592 | 2607.715 | 11.05096 | 1521.8648 | 11.05096 | 1484.44056 | 11.59 | 2854.962 | 11.05096 | 1386.68765 | 11.05096 | 1482.86014
11.08442 | 3006 | 11.625 | 2741.336 | 11.07722 | 1533.40559 | 11.07722 | 1503.19114 | 11.623 | 2988.623 | 11.07722 | 1401.28671 | 11.07722 | 1495.78089
11.11068 | 3031 | 11.658 | 2764.956 | 11.10348 | 1538.95338 | 11.10348 | 1511.01865 | 11.656 | 2970.419 | 11.10348 | 1414.16317 | 11.10348 | 1493.96037
11.13694 | 3061 | 11.691 | 2817.231 | 11.12974 | 1529.17483 | 11.12974 | 1514.56177 | 11.689 | 3004.919 | 11.12974 | 1416.66434 | 11.12974 | 1487.80186
11.1632 | 2981 | 11.724 | 3056.207 | 11.156 | 1534.86014 | 11.156 | 1526.41725 | 11.722 | 3033.428 | 11.156 | 1418.36131 | 11.156 | 1466.79487
11.18946 | 3109 | 11.757 | 3135.728 | 11.18226 | 1539.3986 | 11.18226 | 1528.45221 | 11.755 | 3081.616 | 11.18226 | 1422.98368 | 11.18226 | 1457.55478
11.21573 | 2994 | 11.79 | 3210.967 | 11.20853 | 1538.75991 | 11.20853 | 1510.60839 | 11.788 | 3328.78 | 11.20853 | 1417.29837 | 11.20853 | 1454.07692
11.24199 | 2861 | 11.823 | 3305.332 | 11.23479 | 1540.16783 | 11.23479 | 1497.58275 | 11.821 | 3450.437 | 11.23479 | 1411.9324 | 11.23479 | 1458.36364
11.26825 | 3004 | 11.856 | 3539.387 | 11.26105 | 1543.55012 | 11.26105 | 1481.87646 | 11.854 | 3706.579 | 11.26105 | 1417.8345 | 11.26105 | 1450.63636
11.29451 | 2899 | 11.889 | 3691.779 | 11.28731 | 1546.51049 | 11.28731 | 1476.62005 | 11.887 | 3930.712 | 11.28731 | 1418.80886 | 11.28731 | 1457.96037
11.32077 | 3036 | 11.922 | 3970.47 | 11.31357 | 1542.50117 | 11.31357 | 1471.65967 | 11.92 | 4128.103 | 11.31357 | 1432.34732 | 11.31357 | 1475.77855
11.34703 | 2970 | 11.955 | 4295.215 | 11.33983 | 1557.6014 | 11.33983 | 1482.08625 | 11.953 | 4541.927 | 11.33983 | 1434.5035 | 11.33983 | 1478.28438
11.37329 | 3062 | 11.988 | 4748.814 | 11.36609 | 1565.06527 | 11.36609 | 1494.77855 | 11.986 | 4947.289 | 11.36609 | 1446.37762 | 11.36609 | 1485.78089
11.39955 | 3022 | 12.021 | 5185.079 | 11.39235 | 1578.44056 | 11.39235 | 1514.79487 | 12.019 | 5517.27 | 11.39235 | 1464.04196 | 11.39235 | 1498.51981
11.42581 | 3121 | 12.054 | 5757.584 | 11.41861 | 1602.70396 | 11.41861 | 1528.81119 | 12.052 | 6125.559 | 11.41861 | 1488.44522 | 11.41861 | 1503.57343
11.45207 | 3084 | 12.087 | 6580.695 | 11.44487 | 1617.72261 | 11.44487 | 1548.13287 | 12.085 | 7033.207 | 11.44487 | 1511.02797 | 11.44487 | 1523.44988
11.47833 | 3273 | 12.12 | 7704.969 | 11.47113 | 1643.06061 | 11.47113 | 1553.04895 | 12.118 | 8209.982 | 11.47113 | 1510.68531 | 11.47113 | 1542.54312
11.50459 | 3118 | 12.153 | 9245.282 | 11.49739 | 1666.47319 | 11.49739 | 1561.18182 | 12.151 | 9861.888 | 11.49739 | 1514.82051 | 11.49739 | 1560.65268
11.53085 | 3229 | 12.186 | 11399.08 | 11.52365 | 1687.97436 | 11.52365 | 1577.92308 | 12.184 | 12269.54 | 11.52365 | 1532.67599 | 11.52365 | 1582.45455
11.55711 | 3159 | 12.219 | 14448.65 | 11.54991 | 1705.13986 | 11.54991 | 1611.49883 | 12.217 | 15227.77 | 11.54991 | 1544.08159 | 11.54991 | 1630.27972
11.58337 | 3307 | 12.252 | 18527.59 | 11.57617 | 1721.3683 | 11.57617 | 1653.19814 | 12.25 | 19572.98 | 11.57617 | 1547.05594 | 11.57617 | 1664.75524
11.60963 | 3283 | 12.285 | 23924.43 | 11.60243 | 1756.00699 | 11.60243 | 1695.48951 | 12.283 | 25018.67 | 11.60243 | 1568.0676 | 11.60243 | 1688.84382
11.63589 | 3354 | 12.318 | 30052.68 | 11.62869 | 1805.65734 | 11.62869 | 1750.49417 | 12.316 | 31672.58 | 11.62869 | 1597.00699 | 11.62869 | 1726.86713
11.66215 | 3424 | 12.351 | 36365.35 | 11.65495 | 1852.1655 | 11.65495 | 1812.75758 | 12.349 | 38222.61 | 11.65495 | 1647.89977 | 11.65495 | 1779.22145
11.68842 | 3450 | 12.384 | 41272.85 | 11.68122 | 1911.58275 | 11.68122 | 1880.81352 | 12.382 | 44088.68 | 11.68122 | 1703.84382 | 11.68122 | 1823.41492
11.71468 | 3591 | 12.417 | 41921.41 | 11.70748 | 1971.00699 | 11.70748 | 1949.97436 | 12.415 | 45638.44 | 11.70748 | 1758.02331 | 11.70748 | 1886.76923
11.74094 | 3715 | 12.45 | 37548.18 | 11.73374 | 2044.46853 | 11.73374 | 2048.39161 | 12.448 | 40743.66 | 11.73374 | 1825.29371 | 11.73374 | 1967.00233
11.7672 | 3823 | 12.483 | 30090.87 | 11.76 | 2140.45455 | 11.76 | 2141.35431 | 12.481 | 31762.88 | 11.76 | 1909.28205 | 11.76 | 2062.34965
11.79346 | 3993 | 12.516 | 21876.5 | 11.78626 | 2227.65035 | 11.78626 | 2245.34965 | 12.514 | 22455.01 | 11.78626 | 2010.60373 | 11.78626 | 2181.44755
11.81972 | 4217 | 12.549 | 15399.23 | 11.81252 | 2317.40559 | 11.81252 | 2351.4965 | 12.547 | 15965.24 | 11.81252 | 2088.08858 | 11.81252 | 2312.79487
11.84598 | 4371 | 12.582 | 11395.24 | 11.83878 | 2413.97669 | 11.83878 | 2444.55245 | 12.58 | 11957.24 | 11.83878 | 2177.03963 | 11.83878 | 2411.65734
11.87224 | 4710 | 12.615 | 9243.867 | 11.86504 | 2516.66434 | 11.86504 | 2543.50583 | 12.613 | 9678.196 | 11.86504 | 2294.11888 | 11.86504 | 2522.79953
11.8985 | 4990 | 12.648 | 7778.676 | 11.8913 | 2639.63869 | 11.8913 | 2665.68998 | 12.646 | 8040.391 | 11.8913 | 2375.79021 | 11.8913 | 2630.36597
11.92476 | 5188 | 12.681 | 6669.644 | 11.91756 | 2786.1655 | 11.91756 | 2782.81119 | 12.679 | 6615.443 | 11.91756 | 2496.90676 | 11.91756 | 2778.04429
11.95102 | 5816 | 12.714 | 5665.035 | 11.94382 | 2992.67599 | 11.94382 | 2927.01166 | 12.712 | 5810.206 | 11.94382 | 2641.9324 | 11.94382 | 2932.5711
11.97728 | 6285 | 12.747 | 4887.748 | 11.97008 | 3238.04895 | 11.97008 | 3159.54079 | 12.745 | 5001.407 | 11.97008 | 2834.31235 | 11.97008 | 3152.17716
12.00354 | 7164 | 12.78 | 4344.943 | 11.99634 | 3591.36131 | 11.99634 | 3469.89744 | 12.778 | 4472.048 | 11.99634 | 3096.61305 | 11.99634 | 3479.90676
12.0298 | 8173 | 12.813 | 3901.647 | 12.0226 | 4037.7972 | 12.0226 | 3890.39161 | 12.811 | 4042.466 | 12.0226 | 3428.77855 | 12.0226 | 3903.99534
12.05606 | 9398 | 12.846 | 3523.925 | 12.04886 | 4628.45688 | 12.04886 | 4464.96737 | 12.844 | 3727.672 | 12.04886 | 3945.9324 | 12.04886 | 4429.59907
12.08232 | 10736 | 12.879 | 3359.09 | 12.07512 | 5388.11422 | 12.07512 | 5198.85548 | 12.877 | 3476.181 | 12.07512 | 4580.56177 | 12.07512 | 5135.92308
12.10858 | 12756 | 12.912 | 3193.663 | 12.10138 | 6329.20513 | 12.10138 | 6115.82751 | 12.91 | 3463.727 | 12.10138 | 5441.5338 | 12.10138 | 6053.45455
12.13484 | 15083 | 12.945 | 3114.965 | 12.12764 | 7561.14685 | 12.12764 | 7379.06061 | 12.943 | 3114.761 | 12.12764 | 6545.15385 | 12.12764 | 7296.58042
12.16111 | 18131 | 12.978 | 2969.239 | 12.15391 | 9233.27739 | 12.15391 | 9002.01632 | 12.976 | 3024.704 | 12.15391 | 7980.05361 | 12.15391 | 8896.55711
12.18737 | 22555 | 13.011 | 2819.397 | 12.18017 | 11453.94872 | 12.18017 | 11208.42657 | 13.009 | 3029.378 | 12.18017 | 9878.59907 | 12.18017 | 11011.96503
12.21363 | 27913 | 13.044 | 2747.352 | 12.20643 | 14432.28671 | 12.20643 | 14217.14685 | 13.042 | 2903.67 | 12.20643 | 12432.4289 | 12.20643 | 13867.85781
12.23989 | 35133 | 13.077 | 2772.75 | 12.23269 | 18744.27972 | 12.23269 | 18495.75058 | 13.075 | 2839.05 | 12.23269 | 15992.18881 | 12.23269 | 17869.62937
12.26615 | 43890 | 13.11 | 2605.316 | 12.25895 | 25145.83217 | 12.25895 | 24767.28205 | 13.108 | 2793.961 | 12.25895 | 20971.89977 | 12.25895 | 23639.98601
12.29241 | 55498 | 13.143 | 2529.808 | 12.28521 | 33617.94639 | 12.28521 | 33589.89744 | 13.141 | 2634.695 | 12.28521 | 27188.95338 | 12.28521 | 31313.56876
12.31867 | 68917 | 13.176 | 2596.152 | 12.31147 | 42438.1655 | 12.31147 | 43521.51515 | 13.174 | 2710.478 | 12.31147 | 33252.39627 | 12.31147 | 39401.70629
12.34493 | 81791 | 13.209 | 2547.048 | 12.33773 | 49109.81818 | 12.33773 | 51750.82284 | 13.207 | 2626.403 | 12.33773 | 37421.69231 | 12.33773 | 45736.95571
12.37119 | 88334 | 13.242 | 2445.419 | 12.36399 | 51932.31702 | 12.36399 | 56036.79254 | 13.24 | 2575.116 | 12.36399 | 38710.3986 | 12.36399 | 48617.95338
12.39745 | 79176 | 13.275 | 2431.064 | 12.39025 | 50434.06993 | 12.39025 | 55622.28904 | 13.273 | 2542.032 | 12.39025 | 36850.57809 | 12.39025 | 47482.45455
12.42371 | 58357 | 13.308 | 2416.41 | 12.41651 | 44902.68531 | 12.41651 | 50515.44522 | 13.306 | 2447.966 | 12.41651 | 32222.81818 | 12.41651 | 42541.86014
12.44997 | 39135 | 13.341 | 2449.653 | 12.44277 | 36294.20513 | 12.44277 | 41767.30303 | 13.339 | 2402.299 | 12.44277 | 25617.89977 | 12.44277 | 34698.86014
12.47623 | 25887 | 13.374 | 2363.992 | 12.46903 | 26227.25874 | 12.46903 | 30934.89277 | 13.372 | 2448.221 | 12.46903 | 18343.04662 | 12.46903 | 25448.42424
12.50249 | 17948 | 13.407 | 2376.888 | 12.49529 | 16867.0303 | 12.49529 | 20222.72028 | 13.405 | 2478.539 | 12.49529 | 11859.0979 | 12.49529 | 16640.32401
12.52875 | 13546 | 13.44 | 2361.517 | 12.52155 | 10128.97436 | 12.52155 | 11917.66434 | 13.438 | 2336.95 | 12.52155 | 7381.70629 | 12.52155 | 10116.2704
12.55501 | 10474 | 13.473 | 2301.175 | 12.54781 | 6595.05128 | 12.54781 | 7310.95571 | 13.471 | 2405.947 | 12.54781 | 5109.84382 | 12.54781 | 6598.19814
12.58127 | 8534 | 13.506 | 2245.374 | 12.57407 | 5093.8042 | 12.57407 | 5424.62937 | 13.504 | 2291.016 | 12.57407 | 4123.93706 | 12.57407 | 5116.86247
12.60754 | 7165 | 13.539 | 2243.467 | 12.60034 | 4362.50583 | 12.60034 | 4598.76923 | 13.537 | 2293.588 | 12.60034 | 3607.71795 | 12.60034 | 4433.19114
12.6338 | 6057 | 13.572 | 2291.669 | 12.6266 | 3809.23077 | 12.6266 | 4018.25175 | 13.57 | 2349.147 | 12.6266 | 3190.31235 | 12.6266 | 3926.32867
12.66006 | 5437 | 13.605 | 2179.246 | 12.65286 | 3360.42424 | 12.65286 | 3570.06294 | 13.603 | 2269.575 | 12.65286 | 2858.43124 | 12.65286 | 3480.52681
12.68632 | 4798 | 13.638 | 2228.88 | 12.67912 | 2993.68065 | 12.67912 | 3135.24942 | 13.636 | 2283.821 | 12.67912 | 2568.65268 | 12.67912 | 3078.25175
12.71258 | 4414 | 13.671 | 2223.405 | 12.70538 | 2677.63403 | 12.70538 | 2795.38695 | 13.669 | 2214.08 | 12.70538 | 2323.43124 | 12.70538 | 2736.00932
12.73884 | 4212 | 13.704 | 2173.405 | 12.73164 | 2439.43357 | 12.73164 | 2528.27972 | 13.702 | 2250.011 | 12.73164 | 2144.52681 | 12.73164 | 2462.90443
12.7651 | 3826 | 13.737 | 2048.166 | 12.7579 | 2242.62005 | 12.7579 | 2321.67366 | 13.735 | 2108.324 | 12.7579 | 1991.04196 | 12.7579 | 2239.12354
12.79136 | 3684 | 13.77 | 2063.05 | 12.78416 | 2069.94172 | 12.78416 | 2137.02331 | 13.768 | 2085.301 | 12.78416 | 1862.05828 | 12.78416 | 2071.41958
12.81762 | 3404 | 13.803 | 2101.549 | 12.81042 | 1934.68531 | 12.81042 | 1997.98135 | 13.801 | 2103.053 | 12.81042 | 1753.89044 | 12.81042 | 1936.83683
12.84388 | 3298 | 13.836 | 2043.077 | 12.83668 | 1808.79487 | 12.83668 | 1878.02564 | 13.834 | 2111.875 | 12.83668 | 1676.94639 | 12.83668 | 1835.4289
12.87014 | 3235 | 13.869 | 2068.92 | 12.86294 | 1740.91142 | 12.86294 | 1780.91608 | 13.867 | 2073.66 | 12.86294 | 1599.31702 | 12.86294 | 1742.1352
12.8964 | 3083 | 13.902 | 2018.802 | 12.8892 | 1667.92774 | 12.8892 | 1703.58974 | 13.9 | 2054.176 | 12.8892 | 1532.9324 | 12.8892 | 1664.88578
12.92266 | 2922 | 13.935 | 2038.098 | 12.91546 | 1612.7296 | 12.91546 | 1639.31235 | 13.933 | 2068.751 | 12.91546 | 1475.90909 | 12.91546 | 1592.64336
12.94892 | 2892 | 13.968 | 2005.067 | 12.94172 | 1579.55478 | 12.94172 | 1570.38928 | 13.966 | 2021.177 | 12.94172 | 1417.71096 | 12.94172 | 1523.44522
12.97518 | 2736 | 14.001 | 2050.822 | 12.96798 | 1530.86946 | 12.96798 | 1514.72494 | 13.999 | 2019.746 | 12.96798 | 1363.54079 | 12.96798 | 1478.82284
13.00144 | 2765 | 14.034 | 2062.299 | 12.99424 | 1500.12587 | 12.99424 | 1445.37296 | 14.032 | 1959.577 | 12.99424 | 1327.30536 | 12.99424 | 1419.47786
13.0277 | 2831 | 14.067 | 1900.642 | 13.0205 | 1453.10023 | 13.0205 | 1398.45688 | 14.065 | 1985.238 | 13.0205 | 1307.82984 | 13.0205 | 1369.47786
13.05396 | 2649 | 14.1 | 1984.475 | 13.04676 | 1413.29138 | 13.04676 | 1360.53147 | 14.098 | 2079.157 | 13.04676 | 1290.95571 | 13.04676 | 1355.57809
13.08023 | 2625 | 14.133 | 1989.187 | 13.07303 | 1381.48718 | 13.07303 | 1335.662 | 14.131 | 2028.852 | 13.07303 | 1263.72727 | 13.07303 | 1326.7669
13.10649 | 2743 | 14.166 | 1958.007 | 13.09929 | 1343.97902 | 13.09929 | 1313.74126 | 14.164 | 1985.006 | 13.09929 | 1262.30536 | 13.09929 | 1297.02098
13.13275 | 2632 | 14.199 | 1951 | 13.12555 | 1328.64802 | 13.12555 | 1296.26107 | 14.197 | 1933.042 | 13.12555 | 1239.24242 | 13.12555 | 1272.52681
13.15901 | 2535 | 14.232 | 1915.199 | 13.15181 | 1313.50816 | 13.15181 | 1276.09557 | 14.23 | 2006.264 | 13.15181 | 1235.48252 | 13.15181 | 1254.19114
13.18527 | 2475 | 14.265 | 1979.838 | 13.17807 | 1316.07226 | 13.17807 | 1265.43357 | 14.263 | 1938.307 | 13.17807 | 1211.70862 | 13.17807 | 1254.75291
13.21153 | 2415 | 14.298 | 2002.042 | 13.20433 | 1312.6014 | 13.20433 | 1257.69231 | 14.296 | 1994.693 | 13.20433 | 1204.22378 | 13.20433 | 1232.99301
13.23779 | 2534 | 14.331 | 1903.813 | 13.23059 | 1312.15385 | 13.23059 | 1253.14918 | 14.329 | 1990.313 | 13.23059 | 1183.54312 | 13.23059 | 1217.82284
13.26405 | 2438 | 14.364 | 1890.44 | 13.25685 | 1305.52681 | 13.25685 | 1240.62238 | 14.362 | 1866.146 | 13.25685 | 1177.04895 | 13.25685 | 1210.26573
13.29031 | 2512 | 14.397 | 1927.299 | 13.28311 | 1286.58275 | 13.28311 | 1239.35897 | 14.395 | 1959.752 | 13.28311 | 1180.44755 | 13.28311 | 1212.93007
13.31657 | 2475 | 14.43 | 1903.455 | 13.30937 | 1276.67599 | 13.30937 | 1240.12354 | 14.428 | 1928.123 | 13.30937 | 1169.29604 | 13.30937 | 1213.72261
13.34283 | 2458 | 14.463 | 1893.235 | 13.33563 | 1267.58042 | 13.33563 | 1227.0373 | 14.461 | 1862.91 | 13.33563 | 1159.45455 | 13.33563 | 1201.71795
13.36909 | 2372 | 14.496 | 1848.234 | 13.36189 | 1252.70163 | 13.36189 | 1210.89044 | 14.494 | 1885.816 | 13.36189 | 1160.71562 | 13.36189 | 1181.32401
13.39535 | 2350 | 14.529 | 1832.536 | 13.38815 | 1227.1655 | 13.38815 | 1198.95105 | 14.527 | 1865.415 | 13.38815 | 1149.2331 | 13.38815 | 1174.34499
13.42161 | 2456 | 14.562 | 1844.238 | 13.41441 | 1209.09324 | 13.41441 | 1177.08625 | 14.56 | 1823.317 | 13.41441 | 1144.2028 | 13.41441 | 1169.34266
13.44787 | 2381 | 14.595 | 1857.673 | 13.44067 | 1201.72727 | 13.44067 | 1158.01865 | 14.593 | 1819.144 | 13.44067 | 1122.3986 | 13.44067 | 1155.1958
13.47413 | 2392 | 14.628 | 1855.726 | 13.46693 | 1189.25175 | 13.46693 | 1152.84149 | 14.626 | 1822.779 | 13.46693 | 1111.50816 | 13.46693 | 1134.94639
13.50039 | 2240 | 14.661 | 1861.889 | 13.49319 | 1180.67832 | 13.49319 | 1148.92308 | 14.659 | 1848.35 | 13.49319 | 1091.61772 | 13.49319 | 1120.04895
13.52665 | 2288 | 14.694 | 1902.382 | 13.51945 | 1175.55711 | 13.51945 | 1143.91608 | 14.692 | 1891.637 | 13.51945 | 1082.84149 | 13.51945 | 1111.86247
13.55292 | 2369 | 14.727 | 1849.916 | 13.54572 | 1176.07925 | 13.54572 | 1149.06061 | 14.725 | 1830.02 | 13.54572 | 1083.69231 | 13.54572 | 1111.06527
13.57918 | 2363 | 14.76 | 1815.847 | 13.57198 | 1187.16084 | 13.57198 | 1169.21212 | 14.758 | 1774.198 | 13.57198 | 1083.47086 | 13.57198 | 1117.51282
13.60544 | 2462 | 14.793 | 1832.009 | 13.59824 | 1203.75991 | 13.59824 | 1176.30303 | 14.791 | 1813.607 | 13.59824 | 1099.47086 | 13.59824 | 1128.19814
13.6317 | 2374 | 14.826 | 1818.717 | 13.6245 | 1206.62471 | 13.6245 | 1193.331 | 14.824 | 1851.534 | 13.6245 | 1110.15618 | 13.6245 | 1130.72028
13.65796 | 2484 | 14.859 | 1772.569 | 13.65076 | 1193.37762 | 13.65076 | 1186.93939 | 14.857 | 1797.315 | 13.65076 | 1105.00932 | 13.65076 | 1137.67832
13.68422 | 2373 | 14.892 | 1764.425 | 13.67702 | 1174.31002 | 13.67702 | 1179.09557 | 14.89 | 1776.602 | 13.67702 | 1087.26107 | 13.67702 | 1126.7366
13.71048 | 2312 | 14.925 | 1799.257 | 13.70328 | 1162.55012 | 13.70328 | 1159.74825 | 14.923 | 1761.976 | 13.70328 | 1070.85082 | 13.70328 | 1094.30536
13.73674 | 2170 | 14.958 | 1767.749 | 13.72954 | 1143.89977 | 13.72954 | 1131.45921 | 14.956 | 1829.289 | 13.72954 | 1062.83217 | 13.72954 | 1076.67599
13.763 | 2182 | 14.991 | 1711.555 | 13.7558 | 1116.45221 | 13.7558 | 1094.10956 | 14.989 | 1804.877 | 13.7558 | 1050.02564 | 13.7558 | 1045.97436
13.78926 | 2124 | 15.024 | 1714.501 | 13.78206 | 1095.79953 | 13.78206 | 1064.62937 | 15.022 | 1807.682 | 13.78206 | 1049.75058 | 13.78206 | 1023.93473
13.81552 | 2206 | 15.057 | 1772.082 | 13.80832 | 1079.15152 | 13.80832 | 1038.51748 | 15.055 | 1692.197 | 13.80832 | 1041.97203 | 13.80832 | 1009.62238
13.84178 | 2165 | 15.09 | 1715.323 | 13.83458 | 1066.34499 | 13.83458 | 1027.50816 | 15.088 | 1717.076 | 13.83458 | 1037.41725 | 13.83458 | 1005.01399
13.86804 | 2160 | 15.123 | 1726.382 | 13.86084 | 1060.62937 | 13.86084 | 1015.64336 | 15.121 | 1688.244 | 13.86084 | 1035.75991 | 13.86084 | 1002.2028
13.8943 | 2105 | 15.156 | 1738.448 | 13.8871 | 1051.93939 | 13.8871 | 1017.53613 | 15.154 | 1731.699 | 13.8871 | 1023.2634 | 13.8871 | 1003.7669
13.92056 | 2183 | 15.189 | 1689.247 | 13.91336 | 1031.99534 | 13.91336 | 1014.37529 | 15.187 | 1757.433 | 13.91336 | 1009.97203 | 13.91336 | 1013.21678
13.94682 | 2105 | 15.222 | 1652.748 | 13.93962 | 1017.51981 | 13.93962 | 1005.85315 | 15.22 | 1688.691 | 13.93962 | 1003.31002 | 13.93962 | 1015.21445
13.97308 | 2079 | 15.255 | 1634.303 | 13.96588 | 1024.40326 | 13.96588 | 1014.91608 | 15.253 | 1748.657 | 13.96588 | 994.18648 | 13.96588 | 1014.86713
13.99935 | 2095 | 15.288 | 1642.708 | 13.99215 | 1030.73427 | 13.99215 | 1015.69697 | 15.286 | 1750.413 | 13.99215 | 995.68298 | 13.99215 | 1021.44755
14.02561 | 2087 | 15.321 | 1689.222 | 14.01841 | 1037.14219 | 14.01841 | 1020.65967 | 15.319 | 1842.073 | 14.01841 | 988.28904 | 14.01841 | 1016.24476
14.05187 | 2133 | 15.354 | 1749.789 | 14.04467 | 1037.20513 | 14.04467 | 1014.8042 | 15.352 | 1851.637 | 14.04467 | 995.34732 | 14.04467 | 1007.46154
14.07813 | 2082 | 15.387 | 1841.98 | 14.07093 | 1044.12354 | 14.07093 | 1006.53147 | 15.385 | 1857.61 | 14.07093 | 991.36131 | 14.07093 | 986.45688
14.10439 | 2057 | 15.42 | 1929.596 | 14.09719 | 1030.69697 | 14.09719 | 1003.78089 | 15.418 | 1994.583 | 14.09719 | 976.89977 | 14.09719 | 971.16317
14.13065 | 2005 | 15.453 | 1988.828 | 14.12345 | 1041.10023 | 14.12345 | 995.98834 | 15.451 | 2148.9 | 14.12345 | 963.65501 | 14.12345 | 946.94639
14.15691 | 2122 | 15.486 | 2032.733 | 14.14971 | 1038.52681 | 14.14971 | 989.05361 | 15.484 | 2236.847 | 14.14971 | 959.91608 | 14.14971 | 931.56177
14.18317 | 2084 | 15.519 | 1944.972 | 14.17597 | 1027.71795 | 14.17597 | 976.24709 | 15.517 | 2271.231 | 14.17597 | 951.00932 | 14.17597 | 923.42424
14.20943 | 2020 | 15.552 | 1952.642 | 14.20223 | 1028.0373 | 14.20223 | 966.50583 | 15.55 | 2141.473 | 14.20223 | 946.80886 | 14.20223 | 924.19347
14.23569 | 2062 | 15.585 | 1712.574 | 14.22849 | 1017.2634 | 14.22849 | 985.48718 | 15.583 | 1883.791 | 14.22849 | 943.21445 | 14.22849 | 928.92308
14.26195 | 2031 | 15.618 | 1674.825 | 14.25475 | 1001.47552 | 14.25475 | 981.44289 | 15.616 | 1712.127 | 14.25475 | 943.53147 | 14.25475 | 930.05128
14.28821 | 2068 | 15.651 | 1589.095 | 14.28101 | 1002.34499 | 14.28101 | 976.52448 | 15.649 | 1662.839 | 14.28101 | 935.82051 | 14.28101 | 934.06294
14.31447 | 2002 | 15.684 | 1518.468 | 14.30727 | 986.91142 | 14.30727 | 963.56177 | 15.682 | 1626.538 | 14.30727 | 942.83217 | 14.30727 | 939.67133
14.34073 | 1975 | 15.717 | 1518.643 | 14.33353 | 978.5035 | 14.33353 | 963.41492 | 15.715 | 1570.334 | 14.33353 | 947.69464 | 14.33353 | 950.5338
14.36699 | 2034 | 15.75 | 1497.792 | 14.35979 | 969.81818 | 14.35979 | 963.42191 | 15.748 | 1494.216 | 14.35979 | 945.51282 | 14.35979 | 952.67832
14.39325 | 1959 | 15.783 | 1457.978 | 14.38605 | 984.42191 | 14.38605 | 962.61772 | 15.781 | 1521.468 | 14.38605 | 954.32634 | 14.38605 | 948.47086
14.41951 | 1939 | 15.816 | 1476.278 | 14.41231 | 990.662 | 14.41231 | 954.78322 | 15.814 | 1512.08 | 14.41231 | 963.48718 | 14.41231 | 943.47552
14.44577 | 1976 | 15.849 | 1427.714 | 14.43857 | 988.27739 | 14.43857 | 947.60606 | 15.847 | 1506.498 | 14.43857 | 962.11888 | 14.43857 | 929.4359
14.47204 | 2078 | 15.882 | 1427.585 | 14.46484 | 997.71795 | 14.46484 | 948.1655 | 15.88 | 1510.824 | 14.46484 | 959.75524 | 14.46484 | 922.63869
14.4983 | 2046 | 15.915 | 1449.494 | 14.4911 | 993.90443 | 14.4911 | 949.79021 | 15.913 | 1528.736 | 14.4911 | 955.94406 | 14.4911 | 905.26807
14.52456 | 1937 | 15.948 | 1380.628 | 14.51736 | 990.40793 | 14.51736 | 938.65035 | 15.946 | 1428.68 | 14.51736 | 939.89044 | 14.51736 | 886.10023
14.55082 | 1956 | 15.981 | 1397.477 | 14.54362 | 995.11422 | 14.54362 | 934.54312 | 15.979 | 1437.714 | 14.54362 | 926.30769 | 14.54362 | 872.15851
14.57708 | 1946 | 16.014 | 1380.044 | 14.56988 | 969.85082 | 14.56988 | 933.67832 | 16.012 | 1361.598 | 14.56988 | 919.02098 | 14.56988 | 872.29837
14.60334 | 1955 | 16.047 | 1368.853 | 14.59614 | 960.08858 | 14.59614 | 937.22145 | 16.045 | 1415.05 | 14.59614 | 915.58275 | 14.59614 | 880.56177
14.6296 | 2000 | 16.08 | 1409.218 | 14.6224 | 964.14452 | 14.6224 | 934.27506 | 16.078 | 1363.224 | 14.6224 | 916.0979 | 14.6224 | 889.91142
14.65586 | 1982 | 16.113 | 1340.297 | 14.64866 | 963.92541 | 14.64866 | 927.6993 | 16.111 | 1354.695 | 14.64866 | 923.38928 | 14.64866 | 895.80186
14.68212 | 1959 | 16.146 | 1301.802 | 14.67492 | 964.9697 | 14.67492 | 920.72494 | 16.144 | 1409.084 | 14.67492 | 928.31935 | 14.67492 | 913.91142
14.70838 | 1900 | 16.179 | 1299.135 | 14.70118 | 954.7972 | 14.70118 | 912.17016 | 16.177 | 1367.958 | 14.70118 | 942.91608 | 14.70118 | 910.79953
14.73464 | 2033 | 16.212 | 1354.81 | 14.72744 | 960.09324 | 14.72744 | 914.7972 | 16.21 | 1377.464 | 14.72744 | 944.01166 | 14.72744 | 909.49417
14.7609 | 1905 | 16.245 | 1267.431 | 14.7537 | 967.46154 | 14.7537 | 917.04895 | 16.243 | 1378.486 | 14.7537 | 947.3007 | 14.7537 | 903.23077
14.78716 | 1963 | 16.278 | 1311.67 | 14.77996 | 961.63403 | 14.77996 | 912.58275 | 16.276 | 1280.182 | 14.77996 | 949.28671 | 14.77996 | 899.01166
14.81342 | 1998 | 16.311 | 1328.669 | 14.80622 | 961.76224 | 14.80622 | 916.50117 | 16.309 | 1379.1 | 14.80622 | 945.89277 | 14.80622 | 888
14.83968 | 1992 | 16.344 | 1266.632 | 14.83248 | 952.35897 | 14.83248 | 928.84382 | 16.342 | 1336.564 | 14.83248 | 943.04662 | 14.83248 | 891.04196
14.86594 | 1950 | 16.377 | 1278.431 | 14.85874 | 951.50583 | 14.85874 | 933.4965 | 16.375 | 1303.489 | 14.85874 | 935.90443 | 14.85874 | 898.76224
14.8922 | 1967 | 16.41 | 1297.074 | 14.885 | 956.338 | 14.885 | 932.37995 | 16.408 | 1308.918 | 14.885 | 925.97902 | 14.885 | 898.77855
14.91846 | 1943 | 16.443 | 1296.281 | 14.91126 | 950.68531 | 14.91126 | 931.80886 | 16.441 | 1309.883 | 14.91126 | 919.2634 | 14.91126 | 903.24709
14.94473 | 1948 | 16.476 | 1261.84 | 14.93753 | 949.62005 | 14.93753 | 937.19114 | 16.474 | 1245.63 | 14.93753 | 912.32867 | 14.93753 | 915.89977
14.97099 | 1992 | 16.509 | 1258.037 | 14.96379 | 954.10256 | 14.96379 | 941.17716 | 16.507 | 1290.331 | 14.96379 | 916.12587 | 14.96379 | 904.6993
14.99725 | 1974 | 16.542 | 1241.021 | 14.99005 | 949.84848 | 14.99005 | 949.33566 | 16.54 | 1292.747 | 14.99005 | 910.93007 | 14.99005 | 911.34965
15.02351 | 2006 | 16.575 | 1232.661 | 15.01631 | 959.06294 | 15.01631 | 953.86014 | 16.573 | 1299.792 | 15.01631 | 911.68765 | 15.01631 | 913.15385
15.04977 | 2073 | 16.608 | 1237.681 | 15.04257 | 967.65035 | 15.04257 | 954.45221 | 16.606 | 1308.578 | 15.04257 | 920.18415 | 15.04257 | 904.41259
15.07603 | 1933 | 16.641 | 1226.002 | 15.06883 | 976.51748 | 15.06883 | 949.76457 | 16.639 | 1280.675 | 15.06883 | 922.9324 | 15.06883 | 902.74592
15.10229 | 1893 | 16.674 | 1248.666 | 15.09509 | 985.68998 | 15.09509 | 954.68065 | 16.672 | 1271.401 | 15.09509 | 927.55711 | 15.09509 | 906.47786
15.12855 | 2039 | 16.707 | 1237.507 | 15.12135 | 990.53846 | 15.12135 | 951.85548 | 16.705 | 1234.496 | 15.12135 | 923.15385 | 15.12135 | 904.55012
15.15481 | 1952 | 16.74 | 1242.187 | 15.14761 | 986.65734 | 15.14761 | 952.75991 | 16.738 | 1249.149 | 15.14761 | 922.41259 | 15.14761 | 905.39394
15.18107 | 2015 | 16.773 | 1253.004 | 15.17387 | 987.3986 | 15.17387 | 950.67832 | 16.771 | 1277.508 | 15.17387 | 929.92075 | 15.17387 | 905.23543
15.20733 | 2071 | 16.806 | 1251.654 | 15.20013 | 989.64802 | 15.20013 | 944.1958 | 16.804 | 1242.009 | 15.20013 | 925.59207 | 15.20013 | 907.31702
15.23359 | 2051 | 16.839 | 1224.362 | 15.22639 | 1003.0979 | 15.22639 | 953.74825 | 16.837 | 1251.669 | 15.22639 | 928.03263 | 15.22639 | 910.27972
15.25985 | 2075 | 16.872 | 1143.19 | 15.25265 | 1013.8951 | 15.25265 | 965.74825 | 16.87 | 1250.844 | 15.25265 | 937.31002 | 15.25265 | 938.82517
15.28611 | 2187 | 16.905 | 1225.338 | 15.27891 | 1060.77389 | 15.27891 | 997.30536 | 16.903 | 1243.389 | 15.27891 | 966.67133 | 15.27891 | 964.55478
15.31237 | 2312 | 16.938 | 1148.437 | 15.30517 | 1126.00699 | 15.30517 | 1042.04429 | 16.936 | 1192.08 | 15.30517 | 1038.85781 | 15.30517 | 1005.90443
15.33863 | 2403 | 16.971 | 1170.449 | 15.33143 | 1232.0373 | 15.33143 | 1120.53846 | 16.969 | 1206.776 | 15.33143 | 1141.75291 | 15.33143 | 1089.81818
15.36489 | 2695 | 17.004 | 1169.92 | 15.35769 | 1418.73427 | 15.35769 | 1242.11888 | 17.002 | 1147.61 | 15.35769 | 1305.0676 | 15.35769 | 1207.65268
15.39116 | 2974 | 17.037 | 1157.752 | 15.38396 | 1658.54312 | 15.38396 | 1426.05361 | 17.035 | 1224.344 | 15.38396 | 1514.96037 | 15.38396 | 1391.95571
15.41742 | 3462 | 17.07 | 1168.077 | 15.41022 | 1933.54779 | 15.41022 | 1629.93007 | 17.068 | 1216.115 | 15.41022 | 1707.51049 | 15.41022 | 1585.05594
15.44368 | 3740 | 17.103 | 1163.325 | 15.43648 | 2149.44289 | 15.43648 | 1799.06061 | 17.101 | 1176.138 | 15.43648 | 1837.17949 | 15.43648 | 1714.6014
15.46994 | 4035 | 17.136 | 1198.314 | 15.46274 | 2237.65967 | 15.46274 | 1874.52914 | 17.134 | 1212.749 | 15.46274 | 1859.84615 | 15.46274 | 1770.58508
15.4962 | 3677 | 17.169 | 1157.555 | 15.489 | 2181.43823 | 15.489 | 1857.29604 | 17.167 | 1223.281 | 15.489 | 1786.45455 | 15.489 | 1732.67133
15.52246 | 3088 | 17.202 | 1182.439 | 15.51526 | 2013.49883 | 15.51526 | 1742.85781 | 17.2 | 1331.754 | 15.51526 | 1634.44988 | 15.51526 | 1618.66667
15.54872 | 2498 | 17.235 | 1158.092 | 15.54152 | 1765.93706 | 15.54152 | 1563.63403 | 17.233 | 1234.856 | 15.54152 | 1431.45688 | 15.54152 | 1435.41259
15.57498 | 2249 | 17.268 | 1096.006 | 15.56778 | 1471.13287 | 15.56778 | 1353.00699 | 17.266 | 1185.64 | 15.56778 | 1223.35664 | 15.56778 | 1237.89044
15.60124 | 2085 | 17.301 | 1167.512 | 15.59404 | 1206.08392 | 15.59404 | 1160.41026 | 17.299 | 1150.463 | 15.59404 | 1044.88578 | 15.59404 | 1058.6993
15.6275 | 2034 | 17.334 | 1107.341 | 15.6203 | 1028.65268 | 15.6203 | 1005.41958 | 17.332 | 1114.743 | 15.6203 | 949.50583 | 15.6203 | 941.81119
15.65376 | 2024 | 17.367 | 1119.834 | 15.64656 | 949.07925 | 15.64656 | 927.2704 | 17.365 | 1157.517 | 15.64656 | 915.1352 | 15.64656 | 906.02098
15.68002 | 1907 | 17.4 | 1114.536 | 15.67282 | 954.89277 | 15.67282 | 901.37063 | 17.398 | 1138.207 | 15.67282 | 906.12121 | 15.67282 | 899.77855
15.70628 | 1933 | 17.433 | 1158.65 | 15.69908 | 955.88811 | 15.69908 | 893.12354 | 17.431 | 1141.649 | 15.69908 | 914.5711 | 15.69908 | 897.669
15.73254 | 1886 | 17.466 | 1158.778 | 15.72534 | 945.17716 | 15.72534 | 886.62471 | 17.464 | 1213.329 | 15.72534 | 908.77622 | 15.72534 | 909.89044
15.7588 | 1857 | 17.499 | 1162.914 | 15.7516 | 942.84848 | 15.7516 | 881.57809 | 17.497 | 1188.695 | 15.7516 | 914.36364 | 15.7516 | 910.37063
15.78506 | 1945 | 17.532 | 1151.422 | 15.77786 | 964.37762 | 15.77786 | 876.15618 | 17.53 | 1213.826 | 15.77786 | 922.68765 | 15.77786 | 910.21911
15.81132 | 1963 | 17.565 | 1193.685 | 15.80412 | 982.25874 | 15.80412 | 887.18881 | 17.563 | 1197.037 | 15.80412 | 922.97203 | 15.80412 | 913.669
15.83758 | 2023 | 17.598 | 1241.359 | 15.83038 | 985.21911 | 15.83038 | 906.72727 | 17.596 | 1247.328 | 15.83038 | 913.40326 | 15.83038 | 926.37529
15.86385 | 1992 | 17.631 | 1303.569 | 15.85665 | 992.14918 | 15.85665 | 925.92075 | 17.629 | 1242.698 | 15.85665 | 913.27273 | 15.85665 | 924.55944
15.89011 | 1921 | 17.664 | 1319.828 | 15.88291 | 991.65734 | 15.88291 | 920.79953 | 17.662 | 1333.126 | 15.88291 | 905.88578 | 15.88291 | 923.65967
15.91637 | 1890 | 17.697 | 1298.205 | 15.90917 | 976.46387 | 15.90917 | 899.92075 | 17.695 | 1292.827 | 15.90917 | 882.92075 | 15.90917 | 909.67366
15.94263 | 1815 | 17.73 | 1386.57 | 15.93543 | 959.05828 | 15.93543 | 888.14219 | 17.728 | 1312.856 | 15.93543 | 865.00699 | 15.93543 | 896.37762
15.96889 | 1767 | 17.763 | 1359.043 | 15.96169 | 919.74592 | 15.96169 | 868.30536 | 17.761 | 1308.748 | 15.96169 | 850.55478 | 15.96169 | 870.8345
15.99515 | 1785 | 17.796 | 1308.274 | 15.98795 | 896.69697 | 15.98795 | 854.9697 | 17.794 | 1337.164 | 15.98795 | 831.54079 | 15.98795 | 852.72261
16.02141 | 1742 | 17.829 | 1326.464 | 16.01421 | 894.42424 | 16.01421 | 838.39627 | 17.827 | 1341.774 | 16.01421 | 825.67133 | 16.01421 | 822.93706
16.04767 | 1722 | 17.862 | 1327.037 | 16.04047 | 893.64802 | 16.04047 | 811.38928 | 17.86 | 1316.016 | 16.04047 | 822.82051 | 16.04047 | 802.54779
16.07393 | 1821 | 17.895 | 1267.14 | 16.06673 | 888.27506 | 16.06673 | 808.46853 | 17.893 | 1294.862 | 16.06673 | 814.9697 | 16.06673 | 794.77389
16.10019 | 1777 | 17.928 | 1292.402 | 16.09299 | 877.49417 | 16.09299 | 805.61538 | 17.926 | 1240.004 | 16.09299 | 810.99534 | 16.09299 | 792.92541
16.12645 | 1790 | 17.961 | 1252.709 | 16.11925 | 869.87646 | 16.11925 | 817.88811 | 17.959 | 1245.831 | 16.11925 | 820.85548 | 16.11925 | 790.75758
16.15271 | 1701 | 17.994 | 1216.402 | 16.14551 | 858.83683 | 16.14551 | 816.51515 | 17.992 | 1256.124 | 16.14551 | 822.05828 | 16.14551 | 794.54312
16.17897 | 1766 | 18.027 | 1249.323 | 16.17177 | 842.35897 | 16.17177 | 806.19814 | 18.025 | 1183.906 | 16.17177 | 823.42657 | 16.17177 | 797.63636
16.20523 | 1663 | 18.06 | 1190.269 | 16.19803 | 837.44522 | 16.19803 | 819.33333 | 18.058 | 1178.454 | 16.19803 | 828.03963 | 16.19803 | 804.85082
16.23149 | 1812 | 18.093 | 1104.691 | 16.22429 | 832.17716 | 16.22429 | 824.16084 | 18.091 | 1167.364 | 16.22429 | 827.87646 | 16.22429 | 798.30769
16.25775 | 1692 | 18.126 | 1134.653 | 16.25055 | 841.86946 | 16.25055 | 824.27739 | 18.124 | 1145.404 | 16.25055 | 827.71096 | 16.25055 | 793
16.28401 | 1678 | 18.159 | 1156.495 | 16.27681 | 853.41259 | 16.27681 | 823.92075 | 18.157 | 1206.553 | 16.27681 | 838.10723 | 16.27681 | 793.99068
16.31027 | 1708 | 18.192 | 1155.905 | 16.30307 | 866.25408 | 16.30307 | 804.5711 | 18.19 | 1145.821 | 16.30307 | 835.66667 | 16.30307 | 791.38228
16.33654 | 1682 | 18.225 | 1114.705 | 16.32934 | 861.16783 | 16.32934 | 803.16084 | 18.223 | 1113.555 | 16.32934 | 830.00233 | 16.32934 | 796.31235
16.3628 | 1706 | 18.258 | 1071.13 | 16.3556 | 852.64103 | 16.3556 | 796.96737 | 18.256 | 1160.264 | 16.3556 | 825.87179 | 16.3556 | 801.26573
16.38906 | 1704 | 18.291 | 1076.192 | 16.38186 | 844.91608 | 16.38186 | 804.43124 | 18.289 | 1118.649 | 16.38186 | 821.92774 | 16.38186 | 806.53147
16.41532 | 1716 | 18.324 | 1078.324 | 16.40812 | 837.24476 | 16.40812 | 791.87413 | 18.322 | 1103.443 | 16.40812 | 809.91608 | 16.40812 | 812.331
16.44158 | 1827 | 18.357 | 1086.838 | 16.43438 | 831.79487 | 16.43438 | 782.99301 | 18.355 | 1107.37 | 16.43438 | 787.02564 | 16.43438 | 815.01865
16.46784 | 1677 | 18.39 | 1106.959 | 16.46064 | 829.59674 | 16.46064 | 786.06527 | 18.388 | 1129.186 | 16.46064 | 780.00932 | 16.46064 | 804.18881
16.4941 | 1661 | 18.423 | 1136.637 | 16.4869 | 827.31469 | 16.4869 | 791.38462 | 18.421 | 1102.499 | 16.4869 | 764.51282 | 16.4869 | 787.19814
16.52036 | 1732 | 18.456 | 1102.971 | 16.51316 | 831.26573 | 16.51316 | 794.22611 | 18.454 | 1105.808 | 16.51316 | 762.68531 | 16.51316 | 777.41026
16.54662 | 1709 | 18.489 | 1045.488 | 16.53942 | 835.34033 | 16.53942 | 791.54779 | 18.487 | 1154.24 | 16.53942 | 771.37063 | 16.53942 | 776.99534
16.57288 | 1687 | 18.522 | 1074.533 | 16.56568 | 833.331 | 16.56568 | 794.36131 | 18.52 | 1170.965 | 16.56568 | 768.08392 | 16.56568 | 774.51515
16.59914 | 1665 | 18.555 | 1069.892 | 16.59194 | 819.11655 | 16.59194 | 799.46154 | 18.553 | 1123.637 | 16.59194 | 780.6014 | 16.59194 | 776.27273
16.6254 | 1633 | 18.588 | 1030.3 | 16.6182 | 813.55478 | 16.6182 | 798.55245 | 18.586 | 1109.761 | 16.6182 | 788.1049 | 16.6182 | 784.70396
16.65166 | 1626 | 18.621 | 1068.894 | 16.64446 | 820.43124 | 16.64446 | 802.68998 | 18.619 | 1124.091 | 16.64446 | 801.11189 | 16.64446 | 788.02098
16.67792 | 1599 | 18.654 | 1086.513 | 16.67072 | 820.58508 | 16.67072 | 797.48019 | 18.652 | 1102.827 | 16.67072 | 809.55478 | 16.67072 | 792.35664
16.70418 | 1659 | 18.687 | 1024.709 | 16.69698 | 823.52681 | 16.69698 | 807.84149 | 18.685 | 1121.111 | 16.69698 | 802.94406 | 16.69698 | 790.37762
16.73044 | 1678 | 18.72 | 1044.333 | 16.72324 | 825.58275 | 16.72324 | 807.44289 | 18.718 | 1123.283 | 16.72324 | 816.26107 | 16.72324 | 782.81119
16.7567 | 1658 | 18.753 | 1068.715 | 16.7495 | 815.91375 | 16.7495 | 796.26573 | 18.751 | 1090 | 16.7495 | 813.67366 | 16.7495 | 772.47319
16.78297 | 1709 | 18.786 | 1021.723 | 16.77577 | 821.93473 | 16.77577 | 789.92541 | 18.784 | 1066.821 | 16.77577 | 797.5035 | 16.77577 | 769.09324
16.80923 | 1637 | 18.819 | 1009.073 | 16.80203 | 814.68765 | 16.80203 | 786.78322 | 18.817 | 1058.97 | 16.80203 | 789.7669 | 16.80203 | 766.35897
16.83549 | 1676 | 18.852 | 1037.039 | 16.82829 | 811.51282 | 16.82829 | 791.32401 | 18.85 | 1058.355 | 16.82829 | 770.86014 | 16.82829 | 767.20746
16.86175 | 1649 | 18.885 | 1046.417 | 16.85455 | 818.75058 | 16.85455 | 783.82517 | 18.883 | 1046.769 | 16.85455 | 755.63636 | 16.85455 | 761.30769
16.88801 | 1562 | 18.918 | 977.7815 | 16.88081 | 818.78788 | 16.88081 | 782.52214 | 18.916 | 1074.529 | 16.88081 | 753.15851 | 16.88081 | 769.44755
16.91427 | 1653 | 18.951 | 1027.774 | 16.90707 | 827.8951 | 16.90707 | 783.18182 | 18.949 | 1056.784 | 16.90707 | 748.5711 | 16.90707 | 763.05594
16.94053 | 1671 | 18.984 | 1037.764 | 16.93333 | 834.72727 | 16.93333 | 789.55711 | 18.982 | 1064.499 | 16.93333 | 751.29837 | 16.93333 | 771.09557
16.96679 | 1696 | 19.017 | 1048.016 | 16.95959 | 839.99534 | 16.95959 | 787.59907 | 19.015 | 1079.086 | 16.95959 | 762.4662 | 16.95959 | 781.78788
16.99305 | 1696 | 19.05 | 1034.498 | 16.98585 | 840.67366 | 16.98585 | 780.99534 | 19.048 | 1044.355 | 16.98585 | 776.16317 | 16.98585 | 785.36131
17.01931 | 1680 | 19.083 | 1004.538 | 17.01211 | 826.79254 | 17.01211 | 771.82984 | 19.081 | 980.9879 | 17.01211 | 786.06061 | 17.01211 | 778.62704
17.04557 | 1666 | 19.116 | 1059.292 | 17.03837 | 828.74592 | 17.03837 | 777.33566 | 19.114 | 1033.412 | 17.03837 | 777.33333 | 17.03837 | 787.01399
17.07183 | 1635 | 19.149 | 1111.302 | 17.06463 | 818.94406 | 17.06463 | 775.64103 | 19.147 | 1057.285 | 17.06463 | 786.28205 | 17.06463 | 792.25874
17.09809 | 1725 | 19.182 | 1013.179 | 17.09089 | 811.34499 | 17.09089 | 782.75758 | 19.18 | 1144.2 | 17.09089 | 785.77389 | 17.09089 | 797.15385
17.12435 | 1641 | 19.215 | 1087.532 | 17.11715 | 819.21212 | 17.11715 | 787.71795 | 19.213 | 1066.584 | 17.11715 | 787.76923 | 17.11715 | 795.11189
17.15061 | 1637 | 19.248 | 1047.408 | 17.14341 | 812.60606 | 17.14341 | 808.61538 | 19.246 | 1074.219 | 17.14341 | 796.93473 | 17.14341 | 799.66667
17.17687 | 1601 | 19.281 | 1053.205 | 17.16967 | 815.94406 | 17.16967 | 810.65967 | 19.279 | 1058.219 | 17.16967 | 788.662 | 17.16967 | 795.57576
17.20313 | 1649 | 19.314 | 1040.103 | 17.19593 | 817.16317 | 17.19593 | 813.41026 | 19.312 | 1033.809 | 17.19593 | 790.67832 | 17.19593 | 798.43823
17.22939 | 1628 | 19.347 | 992.4731 | 17.22219 | 813.69464 | 17.22219 | 801.54079 | 19.345 | 1028.557 | 17.22219 | 790.72028 | 17.22219 | 800.1655
17.25566 | 1642 | 19.38 | 1019.778 | 17.24846 | 812.07459 | 17.24846 | 795.00233 | 19.378 | 1078.768 | 17.24846 | 783.17716 | 17.24846 | 783.62238
17.28192 | 1594 | 19.413 | 1019.519 | 17.27472 | 807.32401 | 17.27472 | 784.07459 | 19.411 | 1043.472 | 17.27472 | 783.16317 | 17.27472 | 766.58741
17.30818 | 1670 | 19.446 | 1056.051 | 17.30098 | 814.99534 | 17.30098 | 781.80186 | 19.444 | 1104.457 | 17.30098 | 770.00932 | 17.30098 | 766.2331
17.33444 | 1658 | 19.479 | 1057.823 | 17.32724 | 805.87646 | 17.32724 | 775.36131 | 19.477 | 1119.872 | 17.32724 | 773.63869 | 17.32724 | 760.35198
17.3607 | 1645 | 19.512 | 1023.513 | 17.3535 | 805.09324 | 17.3535 | 787.86014 | 19.51 | 1073.513 | 17.3535 | 780.74592 | 17.3535 | 755.11422
17.38696 | 1654 | 19.545 | 1043.368 | 17.37976 | 821.45455 | 17.37976 | 780.45455 | 19.543 | 1112.22 | 17.37976 | 780.13986 | 17.37976 | 752.19814
17.41322 | 1635 | 19.578 | 1048.479 | 17.40602 | 824.98834 | 17.40602 | 794 | 19.576 | 1128.992 | 17.40602 | 774.88811 | 17.40602 | 756.62937
17.43948 | 1680 | 19.611 | 1082.12 | 17.43228 | 832.2704 | 17.43228 | 797.84848 | 19.609 | 1178.244 | 17.43228 | 779.7669 | 17.43228 | 769.46387
17.46574 | 1701 | 19.644 | 1052.145 | 17.45854 | 819.91841 | 17.45854 | 804.89977 | 19.642 | 1204.349 | 17.45854 | 775.78089 | 17.45854 | 776.1049
17.492 | 1708 | 19.677 | 1105.603 | 17.4848 | 820.98601 | 17.4848 | 805.05361 | 19.675 | 1283.251 | 17.4848 | 770.3007 | 17.4848 | 794.80886
17.51826 | 1736 | 19.71 | 1157.456 | 17.51106 | 817.31235 | 17.51106 | 797.89744 | 19.708 | 1347.292 | 17.51106 | 780.45688 | 17.51106 | 802.44522
17.54452 | 1785 | 19.743 | 1289.654 | 17.53732 | 824.8648 | 17.53732 | 802.32401 | 19.741 | 1444.898 | 17.53732 | 796.54779 | 17.53732 | 813.85315
17.57078 | 1753 | 19.776 | 1435.762 | 17.56358 | 832.50583 | 17.56358 | 825.06527 | 19.774 | 1546.61 | 17.56358 | 812.22611 | 17.56358 | 832.77622
17.59704 | 1768 | 19.809 | 1565.34 | 17.58984 | 844.58275 | 17.58984 | 837.84848 | 19.807 | 1697.838 | 17.58984 | 839.9021 | 17.58984 | 852.87646
17.6233 | 1826 | 19.842 | 1656.089 | 17.6161 | 866.25175 | 17.6161 | 853.57809 | 19.84 | 1919.071 | 17.6161 | 872.4965 | 17.6161 | 883.64802
17.64956 | 1937 | 19.875 | 1741.257 | 17.64236 | 898.10256 | 17.64236 | 869.19814 | 19.873 | 2186.752 | 17.64236 | 893.92308 | 17.64236 | 915.61538
17.67582 | 2014 | 19.908 | 1829.722 | 17.66862 | 924.65268 | 17.66862 | 907.62471 | 19.906 | 2268.632 | 17.66862 | 918.6993 | 17.66862 | 949.40326
17.70208 | 2016 | 19.941 | 1844.867 | 17.69488 | 946.87413 | 17.69488 | 933.00699 | 19.939 | 2257.147 | 17.69488 | 941.93473 | 17.69488 | 972.22844
17.72835 | 1934 | 19.974 | 1721.141 | 17.72115 | 968.49417 | 17.72115 | 966.0676 | 19.972 | 2191.424 | 17.72115 | 944.67366 | 17.72115 | 987.93706
17.75461 | 2030 | 20.007 | 1647.955 | 17.74741 | 988.66667 | 17.74741 | 981.85548 | 20.005 | 2016.998 | 17.74741 | 943.75991 | 17.74741 | 1006.42424
17.78087 | 2041 | 20.04 | 1572.169 | 17.77367 | 981.14452 | 17.77367 | 984.35198 | 20.038 | 1906.341 | 17.77367 | 933.68998 | 17.77367 | 999.42424
17.80713 | 2003 | 20.073 | 1564.982 | 17.79993 | 977.48019 | 17.79993 | 984.32168 | 20.071 | 1832.635 | 17.79993 | 921.62704 | 17.79993 | 968.68298
17.83339 | 1969 | 20.106 | 1502.054 | 17.82619 | 957.4662 | 17.82619 | 966.97203 | 20.104 | 1837.527 | 17.82619 | 908.31469 | 17.82619 | 938.36597
17.85965 | 1908 | 20.139 | 1533.279 | 17.85245 | 940.25408 | 17.85245 | 948.16317 | 20.137 | 1832.481 | 17.85245 | 893.52448 | 17.85245 | 907.73427
17.88591 | 1818 | 20.172 | 1549.49 | 17.87871 | 928.00932 | 17.87871 | 915.64103 | 20.17 | 1797.623 | 17.87871 | 881.42424 | 17.87871 | 886.63403
17.91217 | 1704 | 20.205 | 1606.923 | 17.90497 | 927.45221 | 17.90497 | 909.68998 | 20.203 | 1881.152 | 17.90497 | 868.99301 | 17.90497 | 873.60373
17.93843 | 1800 | 20.238 | 1672.683 | 17.93123 | 936.25641 | 17.93123 | 905.52214 | 20.236 | 1936.163 | 17.93123 | 871.70163 | 17.93123 | 865.20979
17.96469 | 1752 | 20.271 | 1751.164 | 17.95749 | 944.7669 | 17.95749 | 904.88578 | 20.269 | 2067.075 | 17.95749 | 870.4289 | 17.95749 | 859.00932
17.99095 | 1730 | 20.304 | 1910.873 | 17.98375 | 960.59207 | 17.98375 | 913.30536 | 20.302 | 2349.185 | 17.98375 | 859.42424 | 17.98375 | 856.0676
18.01721 | 1806 | 20.337 | 1989.083 | 18.01001 | 952.73193 | 18.01001 | 913.34499 | 20.335 | 2505.04 | 18.01001 | 840.50117 | 18.01001 | 857.87646
18.04347 | 1755 | 20.37 | 2082.162 | 18.03627 | 929.37296 | 18.03627 | 903.76224 | 20.368 | 2659.254 | 18.03627 | 821.38462 | 18.03627 | 841.13287
18.06973 | 1649 | 20.403 | 2130.01 | 18.06253 | 909.11888 | 18.06253 | 882.98368 | 20.401 | 2755.114 | 18.06253 | 807.67832 | 18.06253 | 829.14452
18.09599 | 1625 | 20.436 | 2022.78 | 18.08879 | 871.08392 | 18.08879 | 854.46853 | 20.434 | 2640.348 | 18.08879 | 790.67366 | 18.08879 | 813.669
18.12225 | 1557 | 20.469 | 1912.314 | 18.11505 | 843.53846 | 18.11505 | 835.13054 | 20.467 | 2489.201 | 18.11505 | 772.85781 | 18.11505 | 796.81352
18.14851 | 1550 | 20.502 | 1851.565 | 18.14131 | 831.64569 | 18.14131 | 798.37529 | 20.5 | 2323.257 | 18.14131 | 756.64336 | 18.14131 | 780.72494
18.17478 | 1500 | 20.535 | 1762.18 | 18.16758 | 820.32634 | 18.16758 | 783.31002 | 20.533 | 2204.757 | 18.16758 | 750.8345 | 18.16758 | 774.79021
18.20104 | 1543 | 20.568 | 1683.709 | 18.19384 | 812.07925 | 18.19384 | 769.99534 | 20.566 | 2087.097 | 18.19384 | 746.22611 | 18.19384 | 767.93939
18.2273 | 1656 | 20.601 | 1678.672 | 18.2201 | 806.85548 | 18.2201 | 770.31935 | 20.599 | 2006.374 | 18.2201 | 743.04196 | 18.2201 | 756.96503
18.25356 | 1604 | 20.634 | 1602.29 | 18.24636 | 808.22145 | 18.24636 | 763.62704 | 20.632 | 1924.76 | 18.24636 | 729.52681 | 18.24636 | 741.27739
18.27982 | 1562 | 20.667 | 1557.651 | 18.27262 | 801.84848 | 18.27262 | 761.25641 | 20.665 | 1940.615 | 18.27262 | 715.14219 | 18.27262 | 729.80886
18.30608 | 1466 | 20.7 | 1552.351 | 18.29888 | 795.32867 | 18.29888 | 752.50583 | 20.698 | 1806.006 | 18.29888 | 707.26807 | 18.29888 | 713.35897
18.33234 | 1550 | 20.733 | 1622.805 | 18.32514 | 791.26107 | 18.32514 | 742.45455 | 20.731 | 1845.075 | 18.32514 | 717.24709 | 18.32514 | 725.40559
18.3586 | 1511 | 20.766 | 1666.35 | 18.3514 | 784.85315 | 18.3514 | 735.70862 | 20.764 | 1960.732 | 18.3514 | 715.48718 | 18.3514 | 712.07459
18.38486 | 1529 | 20.799 | 1729.883 | 18.37766 | 782.63403 | 18.37766 | 726.74126 | 20.797 | 1893.509 | 18.37766 | 718.0373 | 18.37766 | 715.03963
18.41112 | 1550 | 20.832 | 1791.376 | 18.40392 | 775.92774 | 18.40392 | 719.62238 | 20.83 | 1988.915 | 18.40392 | 724.35198 | 18.40392 | 715.37762
18.43738 | 1478 | 20.865 | 1757.357 | 18.43018 | 767.12821 | 18.43018 | 711.92075 | 20.863 | 2125.446 | 18.43018 | 736.13054 | 18.43018 | 722.67832
18.46364 | 1536 | 20.898 | 1770.104 | 18.45644 | 758.85781 | 18.45644 | 711.65268 | 20.896 | 2292.486 | 18.45644 | 741.65734 | 18.45644 | 733.94639
18.4899 | 1486 | 20.931 | 1851.108 | 18.4827 | 758.21212 | 18.4827 | 718.44522 | 20.929 | 2303.701 | 18.4827 | 747.01865 | 18.4827 | 740.48951
18.51616 | 1458 | 20.964 | 1827.006 | 18.50896 | 751.65035 | 18.50896 | 723.10256 | 20.962 | 2227.663 | 18.50896 | 745.71795 | 18.50896 | 740.20047
18.54242 | 1464 | 20.997 | 1851.134 | 18.53522 | 741.10956 | 18.53522 | 722.00699 | 20.995 | 2264.366 | 18.53522 | 742.58042 | 18.53522 | 734.12587
18.56868 | 1552 | 21.03 | 1944.632 | 18.56148 | 738.77855 | 18.56148 | 726.19347 | 21.028 | 2364.562 | 18.56148 | 730.85781 | 18.56148 | 724.05128
18.59494 | 1480 | 21.063 | 1980.025 | 18.58774 | 737.82051 | 18.58774 | 735.62005 | 21.061 | 2389.248 | 18.58774 | 736.60373 | 18.58774 | 723.45688
18.6212 | 1437 | 21.096 | 1991.276 | 18.614 | 748.48951 | 18.614 | 739.50117 | 21.094 | 2438.474 | 18.614 | 725.15385 | 18.614 | 701.58042
18.64747 | 1415 | 21.129 | 2004.206 | 18.64027 | 747.13287 | 18.64027 | 735.60839 | 21.127 | 2473.966 | 18.64027 | 718.06061 | 18.64027 | 692.12587
18.67373 | 1536 | 21.162 | 1987.405 | 18.66653 | 749.65501 | 18.66653 | 732.29837 | 21.16 | 2506.026 | 18.66653 | 715.95804 | 18.66653 | 672.03963
18.69999 | 1456 | 21.195 | 1950.103 | 18.69279 | 753.03963 | 18.69279 | 718.11189 | 21.193 | 2463.7 | 18.69279 | 716.88345 | 18.69279 | 663.65268
18.72625 | 1446 | 21.228 | 1975.992 | 18.71905 | 763.51981 | 18.71905 | 709.57343 | 21.226 | 2489.637 | 18.71905 | 717.48485 | 18.71905 | 666.96037
18.75251 | 1465 | 21.261 | 2061.394 | 18.74531 | 760.12587 | 18.74531 | 706.75291 | 21.259 | 2570.649 | 18.74531 | 709.96503 | 18.74531 | 667.55711
18.77877 | 1416 | 21.294 | 2022.281 | 18.77157 | 749.08625 | 18.77157 | 704.51748 | 21.292 | 2654.039 | 18.77157 | 704.52681 | 18.77157 | 664.23077
18.80503 | 1422 | 21.327 | 2045.868 | 18.79783 | 743.2331 | 18.79783 | 696.81352 | 21.325 | 2625.525 | 18.79783 | 698.19347 | 18.79783 | 665.53613
18.83129 | 1431 | 21.36 | 2043.148 | 18.82409 | 740.54312 | 18.82409 | 694.74825 | 21.358 | 2514.878 | 18.82409 | 680.95571 | 18.82409 | 664.1655
18.85755 | 1398 | 21.393 | 2026.203 | 18.85035 | 738.32168 | 18.85035 | 698.64103 | 21.391 | 2526.144 | 18.85035 | 686.35431 | 18.85035 | 657.53613
18.88381 | 1403 | 21.426 | 1934.139 | 18.87661 | 739.75758 | 18.87661 | 696.61772 | 21.424 | 2427.779 | 18.87661 | 692.74126 | 18.87661 | 655.75758
18.91007 | 1518 | 21.459 | 1854.353 | 18.90287 | 729.24709 | 18.90287 | 689.40793 | 21.457 | 2369.55 | 18.90287 | 698.20047 | 18.90287 | 660.26573
18.93633 | 1491 | 21.492 | 1835.914 | 18.92913 | 722.44988 | 18.92913 | 680.59674 | 21.49 | 2282.934 | 18.92913 | 711.77855 | 18.92913 | 660.54312
18.96259 | 1446 | 21.525 | 1813.311 | 18.95539 | 728.62238 | 18.95539 | 677.14918 | 21.523 | 2256.036 | 18.95539 | 726.41725 | 18.95539 | 679.86713
18.98885 | 1448 | 21.558 | 1691.006 | 18.98165 | 730.71329 | 18.98165 | 680.04196 | 21.556 | 2216.109 | 18.98165 | 730.56643 | 18.98165 | 693.69697
19.01511 | 1487 | 21.591 | 1665.749 | 19.00791 | 724.97436 | 19.00791 | 679.74359 | 21.589 | 2091 | 19.00791 | 729.24476 | 19.00791 | 701.07459
19.04137 | 1437 | 21.624 | 1588.604 | 19.03417 | 728.65268 | 19.03417 | 678.38695 | 21.622 | 1964.023 | 19.03417 | 727.64802 | 19.03417 | 706.06527
19.06763 | 1395 | 21.657 | 1502.629 | 19.06043 | 735.58508 | 19.06043 | 679.93706 | 21.655 | 1808.492 | 19.06043 | 718.70629 | 19.06043 | 705.27972
19.09389 | 1469 | 21.69 | 1476.855 | 19.08669 | 738.5338 | 19.08669 | 679.48485 | 21.688 | 1748.548 | 19.08669 | 709.78555 | 19.08669 | 694.54312
19.12016 | 1464 | 21.723 | 1359.565 | 19.11296 | 738.8345 | 19.11296 | 678.82751 | 21.721 | 1649.266 | 19.11296 | 713.62937 | 19.11296 | 679.05128
19.14642 | 1545 | 21.756 | 1320.871 | 19.13922 | 731.98834 | 19.13922 | 680.64802 | 21.754 | 1560.479 | 19.13922 | 711.09557 | 19.13922 | 673.14685
19.17268 | 1425 | 21.789 | 1350.238 | 19.16548 | 722.29138 | 19.16548 | 687.14918 | 21.787 | 1569.685 | 19.16548 | 703.80186 | 19.16548 | 665.74592
19.19894 | 1490 | 21.822 | 1351.239 | 19.19174 | 716.71795 | 19.19174 | 699.24476 | 21.82 | 1563.633 | 19.19174 | 697.68298 | 19.19174 | 665.20513
19.2252 | 1394 | 21.855 | 1326.899 | 19.218 | 725.08625 | 19.218 | 709.35897 | 21.853 | 1578.554 | 19.218 | 692.80886 | 19.218 | 674.11888
19.25146 | 1471 | 21.888 | 1250.411 | 19.24426 | 715.79487 | 19.24426 | 712.71096 | 21.886 | 1585.506 | 19.24426 | 688.60839 | 19.24426 | 669.33566
19.27772 | 1456 | 21.921 | 1270.595 | 19.27052 | 720.69231 | 19.27052 | 710.2704 | 21.919 | 1498.226 | 19.27052 | 687.63869 | 19.27052 | 674.66667
19.30398 | 1503 | 21.954 | 1273.342 | 19.29678 | 728.16317 | 19.29678 | 705.7972 | 21.952 | 1468.745 | 19.29678 | 682.65035 | 19.29678 | 687.89744
19.33024 | 1545 | 21.987 | 1251.623 | 19.32304 | 726.57809 | 19.32304 | 705.30536 | 21.985 | 1445.474 | 19.32304 | 675.22145 | 19.32304 | 695.00233
19.3565 | 1419 | 22.02 | 1224.432 | 19.3493 | 724.46853 | 19.3493 | 688.98601 | 22.018 | 1436.662 | 19.3493 | 683.91841 | 19.3493 | 693.90443
19.38276 | 1475 | 22.053 | 1183.812 | 19.37556 | 719.53147 | 19.37556 | 682.74825 | 22.051 | 1410.541 | 19.37556 | 695.01399 | 19.37556 | 688.16084
19.40902 | 1532 | 22.086 | 1225.955 | 19.40182 | 719.18648 | 19.40182 | 677.58042 | 22.084 | 1452.464 | 19.40182 | 695.95105 | 19.40182 | 681.47786
19.43528 | 1495 | 22.119 | 1219.244 | 19.42808 | 723.45221 | 19.42808 | 686.4662 | 22.117 | 1490.013 | 19.42808 | 694.95105 | 19.42808 | 680.80186
19.46154 | 1449 | 22.152 | 1199.213 | 19.45434 | 726.30303 | 19.45434 | 696.51049 | 22.15 | 1431.136 | 19.45434 | 694.04196 | 19.45434 | 687.59674
19.4878 | 1558 | 22.185 | 1241.694 | 19.4806 | 731.95338 | 19.4806 | 699.08625 | 22.183 | 1439.902 | 19.4806 | 693.52681 | 19.4806 | 685.28205
19.51406 | 1512 | 22.218 | 1262.047 | 19.50686 | 738.7669 | 19.50686 | 698.48485 | 22.216 | 1438.639 | 19.50686 | 705.3986 | 19.50686 | 677.20513
19.54032 | 1623 | 22.251 | 1259.244 | 19.53312 | 754.06294 | 19.53312 | 696.06527 | 22.249 | 1408.578 | 19.53312 | 711.64569 | 19.53312 | 679.55245
19.56658 | 1577 | 22.284 | 1266.25 | 19.55938 | 769.90676 | 19.55938 | 697.50816 | 22.282 | 1412.091 | 19.55938 | 727.82284 | 19.55938 | 698.82051
19.59285 | 1639 | 22.317 | 1272.047 | 19.58565 | 782.92075 | 19.58565 | 701.35198 | 22.315 | 1495.217 | 19.58565 | 740.07692 | 19.58565 | 716.25641
19.61911 | 1781 | 22.35 | 1254.764 | 19.61191 | 803.75991 | 19.61191 | 712.7669 | 22.348 | 1508.303 | 19.61191 | 779.85781 | 19.61191 | 740.5641
19.64537 | 1836 | 22.383 | 1337.555 | 19.63817 | 843.4965 | 19.63817 | 748.25408 | 22.381 | 1506.188 | 19.63817 | 818.01399 | 19.63817 | 763.84149
19.67163 | 2042 | 22.416 | 1330.101 | 19.66443 | 895.11655 | 19.66443 | 784.44988 | 22.414 | 1555.955 | 19.66443 | 869.48951 | 19.66443 | 793.29371
19.69789 | 2304 | 22.449 | 1327.306 | 19.69069 | 987.84615 | 19.69069 | 871.18182 | 22.447 | 1520.283 | 19.69069 | 967.70396 | 19.69069 | 866.95338
19.72415 | 2723 | 22.482 | 1354.289 | 19.71695 | 1099.42424 | 19.71695 | 980.35664 | 22.48 | 1527.648 | 19.71695 | 1112.41492 | 19.71695 | 980.02331
19.75041 | 3274 | 22.515 | 1365.085 | 19.74321 | 1293.85082 | 19.74321 | 1136.8648 | 22.513 | 1567.424 | 19.74321 | 1331.50816 | 19.74321 | 1168.14685
19.77667 | 3882 | 22.548 | 1333.288 | 19.76947 | 1599.56643 | 19.76947 | 1381.87879 | 22.546 | 1574.988 | 19.76947 | 1679.25175 | 19.76947 | 1458.82751
19.80293 | 4783 | 22.581 | 1348.784 | 19.79573 | 1935.67133 | 19.79573 | 1676.1049 | 22.579 | 1511.58 | 19.79573 | 2046.59674 | 19.79573 | 1810.18415
19.82919 | 5840 | 22.614 | 1349.161 | 19.82199 | 2280.99301 | 19.82199 | 1978.61538 | 22.612 | 1522.206 | 19.82199 | 2383.79254 | 19.82199 | 2165.13054
19.85545 | 6733 | 22.647 | 1351.473 | 19.84825 | 2542.88112 | 19.84825 | 2224.6993 | 22.645 | 1505.87 | 19.84825 | 2627.48718 | 19.84825 | 2444.57576
19.88171 | 6606 | 22.68 | 1304.773 | 19.87451 | 2680.1958 | 19.87451 | 2377.4359 | 22.678 | 1504.594 | 19.87451 | 2751.34033 | 19.87451 | 2597.57343
19.90797 | 6095 | 22.713 | 1267.395 | 19.90077 | 2701.89277 | 19.90077 | 2417.27739 | 22.711 | 1477.679 | 19.90077 | 2725.37762 | 19.90077 | 2593.10256
19.93423 | 5538 | 22.746 | 1296.607 | 19.92703 | 2589.09091 | 19.92703 | 2329.55012 | 22.744 | 1533.402 | 19.92703 | 2572.44755 | 19.92703 | 2469.55245
19.96049 | 4793 | 22.779 | 1309.231 | 19.95329 | 2380.70396 | 19.95329 | 2163.73893 | 22.777 | 1491.496 | 19.95329 | 2328.86247 | 19.95329 | 2265.62704
19.98675 | 4357 | 22.812 | 1273.324 | 19.97955 | 2113.87646 | 19.97955 | 1940.44289 | 22.81 | 1519.7 | 19.97955 | 2070.04196 | 19.97955 | 2026.76923
20.01301 | 4007 | 22.845 | 1325.945 | 20.00581 | 1914.86713 | 20.00581 | 1743.35664 | 22.843 | 1497.1 | 20.00581 | 1852.67599 | 20.00581 | 1828
20.03928 | 3958 | 22.878 | 1354.419 | 20.03208 | 1802.37063 | 20.03208 | 1616.21212 | 22.876 | 1539.533 | 20.03208 | 1749.40326 | 20.03208 | 1696.54779
20.06554 | 3847 | 22.911 | 1375.323 | 20.05834 | 1723.34732 | 20.05834 | 1553.40793 | 22.909 | 1598.312 | 20.05834 | 1683.37995 | 20.05834 | 1637.75058
20.0918 | 3831 | 22.944 | 1369.879 | 20.0846 | 1703.0373 | 20.0846 | 1531.62704 | 22.942 | 1631.38 | 20.0846 | 1666.47086 | 20.0846 | 1614.62005
20.11806 | 3922 | 22.977 | 1452.002 | 20.11086 | 1696.38228 | 20.11086 | 1533.76224 | 22.975 | 1623.264 | 20.11086 | 1683.54545 | 20.11086 | 1612.43357
20.14432 | 3859 | 23.01 | 1466.991 | 20.13712 | 1701.67832 | 20.13712 | 1558.09324 | 23.008 | 1717.339 | 20.13712 | 1718.62238 | 20.13712 | 1620.74592
20.17058 | 4053 | 23.043 | 1513.011 | 20.16338 | 1774.59207 | 20.16338 | 1614.82284 | 23.041 | 1804.343 | 20.16338 | 1797.41026 | 20.16338 | 1678.6014
20.19684 | 4447 | 23.076 | 1545.01 | 20.18964 | 1867.9697 | 20.18964 | 1687.77622 | 23.074 | 1903.899 | 20.18964 | 1897.92774 | 20.18964 | 1756.76923
20.2231 | 4702 | 23.109 | 1568.482 | 20.2159 | 1986.78322 | 20.2159 | 1787.69464 | 23.107 | 2014.635 | 20.2159 | 2059.24709 | 20.2159 | 1896.65268
20.24936 | 5281 | 23.142 | 1620.503 | 20.24216 | 2203.92541 | 20.24216 | 1960.64802 | 23.14 | 2124.526 | 20.24216 | 2303.02797 | 20.24216 | 2094.30769
20.27562 | 6042 | 23.175 | 1614.221 | 20.26842 | 2516.52914 | 20.26842 | 2191.41492 | 23.173 | 2062.248 | 20.26842 | 2600.55944 | 20.26842 | 2349.7366
20.30188 | 6735 | 23.208 | 1583.105 | 20.29468 | 2860.77389 | 20.29468 | 2445.9021 | 23.206 | 1979.676 | 20.29468 | 2933.47786 | 20.29468 | 2622.28904
20.32814 | 7521 | 23.241 | 1515.823 | 20.32094 | 3141.78322 | 20.32094 | 2687.69464 | 23.239 | 1879.168 | 20.32094 | 3194.16783 | 20.32094 | 2881.68998
20.3544 | 8070 | 23.274 | 1455.64 | 20.3472 | 3329.21911 | 20.3472 | 2865.34965 | 23.272 | 1850.261 | 20.3472 | 3349.31702 | 20.3472 | 3055.6317
20.38066 | 7745 | 23.307 | 1429.78 | 20.37346 | 3376.02797 | 20.37346 | 2944.25175 | 23.305 | 1704.919 | 20.37346 | 3362.21678 | 20.37346 | 3102.41492
20.40692 | 7155 | 23.34 | 1428.147 | 20.39972 | 3273.54779 | 20.39972 | 2901.81585 | 23.338 | 1632.682 | 20.39972 | 3250.43357 | 20.39972 | 3039.05361
20.43318 | 6557 | 23.373 | 1398.846 | 20.42598 | 3077.96503 | 20.42598 | 2769.06061 | 23.371 | 1543.704 | 20.42598 | 3032.43124 | 20.42598 | 2864.3007
20.45944 | 5650 | 23.406 | 1367.927 | 20.45224 | 2775.15152 | 20.45224 | 2548.85082 | 23.404 | 1588.121 | 20.45224 | 2734.48019 | 20.45224 | 2595.39394
20.4857 | 5033 | 23.439 | 1341.198 | 20.4785 | 2463.00466 | 20.4785 | 2294.23077 | 23.437 | 1569.19 | 20.4785 | 2437.98834 | 20.4785 | 2341.88345
20.51197 | 4646 | 23.472 | 1314.882 | 20.50477 | 2205.78788 | 20.50477 | 2075.15152 | 23.47 | 1590.735 | 20.50477 | 2196.89044 | 20.50477 | 2112.21212
20.53823 | 4390 | 23.505 | 1355.039 | 20.53103 | 2032.70396 | 20.53103 | 1902.17483 | 23.503 | 1554.507 | 20.53103 | 2026.64336 | 20.53103 | 1948.4965
20.56449 | 4166 | 23.538 | 1330.287 | 20.55729 | 1923.14452 | 20.55729 | 1783.52214 | 23.536 | 1598.28 | 20.55729 | 1912.70396 | 20.55729 | 1840.43124
20.59075 | 4190 | 23.571 | 1342.229 | 20.58355 | 1864.07692 | 20.58355 | 1707.89044 | 23.569 | 1601.24 | 20.58355 | 1826.61072 | 20.58355 | 1777.62238
20.61701 | 4042 | 23.604 | 1376.303 | 20.60981 | 1816.62005 | 20.60981 | 1667.38928 | 23.602 | 1619.463 | 20.60981 | 1763.3007 | 20.60981 | 1751.77156
20.64327 | 3866 | 23.637 | 1423.025 | 20.63607 | 1780.24709 | 20.63607 | 1640.0303 | 23.635 | 1659.026 | 20.63607 | 1736.61305 | 20.63607 | 1719.05361
20.66953 | 3882 | 23.67 | 1443.252 | 20.66233 | 1742.18881 | 20.66233 | 1599.56643 | 23.668 | 1609.986 | 20.66233 | 1731.50583 | 20.66233 | 1686.80653
20.69579 | 3851 | 23.703 | 1381.442 | 20.68859 | 1727.71795 | 20.68859 | 1580.25408 | 23.701 | 1646.029 | 20.68859 | 1736.82051 | 20.68859 | 1646.87646
20.72205 | 3870 | 23.736 | 1448.815 | 20.71485 | 1736.09557 | 20.71485 | 1583.40793 | 23.734 | 1679.125 | 20.71485 | 1758.12821 | 20.71485 | 1646.62238
20.74831 | 3996 | 23.769 | 1485.166 | 20.74111 | 1802.10023 | 20.74111 | 1615.19347 | 23.767 | 1702.353 | 20.74111 | 1812.00699 | 20.74111 | 1682.36597
20.77457 | 4150 | 23.802 | 1524.285 | 20.76737 | 1914.21212 | 20.76737 | 1713.03963 | 23.8 | 1763.056 | 20.76737 | 1896.76457 | 20.76737 | 1773.81818
20.80083 | 4282 | 23.835 | 1537.973 | 20.79363 | 2035.22378 | 20.79363 | 1828.9697 | 23.833 | 1829.519 | 20.79363 | 1972.15152 | 20.79363 | 1875.26573
20.82709 | 4572 | 23.868 | 1513.049 | 20.81989 | 2153.09557 | 20.81989 | 1945.55944 | 23.866 | 1772.976 | 20.81989 | 2036.80186 | 20.81989 | 1972.47319
20.85335 | 4912 | 23.901 | 1502.663 | 20.84615 | 2230.72028 | 20.84615 | 2027.24942 | 23.899 | 1742.206 | 20.84615 | 2081.3683 | 20.84615 | 2053.1655
20.87961 | 4809 | 23.934 | 1516.669 | 20.87241 | 2265.06294 | 20.87241 | 2094.04662 | 23.932 | 1783.246 | 20.87241 | 2075.81818 | 20.87241 | 2117.93939
20.90587 | 4574 | 23.967 | 1539.852 | 20.89867 | 2262.69697 | 20.89867 | 2124.46154 | 23.965 | 1801.267 | 20.89867 | 2088.58275 | 20.89867 | 2137.2704
20.93213 | 4579 | 24 | 1568.39 | 20.92493 | 2245.4289 | 20.92493 | 2123.73193 | 23.998 | 1799.397 | 20.92493 | 2094.45455 | 20.92493 | 2139.19814
20.95839 | 4598 | 24.033 | 1557.79 | 20.95119 | 2247.06294 | 20.95119 | 2128.36597 | 24.031 | 1786.519 | 20.95119 | 2138.38228 | 20.95119 | 2147.3683
20.98466 | 4836 | 24.066 | 1592.748 | 20.97746 | 2275.17016 | 20.97746 | 2163.20047 | 24.064 | 1786.972 | 20.97746 | 2185.15618 | 20.97746 | 2170.9697
21.01092 | 5178 | 24.099 | 1607.061 | 21.00372 | 2303.15618 | 21.00372 | 2224.73193 | 24.097 | 1851.145 | 21.00372 | 2249.86946 | 21.00372 | 2205.50816
21.03718 | 5424 | 24.132 | 1649.128 | 21.02998 | 2363.4662 | 21.02998 | 2318.65268 | 24.13 | 1910.521 | 21.02998 | 2305.46387 | 21.02998 | 2266.04662
21.06344 | 5525 | 24.165 | 1742.914 | 21.05624 | 2398.93939 | 21.05624 | 2368.86946 | 24.163 | 1933.635 | 21.05624 | 2349.50816 | 21.05624 | 2293.58275
21.0897 | 5538 | 24.198 | 1700.475 | 21.0825 | 2432.5338 | 21.0825 | 2385.29837 | 24.196 | 1948.42 | 21.0825 | 2391.74825 | 21.0825 | 2305.20746
21.11596 | 5453 | 24.231 | 1730.512 | 21.10876 | 2443.38228 | 21.10876 | 2371.07692 | 24.229 | 1959.036 | 21.10876 | 2402.25175 | 21.10876 | 2310.8951
21.14222 | 5463 | 24.264 | 1818.272 | 21.13502 | 2484.21678 | 21.13502 | 2386.59907 | 24.262 | 2024.94 | 21.13502 | 2442.70862 | 21.13502 | 2365.27972
21.16848 | 5967 | 24.297 | 1848.849 | 21.16128 | 2562.40326 | 21.16128 | 2417.94172 | 24.295 | 2030.666 | 21.16128 | 2553.3683 | 21.16128 | 2458.01865
21.19474 | 6313 | 24.33 | 1944.618 | 21.18754 | 2710.3007 | 21.18754 | 2490.82051 | 24.328 | 2208.093 | 21.18754 | 2715.08159 | 21.18754 | 2600.55478
21.221 | 6955 | 24.363 | 1995.373 | 21.2138 | 2872.08625 | 21.2138 | 2596.95571 | 24.361 | 2314.282 | 21.2138 | 2877.95571 | 21.2138 | 2743.07925
21.24726 | 7201 | 24.396 | 2082.612 | 21.24006 | 2999.19814 | 21.24006 | 2694.14452 | 24.394 | 2295.196 | 21.24006 | 2989.53613 | 21.24006 | 2866.10956
21.27352 | 7187 | 24.429 | 2267.672 | 21.26632 | 3048.81585 | 21.26632 | 2775.70396 | 24.427 | 2435.966 | 21.26632 | 3031.06993 | 21.26632 | 2939.1655
21.29978 | 6911 | 24.462 | 2414.886 | 21.29258 | 3036.83916 | 21.29258 | 2779.74592 | 24.46 | 2605.43 | 21.29258 | 2995.20047 | 21.29258 | 2934.5711
21.32604 | 6514 | 24.495 | 2541.653 | 21.31884 | 2949.0676 | 21.31884 | 2712.48019 | 24.493 | 2751.522 | 21.31884 | 2897.34965 | 21.31884 | 2856.6317
21.3523 | 5898 | 24.528 | 2772.426 | 21.3451 | 2830.44988 | 21.3451 | 2581.84149 | 24.526 | 3024.768 | 21.3451 | 2764.4359 | 21.3451 | 2721.62937
21.37856 | 5870 | 24.561 | 2984.475 | 21.37136 | 2672.22378 | 21.37136 | 2441.54545 | 24.559 | 3325.336 | 21.37136 | 2606.70396 | 21.37136 | 2575.94872
21.40482 | 5696 | 24.594 | 3429.265 | 21.39762 | 2546.0303 | 21.39762 | 2325.47086 | 24.592 | 3747.009 | 21.39762 | 2533.82051 | 21.39762 | 2478.71096
21.43109 | 5459 | 24.627 | 3886.532 | 21.42389 | 2489.70629 | 21.42389 | 2253.23543 | 24.625 | 4257.77 | 21.42389 | 2477.86713 | 21.42389 | 2420.59907
21.45735 | 5481 | 24.66 | 4466.398 | 21.45015 | 2460.65501 | 21.45015 | 2213.94406 | 24.658 | 4880.485 | 21.45015 | 2464.75524 | 21.45015 | 2380.13054
21.48361 | 5484 | 24.693 | 5320.157 | 21.47641 | 2434.23543 | 21.47641 | 2193.37296 | 24.691 | 5888.454 | 21.47641 | 2413.19114 | 21.47641 | 2337.77389
21.50987 | 5384 | 24.726 | 6698.441 | 21.50267 | 2382.34965 | 21.50267 | 2142.82051 | 24.724 | 7295.076 | 21.50267 | 2363.38928 | 21.50267 | 2283.1049
21.53613 | 4997 | 24.759 | 8685.06 | 21.52893 | 2304.39627 | 21.52893 | 2078.90909 | 24.757 | 9314.28 | 21.52893 | 2258.37762 | 21.52893 | 2194.91841
21.56239 | 4756 | 24.792 | 11517.51 | 21.55519 | 2186.41958 | 21.55519 | 1979.65035 | 24.79 | 12162.98 | 21.55519 | 2118.98601 | 21.55519 | 2078.17483
21.58865 | 4168 | 24.825 | 15373.12 | 21.58145 | 2050.01632 | 21.58145 | 1855.90443 | 24.823 | 16523.92 | 21.58145 | 1968.24709 | 21.58145 | 1949
21.61491 | 4020 | 24.858 | 20138.67 | 21.60771 | 1897.81585 | 21.60771 | 1701.41958 | 24.856 | 22422.95 | 21.60771 | 1804.82284 | 21.60771 | 1790.65967
21.64117 | 3582 | 24.891 | 24858.62 | 21.63397 | 1746.93706 | 21.63397 | 1566.40326 | 24.889 | 29195.92 | 21.63397 | 1658.15851 | 21.63397 | 1654.00932
21.66743 | 3372 | 24.924 | 27874.34 | 21.66023 | 1633.81119 | 21.66023 | 1459.28671 | 24.922 | 34791.58 | 21.66023 | 1566.99301 | 21.66023 | 1546.31469
21.69369 | 3238 | 24.957 | 28870.38 | 21.68649 | 1544.48951 | 21.68649 | 1387.05361 | 24.955 | 35850.82 | 21.68649 | 1466.0979 | 21.68649 | 1480.02564
21.71995 | 3249 | 24.99 | 26616.36 | 21.71275 | 1469.55012 | 21.71275 | 1343.52214 | 24.988 | 32168.32 | 21.71275 | 1407.83683 | 21.71275 | 1423.69697
21.74621 | 3075 | 25.023 | 21801.59 | 21.73901 | 1419.38928 | 21.73901 | 1315.09324 | 25.021 | 25776.32 | 21.73901 | 1359.86247 | 21.73901 | 1386.14685
21.77247 | 2939 | 25.056 | 16732.54 | 21.76527 | 1381.0676 | 21.76527 | 1283.12354 | 25.054 | 19146.75 | 21.76527 | 1344.31235 | 21.76527 | 1347.41026
21.79873 | 2977 | 25.089 | 12640.72 | 21.79153 | 1347.21678 | 21.79153 | 1259.84149 | 25.087 | 13994.01 | 21.79153 | 1304.79254 | 21.79153 | 1314.10256
21.82499 | 2840 | 25.122 | 9637.737 | 21.81779 | 1333.68998 | 21.81779 | 1247.63403 | 25.12 | 10588.86 | 21.81779 | 1291.82984 | 21.81779 | 1291.41725
21.85125 | 2834 | 25.155 | 7703.392 | 21.84405 | 1313.86247 | 21.84405 | 1219.70163 | 25.153 | 8333.08 | 21.84405 | 1284.5338 | 21.84405 | 1264.48019
21.87751 | 2772 | 25.188 | 6436.659 | 21.87031 | 1275.34499 | 21.87031 | 1197.1049 | 25.186 | 6914.847 | 21.87031 | 1264.12587 | 21.87031 | 1239.68998
21.90378 | 2847 | 25.221 | 5535.386 | 21.89658 | 1267.77156 | 21.89658 | 1175.87179 | 25.219 | 5927.448 | 21.89658 | 1247.338 | 21.89658 | 1232.20047
21.93004 | 2731 | 25.254 | 4764.493 | 21.92284 | 1250.03263 | 21.92284 | 1157.14219 | 25.252 | 5103.078 | 21.92284 | 1239.30303 | 21.92284 | 1217.17249
21.9563 | 2682 | 25.287 | 4162.897 | 21.9491 | 1232.68065 | 21.9491 | 1146.20047 | 25.285 | 4536.501 | 21.9491 | 1222.14918 | 21.9491 | 1214.44056
21.98256 | 2626 | 25.32 | 3632.568 | 21.97536 | 1221.92541 | 21.97536 | 1137.16317 | 25.318 | 4154.735 | 21.97536 | 1213.05361 | 21.97536 | 1198.11888
22.00882 | 2617 | 25.353 | 3184.343 | 22.00162 | 1203.52448 | 22.00162 | 1130.78788 | 25.351 | 3781.605 | 22.00162 | 1192.5711 | 22.00162 | 1180.58508
22.03508 | 2630 | 25.386 | 2866.985 | 22.02788 | 1199.27506 | 22.02788 | 1131.07459 | 25.384 | 3335.747 | 22.02788 | 1184.47086 | 22.02788 | 1162.46853
22.06134 | 2620 | 25.419 | 2623.682 | 22.05414 | 1195.45455 | 22.05414 | 1136.61072 | 25.417 | 2961.143 | 22.05414 | 1169.01399 | 22.05414 | 1148.61772
22.0876 | 2692 | 25.452 | 2383.516 | 22.0804 | 1195.00699 | 22.0804 | 1145.00233 | 25.45 | 2737.696 | 22.0804 | 1182.96503 | 22.0804 | 1132.1352
22.11386 | 2585 | 25.485 | 2275.895 | 22.10666 | 1178.45921 | 22.10666 | 1140.99534 | 25.483 | 2644.764 | 22.10666 | 1177.27506 | 22.10666 | 1119.06527
22.14012 | 2530 | 25.518 | 2149.147 | 22.13292 | 1157.61305 | 22.13292 | 1138.13986 | 25.516 | 2473.134 | 22.13292 | 1170.03263 | 22.13292 | 1114.08159
22.16638 | 2487 | 25.551 | 2074.321 | 22.15918 | 1162.72727 | 22.15918 | 1131.18648 | 25.549 | 2393.407 | 22.15918 | 1173.5711 | 22.15918 | 1112.82284
22.19264 | 2558 | 25.584 | 1963.556 | 22.18544 | 1172.75991 | 22.18544 | 1118.14918 | 25.582 | 2278.281 | 22.18544 | 1190.81585 | 22.18544 | 1113.10956
22.2189 | 2534 | 25.617 | 1974.546 | 22.2117 | 1179.89977 | 22.2117 | 1107.76457 | 25.615 | 2254.034 | 22.2117 | 1197.08625 | 22.2117 | 1126.28904
22.24516 | 2551 | 25.65 | 1941.967 | 22.23796 | 1190.10956 | 22.23796 | 1114.42657 | 25.648 | 2202.696 | 22.23796 | 1208.61538 | 22.23796 | 1138.61538
22.27142 | 2619 | 25.683 | 1840.112 | 22.26422 | 1216.29837 | 22.26422 | 1132.18648 | 25.681 | 2092.361 | 22.26422 | 1210.86014 | 22.26422 | 1148.89744
22.29768 | 2690 | 25.716 | 1853.602 | 22.29048 | 1248 | 22.29048 | 1156.18182 | 25.714 | 2082.965 | 22.29048 | 1222.91608 | 22.29048 | 1160.08392
22.32394 | 2671 | 25.749 | 1788.048 | 22.31674 | 1261.84382 | 22.31674 | 1184.27506 | 25.747 | 2006.333 | 22.31674 | 1236.72028 | 22.31674 | 1177.87879
22.3502 | 2863 | 25.782 | 1684.149 | 22.343 | 1280.91841 | 22.343 | 1203.9697 | 25.78 | 1994.564 | 22.343 | 1246.78322 | 22.343 | 1193.33566
22.37647 | 2776 | 25.815 | 1648.928 | 22.36927 | 1283.25408 | 22.36927 | 1224.84382 | 25.813 | 1940.965 | 22.36927 | 1242.91608 | 22.36927 | 1201.24476
22.40273 | 2769 | 25.848 | 1575.797 | 22.39553 | 1294.25874 | 22.39553 | 1230.69231 | 25.846 | 1811.381 | 22.39553 | 1260.11888 | 22.39553 | 1211.5711
22.42899 | 2759 | 25.881 | 1602.151 | 22.42179 | 1293.32867 | 22.42179 | 1239.68998 | 25.879 | 1848.166 | 22.42179 | 1285.18881 | 22.42179 | 1232.82751
22.45525 | 2776 | 25.914 | 1544.418 | 22.44805 | 1291.16084 | 22.44805 | 1247.86946 | 25.912 | 1833.735 | 22.44805 | 1314.28205 | 22.44805 | 1251.78089
22.48151 | 2903 | 25.947 | 1555.151 | 22.47431 | 1293.76457 | 22.47431 | 1234.46154 | 25.945 | 1861.494 | 22.47431 | 1326.5711 | 22.47431 | 1271.66434
22.50777 | 2756 | 25.98 | 1501.488 | 22.50057 | 1301.15152 | 22.50057 | 1248.81585 | 25.978 | 1766.608 | 22.50057 | 1337.2028 | 22.50057 | 1282.2331
22.53403 | 2806 | 26.013 | 1474.539 | 22.52683 | 1324.59207 | 22.52683 | 1244.29138 | 26.011 | 1785.709 | 22.52683 | 1330.95804 | 22.52683 | 1273.3007
22.56029 | 2814 | 26.046 | 1462.534 | 22.55309 | 1315.63636 | 22.55309 | 1242.90443 | 26.044 | 1780.478 | 22.55309 | 1301.0979 | 22.55309 | 1260.61305
22.58655 | 2794 | 26.079 | 1484.424 | 22.57935 | 1294.51981 | 22.57935 | 1234.76457 | 26.077 | 1752.345 | 22.57935 | 1280.20047 | 22.57935 | 1229.00932
22.61281 | 2756 | 26.112 | 1553.493 | 22.60561 | 1283.07692 | 22.60561 | 1213.20513 | 26.11 | 1709.865 | 22.60561 | 1239.32867 | 22.60561 | 1208.7669
22.63907 | 2606 | 26.145 | 1547.851 | 22.63187 | 1259.75058 | 22.63187 | 1201.00932 | 26.143 | 1793.805 | 22.63187 | 1212.36131 | 22.63187 | 1189.75058
22.66533 | 2531 | 26.178 | 1558.566 | 22.65813 | 1254.77389 | 22.65813 | 1195.24476 | 26.176 | 1803.749 | 22.65813 | 1204.02098 | 22.65813 | 1168.16084
22.69159 | 2596 | 26.211 | 1552.577 | 22.68439 | 1229.0979 | 22.68439 | 1185.76457 | 26.209 | 1781.875 | 22.68439 | 1196.88578 | 22.68439 | 1168.8648
22.71785 | 2663 | 26.244 | 1594.719 | 22.71065 | 1215.82051 | 22.71065 | 1177.56177 | 26.242 | 1808.668 | 22.71065 | 1212.84149 | 22.71065 | 1163.29371
22.74411 | 2680 | 26.277 | 1620.944 | 22.73691 | 1229.32634 | 22.73691 | 1162.94406 | 26.275 | 1892.834 | 22.73691 | 1231.27506 | 22.73691 | 1176.65501
22.77037 | 2761 | 26.31 | 1663.156 | 22.76317 | 1234.29371 | 22.76317 | 1173.1352 | 26.308 | 1964.393 | 22.76317 | 1232.80186 | 22.76317 | 1182.05828
22.79663 | 2787 | 26.343 | 1700.556 | 22.78943 | 1263.92075 | 22.78943 | 1179.64802 | 26.341 | 2021.197 | 22.78943 | 1244.06061 | 22.78943 | 1194.73427
22.8229 | 2846 | 26.376 | 1712.899 | 22.8157 | 1287.1352 | 22.8157 | 1180.75291 | 26.374 | 2095.477 | 22.8157 | 1270.69231 | 22.8157 | 1210.77389
22.84916 | 2919 | 26.409 | 1802.06 | 22.84196 | 1327.70163 | 22.84196 | 1196.42424 | 26.407 | 2160.192 | 22.84196 | 1302.36131 | 22.84196 | 1231.26807
22.87542 | 3034 | 26.442 | 1860.601 | 22.86822 | 1366.32168 | 22.86822 | 1224.52214 | 26.44 | 2254.989 | 22.86822 | 1328.32168 | 22.86822 | 1283.06294
22.90168 | 3096 | 26.475 | 1909.576 | 22.89448 | 1413.61772 | 22.89448 | 1264.58974 | 26.473 | 2312.108 | 22.89448 | 1377.5641 | 22.89448 | 1331.73893
22.92794 | 3286 | 26.508 | 2010.067 | 22.92074 | 1482.76224 | 22.92074 | 1322.44056 | 26.506 | 2300.68 | 22.92074 | 1427.24476 | 22.92074 | 1369.22611
22.9542 | 3529 | 26.541 | 2126.444 | 22.947 | 1541.87879 | 22.947 | 1382.87413 | 26.539 | 2415.345 | 22.947 | 1494.90909 | 22.947 | 1441.82051
22.98046 | 3481 | 26.574 | 2338.739 | 22.97326 | 1620.87413 | 22.97326 | 1450.44056 | 26.572 | 2620.592 | 22.97326 | 1574.01166 | 22.97326 | 1517.85781
23.00672 | 3752 | 26.607 | 2487.96 | 22.99952 | 1727.47319 | 22.99952 | 1561.01632 | 26.605 | 2841.91 | 22.99952 | 1682.39394 | 22.99952 | 1613.78322
23.03298 | 4022 | 26.64 | 2748.177 | 23.02578 | 1822.40093 | 23.02578 | 1691.22378 | 26.638 | 3220.638 | 23.02578 | 1789.23077 | 23.02578 | 1712.1352
23.05924 | 4352 | 26.673 | 2792.896 | 23.05204 | 1942.56177 | 23.05204 | 1808.73193 | 26.671 | 3436.79 | 23.05204 | 1902.74359 | 23.05204 | 1817.22844
23.0855 | 4543 | 26.706 | 2744.88 | 23.0783 | 2039.85548 | 23.0783 | 1896.79487 | 26.704 | 3322.598 | 23.0783 | 1995.7296 | 23.0783 | 1901.68065
23.11176 | 4710 | 26.739 | 2606.565 | 23.10456 | 2095.50583 | 23.10456 | 1970.81585 | 26.737 | 3060.652 | 23.10456 | 2016.60373 | 23.10456 | 1960.83916
23.13802 | 4623 | 26.772 | 2371.687 | 23.13082 | 2100.78322 | 23.13082 | 1997.38462 | 26.77 | 2756.693 | 23.13082 | 1990.31702 | 23.13082 | 1972.5035
23.16428 | 4422 | 26.805 | 2207.775 | 23.15708 | 2049.33333 | 23.15708 | 1956.75291 | 26.803 | 2531.649 | 23.15708 | 1918.97669 | 23.15708 | 1917.20746
23.19054 | 4098 | 26.838 | 2048.823 | 23.18334 | 1961.04662 | 23.18334 | 1850.50117 | 26.836 | 2362.347 | 23.18334 | 1792.33566 | 23.18334 | 1826.01632
23.2168 | 3749 | 26.871 | 1999.103 | 23.2096 | 1820.38928 | 23.2096 | 1716.71096 | 26.869 | 2339.278 | 23.2096 | 1645.87879 | 23.2096 | 1714.95571
23.24306 | 3460 | 26.904 | 1958.012 | 23.23586 | 1690.36597 | 23.23586 | 1563.95571 | 26.902 | 2355.169 | 23.23586 | 1497.52448 | 23.23586 | 1587.05828
23.26932 | 3116 | 26.937 | 1950.863 | 23.26212 | 1564.28438 | 23.26212 | 1441.31702 | 26.935 | 2228.104 | 23.26212 | 1402.72727 | 23.26212 | 1466.07226
23.29559 | 2928 | 26.97 | 1881.24 | 23.28839 | 1451.8951 | 23.28839 | 1339.1352 | 26.968 | 2136.816 | 23.28839 | 1324.16084 | 23.28839 | 1366.24009
23.32185 | 2828 | 27.003 | 1815.623 | 23.31465 | 1385.49883 | 23.31465 | 1262.31002 | 27.001 | 2084.9 | 23.31465 | 1285.15152 | 23.31465 | 1303.09091
23.34811 | 2758 | 27.036 | 1811.342 | 23.34091 | 1333.75991 | 23.34091 | 1225.06061 | 27.034 | 2001.204 | 23.34091 | 1259.49417 | 23.34091 | 1261.34266
23.37437 | 2749 | 27.069 | 1709.11 | 23.36717 | 1290.08392 | 23.36717 | 1206.92774 | 27.067 | 1982.863 | 23.36717 | 1246.01632 | 23.36717 | 1255.27506
23.40063 | 2637 | 27.102 | 1727.308 | 23.39343 | 1276.94639 | 23.39343 | 1223.1958 | 27.1 | 1957.239 | 23.39343 | 1239.46387 | 23.39343 | 1249.07226
23.42689 | 2749 | 27.135 | 1680.424 | 23.41969 | 1282.38928 | 23.41969 | 1237.42657 | 27.133 | 1958.011 | 23.41969 | 1244.89044 | 23.41969 | 1246.70396
23.45315 | 2778 | 27.168 | 1615.192 | 23.44595 | 1297.0979 | 23.44595 | 1248.10023 | 27.166 | 1887.354 | 23.44595 | 1265.21212 | 23.44595 | 1282.02564
23.47941 | 2772 | 27.201 | 1560.919 | 23.47221 | 1311.67366 | 23.47221 | 1277.06527 | 27.199 | 1790.942 | 23.47221 | 1285.98368 | 23.47221 | 1315.26807
23.50567 | 2877 | 27.234 | 1475.386 | 23.49847 | 1338.06527 | 23.49847 | 1312.51049 | 27.232 | 1707.61 | 23.49847 | 1303.40559 | 23.49847 | 1346.11888
23.53193 | 2879 | 27.267 | 1423.821 | 23.52473 | 1361.94872 | 23.52473 | 1337.32867 | 27.265 | 1610.025 | 23.52473 | 1333.67133 | 23.52473 | 1375.67599
23.55819 | 2868 | 27.3 | 1342.337 | 23.55099 | 1385.55711 | 23.55099 | 1341.39161 | 27.298 | 1593.094 | 23.55099 | 1356.18182 | 23.55099 | 1400.40793
23.58445 | 2867 | 27.333 | 1348.084 | 23.57725 | 1396.03263 | 23.57725 | 1354.45455 | 27.331 | 1559.658 | 23.57725 | 1378.40793 | 23.57725 | 1412.80653
23.61071 | 2898 | 27.366 | 1385.522 | 23.60351 | 1398.51515 | 23.60351 | 1357.30769 | 27.364 | 1493.796 | 23.60351 | 1399.76923 | 23.60351 | 1415.05361
23.63697 | 2903 | 27.399 | 1405.678 | 23.62977 | 1399.58974 | 23.62977 | 1351.89277 | 27.397 | 1511.889 | 23.62977 | 1411.96737 | 23.62977 | 1429.2704
23.66323 | 2986 | 27.432 | 1475.875 | 23.65603 | 1430.35198 | 23.65603 | 1369.17716 | 27.43 | 1571.603 | 23.65603 | 1427.39394 | 23.65603 | 1411.05361
23.68949 | 3065 | 27.465 | 1630.097 | 23.68229 | 1480.20047 | 23.68229 | 1400.65967 | 27.463 | 1712.614 | 23.68229 | 1468.87179 | 23.68229 | 1421.17716
23.71575 | 3209 | 27.498 | 1729.967 | 23.70855 | 1537.77622 | 23.70855 | 1444.46387 | 27.496 | 1832.888 | 23.70855 | 1530.82284 | 23.70855 | 1468.10723
23.74201 | 3413 | 27.531 | 1754.781 | 23.73481 | 1608.46154 | 23.73481 | 1517.15851 | 27.529 | 1955.066 | 23.73481 | 1569.52214 | 23.73481 | 1510.76923
23.76828 | 3343 | 27.564 | 1683.273 | 23.76108 | 1670.75291 | 23.76108 | 1598.72261 | 27.562 | 1945.186 | 23.76108 | 1594.22844 | 23.76108 | 1556.35198
23.79454 | 3448 | 27.597 | 1572.797 | 23.78734 | 1736.59907 | 23.78734 | 1638.83683 | 27.595 | 1840.526 | 23.78734 | 1608.07226 | 23.78734 | 1595.47786
23.8208 | 3452 | 27.63 | 1386.896 | 23.8136 | 1759.10256 | 23.8136 | 1656.44056 | 27.628 | 1677.438 | 23.8136 | 1614.58741 | 23.8136 | 1606.85781
23.84706 | 3286 | 27.663 | 1260.9 | 23.83986 | 1744.09557 | 23.83986 | 1647.62704 | 27.661 | 1504.333 | 23.83986 | 1571.69231 | 23.83986 | 1582.99068
23.87332 | 3207 | 27.696 | 1180.127 | 23.86612 | 1695.91375 | 23.86612 | 1603.662 | 27.694 | 1373.836 | 23.86612 | 1525.30536 | 23.86612 | 1542.79021
23.89958 | 3084 | 27.729 | 1091.932 | 23.89238 | 1625.75758 | 23.89238 | 1544.00699 | 27.727 | 1290.695 | 23.89238 | 1457.10723 | 23.89238 | 1490.73193
23.92584 | 2896 | 27.762 | 1063.315 | 23.91864 | 1544.95571 | 23.91864 | 1477.8951 | 27.76 | 1274.818 | 23.91864 | 1402.73893 | 23.91864 | 1414.29604
23.9521 | 2833 | 27.795 | 1055.889 | 23.9449 | 1464.2331 | 23.9449 | 1415.03263 | 27.793 | 1238.521 | 23.9449 | 1360.98135 | 23.9449 | 1366.15618
23.97836 | 2919 | 27.828 | 1047.38 | 23.97116 | 1399.89044 | 23.97116 | 1341.90443 | 27.826 | 1247.301 | 23.97116 | 1321.52681 | 23.97116 | 1328.49184
24.00462 | 2793 | 27.861 | 1052.981 | 23.99742 | 1341 | 23.99742 | 1301.07925 | 27.859 | 1244.458 | 23.99742 | 1277.66667 | 23.99742 | 1288.51515
24.03088 | 2636 | 27.894 | 1021.884 | 24.02368 | 1285.58042 | 24.02368 | 1273.93473 | 27.892 | 1200.105 | 24.02368 | 1242.51049 | 24.02368 | 1269.29604
24.05714 | 2445 | 27.927 | 1013.45 | 24.04994 | 1257.52681 | 24.04994 | 1240.38228 | 27.925 | 1256.96 | 24.04994 | 1221.38228 | 24.04994 | 1248.88578
24.0834 | 2538 | 27.96 | 969.0328 | 24.0762 | 1240.9324 | 24.0762 | 1228.0303 | 27.958 | 1206.94 | 24.0762 | 1211.15152 | 24.0762 | 1222.98834
24.10966 | 2613 | 27.993 | 972.2851 | 24.10246 | 1236.27273 | 24.10246 | 1209.12354 | 27.991 | 1162.813 | 24.10246 | 1171.74126 | 24.10246 | 1196.32401
24.13592 | 2536 | 28.026 | 1035.738 | 24.12872 | 1236.75291 | 24.12872 | 1207.59907 | 28.024 | 1158.004 | 24.12872 | 1165.29138 | 24.12872 | 1180.16783
24.16218 | 2539 | 28.059 | 978.5853 | 24.15498 | 1230.69697 | 24.15498 | 1215.17716 | 28.057 | 1155.179 | 24.15498 | 1181.22378 | 24.15498 | 1184.43357
24.18844 | 2653 | 28.092 | 960.4712 | 24.18124 | 1246.31469 | 24.18124 | 1229.97436 | 28.09 | 1159.689 | 24.18124 | 1195.11422 | 24.18124 | 1192.92541
24.21471 | 2636 | 28.125 | 951.1237 | 24.20751 | 1272.06993 | 24.20751 | 1242.84149 | 28.123 | 1156.884 | 24.20751 | 1225.08392 | 24.20751 | 1216.46853
24.24097 | 2847 | 28.158 | 973.8546 | 24.23377 | 1314.39627 | 24.23377 | 1259.44988 | 28.156 | 1106.937 | 24.23377 | 1251.45921 | 24.23377 | 1240.72494
24.26723 | 2870 | 28.191 | 991.107 | 24.26003 | 1350.41725 | 24.26003 | 1301.82984 | 28.189 | 1139.36 | 24.26003 | 1278.54545 | 24.26003 | 1272.37995
24.29349 | 2883 | 28.224 | 1005.155 | 24.28629 | 1394.46387 | 24.28629 | 1349.82284 | 28.222 | 1175.108 | 24.28629 | 1319.32401 | 24.28629 | 1321.13986
24.31975 | 3055 | 28.257 | 976.0504 | 24.31255 | 1452.9627 | 24.31255 | 1402.28438 | 28.255 | 1186.123 | 24.31255 | 1379.20513 | 24.31255 | 1365.33566
24.34601 | 3260 | 28.29 | 975.2493 | 24.33881 | 1510.9697 | 24.33881 | 1452.62471 | 28.288 | 1196.827 | 24.33881 | 1434.58974 | 24.33881 | 1406.98834
24.37227 | 3280 | 28.323 | 1002.348 | 24.36507 | 1563.07459 | 24.36507 | 1516.54779 | 28.321 | 1170.577 | 24.36507 | 1480.22378 | 24.36507 | 1444.71795
24.39853 | 3452 | 28.356 | 979.2956 | 24.39133 | 1609.51282 | 24.39133 | 1590.46387 | 28.354 | 1203.344 | 24.39133 | 1552.55711 | 24.39133 | 1485.95338
24.42479 | 3613 | 28.389 | 957.9665 | 24.41759 | 1651.02797 | 24.41759 | 1670.68998 | 28.387 | 1166.369 | 24.41759 | 1624.92075 | 24.41759 | 1547.4965
24.45105 | 3633 | 28.422 | 964.142 | 24.44385 | 1718.36364 | 24.44385 | 1747.28438 | 28.42 | 1177.399 | 24.44385 | 1682.05361 | 24.44385 | 1610.58508
24.47731 | 3830 | 28.455 | 1009.645 | 24.47011 | 1802.27739 | 24.47011 | 1842.99068 | 28.453 | 1199.959 | 24.47011 | 1762.86247 | 24.47011 | 1689.06061
24.50357 | 3926 | 28.488 | 999.7631 | 24.49637 | 1911.0303 | 24.49637 | 1956.37296 | 28.486 | 1146.96 | 24.49637 | 1866.1958 | 24.49637 | 1781.14918
24.52983 | 4216 | 28.521 | 971.8227 | 24.52263 | 2055.97436 | 24.52263 | 2118.7296 | 28.519 | 1182.331 | 24.52263 | 1984.78555 | 24.52263 | 1927.86014
24.55609 | 4635 | 28.554 | 957.8509 | 24.54889 | 2249.95571 | 24.54889 | 2311.5711 | 28.552 | 1142.918 | 24.54889 | 2164.24242 | 24.54889 | 2091.97902
24.58235 | 5207 | 28.587 | 950.5502 | 24.57515 | 2487.99767 | 24.57515 | 2566.31702 | 28.585 | 1134.494 | 24.57515 | 2377.88811 | 24.57515 | 2307.19814
24.60861 | 5766 | 28.62 | 974.4706 | 24.60141 | 2783.86946 | 24.60141 | 2912.95105 | 28.618 | 1149.785 | 24.60141 | 2703.59441 | 24.60141 | 2593.33566
24.63487 | 6794 | 28.653 | 985.0775 | 24.62767 | 3182.03963 | 24.62767 | 3367.78089 | 28.651 | 1166.506 | 24.62767 | 3110.19114 | 24.62767 | 2956.61538
24.66113 | 7824 | 28.686 | 947.8971 | 24.65393 | 3722.18415 | 24.65393 | 3980.21212 | 28.684 | 1166.987 | 24.65393 | 3644.65501 | 24.65393 | 3445.23776
24.6874 | 9653 | 28.719 | 1001.906 | 24.6802 | 4485.98368 | 24.6802 | 4806.31702 | 28.717 | 1157.355 | 24.6802 | 4444.3986 | 24.6802 | 4117.99301
24.71366 | 11948 | 28.752 | 1032.687 | 24.70646 | 5530.01399 | 24.70646 | 5953.95571 | 28.75 | 1183.462 | 24.70646 | 5586.20047 | 24.70646 | 5039.51282
24.73992 | 15196 | 28.785 | 976.4283 | 24.73272 | 7180.19814 | 24.73272 | 7678.40793 | 28.783 | 1211.23 | 24.73272 | 7259.30303 | 24.73272 | 6456.34732
24.76618 | 19200 | 28.818 | 963.4709 | 24.75898 | 9680.51981 | 24.75898 | 10373.65967 | 28.816 | 1227.337 | 24.75898 | 9808.51049 | 24.75898 | 8590.15385
24.79244 | 25008 | 28.851 | 950.048 | 24.78524 | 13636.16317 | 24.78524 | 14590.94406 | 28.849 | 1191.873 | 24.78524 | 13424.21212 | 24.78524 | 12037.74126
24.8187 | 32670 | 28.884 | 941.7613 | 24.8115 | 18967.89977 | 24.8115 | 20470.95338 | 28.882 | 1150.714 | 24.8115 | 17884.23543 | 24.8115 | 16673.25874
24.84496 | 41792 | 28.917 | 925.4882 | 24.83776 | 24533.57343 | 24.83776 | 27085.41259 | 28.915 | 1088.204 | 24.83776 | 22159.65268 | 24.83776 | 21659.83683
24.87122 | 50605 | 28.95 | 916.5465 | 24.86402 | 29338.48485 | 24.86402 | 32997.2331 | 28.948 | 1096.086 | 24.86402 | 25591.15385 | 24.86402 | 26136.20047
24.89748 | 55517 | 28.983 | 924.7615 | 24.89028 | 32349.18881 | 24.89028 | 37087.67133 | 28.981 | 1134.924 | 24.89028 | 27354.01632 | 24.89028 | 29118.61538
24.92374 | 52179 | 29.016 | 903.5059 | 24.91654 | 32762.02564 | 24.91654 | 38297.85082 | 29.014 | 1107.762 | 24.91654 | 26949.58275 | 24.91654 | 29905.86247
24.95 | 43061 | 29.049 | 904.996 | 24.9428 | 30490.81352 | 24.9428 | 36289.81585 | 29.047 | 1078.746 | 24.9428 | 24504.85315 | 24.9428 | 28276.73427
24.97626 | 33911 | 29.082 | 931.2822 | 24.96906 | 25944.29604 | 24.96906 | 31512.68765 | 29.08 | 1033.077 | 24.96906 | 20434.18881 | 24.96906 | 24570.6317
25.00252 | 24611 | 29.115 | 902.8353 | 24.99532 | 20148.62704 | 24.99532 | 24925.96503 | 29.113 | 1069.885 | 24.99532 | 15612.16783 | 24.99532 | 19524.49184
25.02878 | 17353 | 29.148 | 922.0993 | 25.02158 | 14247.61772 | 25.02158 | 17979.33566 | 29.146 | 1149.867 | 25.02158 | 11102.26573 | 25.02158 | 14225.55245
25.05504 | 12777 | 29.181 | 894.427 | 25.04784 | 9588.50583 | 25.04784 | 12126.62704 | 29.179 | 1125.661 | 25.04784 | 7636.62005 | 25.04784 | 9903.89977
25.0813 | 10021 | 29.214 | 883.269 | 25.0741 | 6533.80653 | 25.0741 | 8119.85315 | 29.212 | 1112.532 | 25.0741 | 5399.59907 | 25.0741 | 6875.27273
25.10756 | 8188 | 29.247 | 872.8076 | 25.10036 | 4643.60839 | 25.10036 | 5699.26107 | 29.245 | 1090.908 | 25.10036 | 3995.01632 | 25.10036 | 4931.669
25.13382 | 6858 | 29.28 | 839.5471 | 25.12662 | 3728.73893 | 25.12662 | 4363.24476 | 29.278 | 1092.823 | 25.12662 | 3352.90909 | 25.12662 | 3920.19347
25.16009 | 5955 | 29.313 | 871.7189 | 25.15289 | 3320.97203 | 25.15289 | 3800.95338 | 29.311 | 1047.163 | 25.15289 | 3068.73427 | 25.15289 | 3412.53147
25.18635 | 5512 | 29.346 | 845.015 | 25.17915 | 3058.55012 | 25.17915 | 3442.72494 | 29.344 | 1032.511 | 25.17915 | 2849.53846 | 25.17915 | 3106.15152
25.21261 | 5131 | 29.379 | 847.9837 | 25.20541 | 2950.65734 | 25.20541 | 3189.8042 | 29.377 | 1063.997 | 25.20541 | 2734.46853 | 25.20541 | 2917.6993
25.23887 | 5225 | 29.412 | 862.3396 | 25.23167 | 2920.53846 | 25.23167 | 3045.41725 | 29.41 | 1039.717 | 25.23167 | 2649.87879 | 25.23167 | 2822.25874
25.26513 | 5245 | 29.445 | 850.6727 | 25.25793 | 2914.73893 | 25.25793 | 2953.71096 | 29.443 | 1014.706 | 25.25793 | 2608.68298 | 25.25793 | 2713.52681
25.29139 | 5127 | 29.478 | 848.3153 | 25.28419 | 2881.96737 | 25.28419 | 2884.64802 | 29.476 | 1000.994 | 25.28419 | 2569.24242 | 25.28419 | 2648.44522
25.31765 | 5102 | 29.511 | 819.9716 | 25.31045 | 2808.00699 | 25.31045 | 2783.22378 | 29.509 | 1009.333 | 25.31045 | 2472.78322 | 25.31045 | 2557.80653
25.34391 | 4548 | 29.544 | 812.7202 | 25.33671 | 2649.86014 | 25.33671 | 2627.07459 | 29.542 | 1015.336 | 25.33671 | 2323.1958 | 25.33671 | 2428.40793
25.37017 | 4014 | 29.577 | 858.4838 | 25.36297 | 2422.62238 | 25.36297 | 2443.85781 | 29.575 | 1023.675 | 25.36297 | 2131.05594 | 25.36297 | 2266.64802
25.39643 | 3632 | 29.61 | 893.9072 | 25.38923 | 2176.70862 | 25.38923 | 2211.41259 | 29.608 | 1038.01 | 25.38923 | 1944.59207 | 25.38923 | 2078.42657
25.42269 | 3266 | 29.643 | 880.7795 | 25.41549 | 1925.62704 | 25.41549 | 1992.26807 | 29.641 | 1039.655 | 25.41549 | 1759.13986 | 25.41549 | 1873.5338
25.44895 | 3108 | 29.676 | 911.0529 | 25.44175 | 1733.37063 | 25.44175 | 1822.03497 | 29.674 | 1041.721 | 25.44175 | 1607.2634 | 25.44175 | 1701.75991
25.47521 | 3058 | 29.709 | 926.3966 | 25.46801 | 1615.87879 | 25.46801 | 1705.58275 | 29.707 | 1107.271 | 25.46801 | 1519.41958 | 25.46801 | 1583.79021
25.50147 | 2944 | 29.742 | 942.4036 | 25.49427 | 1561.05361 | 25.49427 | 1634.21212 | 29.74 | 1171.163 | 25.49427 | 1475.26807 | 25.49427 | 1527.55012
25.52773 | 3021 | 29.775 | 985.1094 | 25.52053 | 1530.52214 | 25.52053 | 1613.24709 | 29.773 | 1133.418 | 25.52053 | 1457.01399 | 25.52053 | 1500.4662
25.55399 | 2967 | 29.808 | 1050.988 | 25.54679 | 1530.27506 | 25.54679 | 1603.3007 | 29.806 | 1193.076 | 25.54679 | 1477.60839 | 25.54679 | 1516.78555
25.58025 | 3024 | 29.841 | 1076.991 | 25.57305 | 1540.71562 | 25.57305 | 1616.89744 | 29.839 | 1299.96 | 25.57305 | 1495.20513 | 25.57305 | 1522.89277
25.60652 | 3088 | 29.874 | 1140.766 | 25.59932 | 1530.12121 | 25.59932 | 1634.65501 | 29.872 | 1379.694 | 25.59932 | 1489.06294 | 25.59932 | 1544.98368
25.63278 | 3093 | 29.907 | 1179.155 | 25.62558 | 1528.25874 | 25.62558 | 1629.5338 | 29.905 | 1408.63 | 25.62558 | 1480.08625 | 25.62558 | 1539.93473
25.65904 | 3108 | 29.94 | 1163.405 | 25.65184 | 1523.12354 | 25.65184 | 1596.79487 | 29.938 | 1381.316 | 25.65184 | 1475.72494 | 25.65184 | 1513.01399
25.6853 | 2906 | 29.973 | 1179.879 | 25.6781 | 1495.24476 | 25.6781 | 1550.62471 | 29.971 | 1472.641 | 25.6781 | 1441.15152 | 25.6781 | 1468.79021
25.71156 | 2764 | 30.006 | 1223.211 | 25.70436 | 1472.65501 | 25.70436 | 1506.54312 | 30.004 | 1590.031 | 25.70436 | 1382.36364 | 25.70436 | 1424.79254
25.73782 | 2673 |  |  | 25.73062 | 1417.53147 | 25.73062 | 1439.12121 |  |  | 25.73062 | 1312.3007 | 25.73062 | 1366.47786
25.76408 | 2672 |  |  | 25.75688 | 1361.68765 | 25.75688 | 1367.26573 |  |  | 25.75688 | 1258.39161 | 25.75688 | 1321.10256
25.79034 | 2443 |  |  | 25.78314 | 1297.662 | 25.78314 | 1298.91608 |  |  | 25.78314 | 1180.97669 | 25.78314 | 1265.8648
25.8166 | 2416 |  |  | 25.8094 | 1255.28671 | 25.8094 | 1237.92308 |  |  | 25.8094 | 1143.08625 | 25.8094 | 1211.50583
25.84286 | 2365 |  |  | 25.83566 | 1221.71562 | 25.83566 | 1210.50816 |  |  | 25.83566 | 1113.51981 | 25.83566 | 1165.43823
25.86912 | 2426 |  |  | 25.86192 | 1202.28671 | 25.86192 | 1190.84382 |  |  | 25.86192 | 1082.74359 | 25.86192 | 1152.22611
25.89538 | 2473 |  |  | 25.88818 | 1190.0303 | 25.88818 | 1164.34499 |  |  | 25.88818 | 1076.37063 | 25.88818 | 1123.4965
25.92164 | 2366 |  |  | 25.91444 | 1170.46154 | 25.91444 | 1149.65967 |  |  | 25.91444 | 1080.662 | 25.91444 | 1107.01399
25.9479 | 2392 |  |  | 25.9407 | 1159.60373 | 25.9407 | 1145.91375 |  |  | 25.9407 | 1076.22844 | 25.9407 | 1118.86247
25.97416 | 2414 |  |  | 25.96696 | 1154.82751 | 25.96696 | 1142.4662 |  |  | 25.96696 | 1082.00233 | 25.96696 | 1124.07925
26.00042 | 2516 |  |  | 25.99322 | 1156.1655 | 25.99322 | 1138.39627 |  |  | 25.99322 | 1102.85548 | 25.99322 | 1141.6317
26.02668 | 2477 |  |  | 26.01948 | 1156.07226 | 26.01948 | 1146.80186 |  |  | 26.01948 | 1129.75058 | 26.01948 | 1155.01865
26.05294 | 2521 |  |  | 26.04574 | 1162.08858 | 26.04574 | 1150.07692 |  |  | 26.04574 | 1143.75524 | 26.04574 | 1157.9324
26.07921 | 2554 |  |  | 26.07201 | 1183.55012 | 26.07201 | 1155.97436 |  |  | 26.07201 | 1157.69231 | 26.07201 | 1159.74592
26.10547 | 2604 |  |  | 26.09827 | 1186.99534 | 26.09827 | 1175.94406 |  |  | 26.09827 | 1175.83217 | 26.09827 | 1172.78555
26.13173 | 2521 |  |  | 26.12453 | 1207.98135 | 26.12453 | 1189.46853 |  |  | 26.12453 | 1192.13054 | 26.12453 | 1194.02797
26.15799 | 2595 |  |  | 26.15079 | 1237.15618 | 26.15079 | 1203.00233 |  |  | 26.15079 | 1210.04429 | 26.15079 | 1203.64336
26.18425 | 2761 |  |  | 26.17705 | 1263.84382 | 26.17705 | 1230.02797 |  |  | 26.17705 | 1215.26807 | 26.17705 | 1222.02564
26.21051 | 2787 |  |  | 26.20331 | 1296.338 | 26.20331 | 1271.42657 |  |  | 26.20331 | 1247.77622 | 26.20331 | 1251.1352
26.23677 | 2836 |  |  | 26.22957 | 1343.40326 | 26.22957 | 1309.28438 |  |  | 26.22957 | 1290.47319 | 26.22957 | 1298.02797
26.26303 | 3024 |  |  | 26.25583 | 1400.87413 | 26.25583 | 1351.43124 |  |  | 26.25583 | 1346.11655 | 26.25583 | 1355.65501
26.28929 | 3209 |  |  | 26.28209 | 1448.24009 | 26.28209 | 1406.06527 |  |  | 26.28209 | 1418.98368 | 26.28209 | 1417.10023
26.31555 | 3305 |  |  | 26.30835 | 1499.88112 | 26.30835 | 1460.0676 |  |  | 26.30835 | 1489.04429 | 26.30835 | 1489.88811
26.34181 | 3509 |  |  | 26.33461 | 1559.80186 | 26.33461 | 1530.94639 |  |  | 26.33461 | 1579.18415 | 26.33461 | 1570.4965
26.36807 | 3590 |  |  | 26.36087 | 1631.92774 | 26.36087 | 1597.17949 |  |  | 26.36087 | 1640.55944 | 26.36087 | 1642.45221
26.39433 | 3823 |  |  | 26.38713 | 1710.49184 | 26.38713 | 1653.78089 |  |  | 26.38713 | 1696.22378 | 26.38713 | 1712.76923
26.42059 | 3816 |  |  | 26.41339 | 1777.24476 | 26.41339 | 1700.42657 |  |  | 26.41339 | 1716.62704 | 26.41339 | 1761.17249
26.44685 | 3891 |  |  | 26.43965 | 1822.07459 | 26.43965 | 1722.02098 |  |  | 26.43965 | 1729.83916 | 26.43965 | 1801.87179
26.47311 | 3889 |  |  | 26.46591 | 1866.63869 | 26.46591 | 1761.29371 |  |  | 26.46591 | 1775.60606 | 26.46591 | 1847.44289
26.49937 | 4014 |  |  | 26.49217 | 1965.25408 | 26.49217 | 1814.36364 |  |  | 26.49217 | 1866.65734 | 26.49217 | 1957.52448
26.52563 | 4346 |  |  | 26.51843 | 2174.92774 | 26.51843 | 1969.23077 |  |  | 26.51843 | 2101.92541 | 26.51843 | 2167.96037
26.5519 | 4863 |  |  | 26.5447 | 2563.74126 | 26.5447 | 2369.29371 |  |  | 26.5447 | 2435.27273 | 26.5447 | 2549.51049
26.57816 | 5904 |  |  | 26.57096 | 2993.94872 | 26.57096 | 2825.50583 |  |  | 26.57096 | 2769.60839 | 26.57096 | 2946.19814
26.60442 | 6983 |  |  | 26.59722 | 3375.46154 | 26.59722 | 3260.08392 |  |  | 26.59722 | 3046.25874 | 26.59722 | 3289.59207
26.63068 | 7599 |  |  | 26.62348 | 3664.91142 | 26.62348 | 3606.41026 |  |  | 26.62348 | 3180.23543 | 26.62348 | 3507.38462
26.65694 | 6874 |  |  | 26.64974 | 3731.12587 | 26.64974 | 3766.28438 |  |  | 26.64974 | 3138.32634 | 26.64974 | 3550.99767
26.6832 | 5661 |  |  | 26.676 | 3562.68998 | 26.676 | 3682.31235 |  |  | 26.676 | 2908.11189 | 26.676 | 3385.78322
26.70946 | 4912 |  |  | 26.70226 | 3177.95571 | 26.70226 | 3370.31935 |  |  | 26.70226 | 2560.78089 | 26.70226 | 3040.19814
26.73572 | 4047 |  |  | 26.72852 | 2683.71562 | 26.72852 | 2915.91375 |  |  | 26.72852 | 2159.94172 | 26.72852 | 2609.79953
26.76198 | 3372 |  |  | 26.75478 | 2228.59441 | 26.75478 | 2401.61772 |  |  | 26.75478 | 1817.72727 | 26.75478 | 2176.90909
26.78824 | 3153 |  |  | 26.78104 | 1889.64103 | 26.78104 | 2000.48718 |  |  | 26.78104 | 1611.25874 | 26.78104 | 1873.77855
26.8145 | 3186 |  |  | 26.8073 | 1714.59441 | 26.8073 | 1806.83916 |  |  | 26.8073 | 1493.30303 | 26.8073 | 1735.82517
26.84076 | 3077 |  |  | 26.83356 | 1618.5711 | 26.83356 | 1665.75758 |  |  | 26.83356 | 1437.39394 | 26.83356 | 1642.17016
26.86702 | 3195 |  |  | 26.85982 | 1581.60606 | 26.85982 | 1601.10723 |  |  | 26.85982 | 1426.15385 | 26.85982 | 1607.0373
26.89328 | 3143 |  |  | 26.88608 | 1582.48252 | 26.88608 | 1605.40559 |  |  | 26.88608 | 1426.9324 | 26.88608 | 1601.55944
26.91954 | 3117 |  |  | 26.91234 | 1560.24709 | 26.91234 | 1577.00466 |  |  | 26.91234 | 1389.62238 | 26.91234 | 1576.22611
26.9458 | 2978 |  |  | 26.9386 | 1537.41725 | 26.9386 | 1537.06993 |  |  | 26.9386 | 1355.34965 | 26.9386 | 1535.97436
26.97206 | 2959 |  |  | 26.96486 | 1500.5338 | 26.96486 | 1498.68065 |  |  | 26.96486 | 1335.93007 | 26.96486 | 1480.05828
26.99832 | 2991 |  |  | 26.99112 | 1506.00699 | 26.99112 | 1492.28904 |  |  | 26.99112 | 1334 | 26.99112 | 1470.669
27.02459 | 2974 |  |  | 27.01739 | 1511.95571 | 27.01739 | 1506.70396 |  |  | 27.01739 | 1344.89744 | 27.01739 | 1460.02564
27.05085 | 3069 |  |  | 27.04365 | 1510.65268 | 27.04365 | 1529.71562 |  |  | 27.04365 | 1332.17483 | 27.04365 | 1452.99068
27.07711 | 3055 |  |  | 27.06991 | 1607.04662 | 27.06991 | 1531.12121 |  |  | 27.06991 | 1301.21911 | 27.06991 | 1439.37296
27.10337 | 2989 |  |  | 27.09617 | 1645.24942 | 27.09617 | 1508.4965 |  |  | 27.09617 | 1275.64569 | 27.09617 | 1409.27739
27.12963 | 2795 |  |  | 27.12243 | 1663.83916 | 27.12243 | 1455.57809 |  |  | 27.12243 | 1225.16783 | 27.12243 | 1361.6014
27.15589 | 2757 |  |  | 27.14869 | 1652.93706 | 27.14869 | 1364.29138 |  |  | 27.14869 | 1150.44522 | 27.14869 | 1282.65268
27.18215 | 2407 |  |  | 27.17495 | 1583.98601 | 27.17495 | 1237.22844 |  |  | 27.17495 | 1060.15618 | 27.17495 | 1171.15851
27.20841 | 2149 |  |  | 27.20121 | 1479.5338 | 27.20121 | 1106.07459 |  |  | 27.20121 | 976.82051 | 27.20121 | 1077.29138
27.23467 | 2090 |  |  | 27.22747 | 1343.72028 | 27.22747 | 998.51515 |  |  | 27.22747 | 926.97902 | 27.22747 | 973.96037
27.26093 | 2008 |  |  | 27.25373 | 1199.95105 | 27.25373 | 936.28671 |  |  | 27.25373 | 901.96503 | 27.25373 | 915.99301
27.28719 | 2058 |  |  | 27.27999 | 1047.51282 | 27.27999 | 903.67133 |  |  | 27.27999 | 894.73193 | 27.27999 | 883.0676
27.31345 | 1986 |  |  | 27.30625 | 963.86247 | 27.30625 | 896.64569 |  |  | 27.30625 | 905.30536 | 27.30625 | 873.82984
27.33971 | 2122 |  |  | 27.33251 | 1007.29371 | 27.33251 | 918.06527 |  |  | 27.33251 | 940.37529 | 27.33251 | 913.79254
27.36597 | 2343 |  |  | 27.35877 | 1033.13986 | 27.35877 | 996.05828 |  |  | 27.35877 | 1027.65734 | 27.35877 | 996.27273
27.39223 | 2447 |  |  | 27.38503 | 1169.4359 | 27.38503 | 1113.93473 |  |  | 27.38503 | 1134.25408 | 27.38503 | 1142.38928
27.41849 | 2703 |  |  | 27.41129 | 1333.43357 | 27.41129 | 1264.0373 |  |  | 27.41129 | 1262.84848 | 27.41129 | 1293.46154
27.44475 | 3022 |  |  | 27.43755 | 1505.2028 | 27.43755 | 1457.42657 |  |  | 27.43755 | 1379.89044 | 27.43755 | 1452.30769
27.47102 | 3235 |  |  | 27.46382 | 1664.87179 | 27.46382 | 1622.75758 |  |  | 27.46382 | 1473.08159 | 27.46382 | 1616.57343
27.49728 | 3365 |  |  | 27.49008 | 1751.71562 | 27.49008 | 1761.71329 |  |  | 27.49008 | 1514.30769 | 27.49008 | 1711.94872
27.52354 | 3255 |  |  | 27.51634 | 1749.338 | 27.51634 | 1812.31235 |  |  | 27.51634 | 1478.59907 | 27.51634 | 1723.22844
27.5498 | 2948 |  |  | 27.5426 | 1647.18881 | 27.5426 | 1763.1655 |  |  | 27.5426 | 1384.8042 | 27.5426 | 1650.35897
27.57606 | 2598 |  |  | 27.56886 | 1464.2634 | 27.56886 | 1619.94406 |  |  | 27.56886 | 1243.70629 | 27.56886 | 1502.4289
27.60232 | 2224 |  |  | 27.59512 | 1254.86713 | 27.59512 | 1417.62471 |  |  | 27.59512 | 1087.24009 | 27.59512 | 1313.669
27.62858 | 1929 |  |  | 27.62138 | 1050.88112 | 27.62138 | 1202.34965 |  |  | 27.62138 | 935.78089 | 27.62138 | 1114.27273
27.65484 | 1707 |  |  | 27.64764 | 896.5641 | 27.64764 | 992.27506 |  |  | 27.64764 | 819.35198 | 27.64764 | 950.58275
27.6811 | 1634 |  |  | 27.6739 | 772.46387 | 27.6739 | 836.94872 |  |  | 27.6739 | 746.38928 | 27.6739 | 811.06993
27.70736 | 1580 |  |  | 27.70016 | 720.70629 | 27.70016 | 742.53613 |  |  | 27.70016 | 707.34033 | 27.70016 | 731.06993
27.73362 | 1555 |  |  | 27.72642 | 704.91142 | 27.72642 | 681.62471 |  |  | 27.72642 | 695.55478 | 27.72642 | 711.30303
27.75988 | 1498 |  |  | 27.75268 | 704.19814 | 27.75268 | 676.15152 |  |  | 27.75268 | 694.93939 | 27.75268 | 705.669
27.78614 | 1619 |  |  | 27.77894 | 718.90909 | 27.77894 | 673.9627 |  |  | 27.77894 | 703.62005 | 27.77894 | 706.92774
27.8124 | 1626 |  |  | 27.8052 | 722.80886 | 27.8052 | 674.86014 |  |  | 27.8052 | 712.79254 | 27.8052 | 714.18881
27.83866 | 1563 |  |  | 27.83146 | 713.35664 | 27.83146 | 688.0373 |  |  | 27.83146 | 719.15385 | 27.83146 | 719.68998
27.86492 | 1562 |  |  | 27.85772 | 714.59907 | 27.85772 | 698.40326 |  |  | 27.85772 | 728.16317 | 27.85772 | 717.10256
27.89118 | 1590 |  |  | 27.88398 | 710.76923 | 27.88398 | 704.07459 |  |  | 27.88398 | 719.99301 | 27.88398 | 718.54545
27.91744 | 1534 |  |  | 27.91024 | 704.38228 | 27.91024 | 704.10023 |  |  | 27.91024 | 709.82517 | 27.91024 | 706.77389
27.94371 | 1473 |  |  | 27.93651 | 693.74359 | 27.93651 | 706.24009 |  |  | 27.93651 | 709.12821 | 27.93651 | 705.91841
27.96997 | 1496 |  |  | 27.96277 | 676.19347 | 27.96277 | 702.15385 |  |  | 27.96277 | 700.95105 | 27.96277 | 700.73427
27.99623 | 1483 |  |  | 27.98903 | 676.00932 | 27.98903 | 700.65035 |  |  | 27.98903 | 686.0373 | 27.98903 | 694.99767
28.02249 | 1468 |  |  | 28.01529 | 683.95571 | 28.01529 | 702.77855 |  |  | 28.01529 | 673.9021 | 28.01529 | 697.9627
28.04875 | 1521 |  |  | 28.04155 | 696.87879 | 28.04155 | 686.17483 |  |  | 28.04155 | 664.52448 | 28.04155 | 695.34499
28.07501 | 1491 |  |  | 28.06781 | 711.80186 | 28.06781 | 664.97436 |  |  | 28.06781 | 665.92774 | 28.06781 | 696.36597
28.10127 | 1490 |  |  | 28.09407 | 719.78788 | 28.09407 | 670.38695 |  |  | 28.09407 | 669.49883 | 28.09407 | 693.27273
28.12753 | 1569 |  |  | 28.12033 | 732.2634 | 28.12033 | 673.37529 |  |  | 28.12033 | 682.00466 | 28.12033 | 685.62704
28.15379 | 1600 |  |  | 28.14659 | 743.25874 | 28.14659 | 678.4289 |  |  | 28.14659 | 703.43357 | 28.14659 | 690.10956
28.18005 | 1581 |  |  | 28.17285 | 743.57343 | 28.17285 | 681.20513 |  |  | 28.17285 | 724.30303 | 28.17285 | 698.41259
28.20631 | 1625 |  |  | 28.19911 | 753.54312 | 28.19911 | 702.5035 |  |  | 28.19911 | 755.34732 | 28.19911 | 711.73427
28.23257 | 1672 |  |  | 28.22537 | 758.58741 | 28.22537 | 721.37296 |  |  | 28.22537 | 773.79021 | 28.22537 | 719.65967
28.25883 | 1707 |  |  | 28.25163 | 773.29604 | 28.25163 | 753.55012 |  |  | 28.25163 | 781.99534 | 28.25163 | 729.22145
28.28509 | 1688 |  |  | 28.27789 | 777.77389 | 28.27789 | 769.31469 |  |  | 28.27789 | 779.02797 | 28.27789 | 745.81585
28.31135 | 1741 |  |  | 28.30415 | 789.27972 | 28.30415 | 778.9324 |  |  | 28.30415 | 778.27506 | 28.30415 | 741.51748
28.33761 | 1694 |  |  | 28.33041 | 798.39161 | 28.33041 | 770.82517 |  |  | 28.33041 | 776.46154 | 28.33041 | 745.9627
28.36387 | 1732 |  |  | 28.35667 | 795.35431 | 28.35667 | 772.84848 |  |  | 28.35667 | 763.90676 | 28.35667 | 746.85548
28.39013 | 1692 |  |  | 28.38293 | 782.55012 | 28.38293 | 756.05361 |  |  | 28.38293 | 755.65035 | 28.38293 | 737.22611
28.4164 | 1691 |  |  | 28.4092 | 772.82984 | 28.4092 | 744.05361 |  |  | 28.4092 | 750.89277 | 28.4092 | 734.01166
28.44266 | 1575 |  |  | 28.43546 | 752.9627 | 28.43546 | 722.53613 |  |  | 28.43546 | 744.26807 | 28.43546 | 742.67599
28.46892 | 1614 |  |  | 28.46172 | 749.64336 | 28.46172 | 719.10723 |  |  | 28.46172 | 729.27273 | 28.46172 | 741.2704
28.49518 | 1599 |  |  | 28.48798 | 746.31702 | 28.48798 | 706.42657 |  |  | 28.48798 | 719.29837 | 28.48798 | 747.75291
28.52144 | 1612 |  |  | 28.51424 | 749.82051 | 28.51424 | 720.31002 |  |  | 28.51424 | 716.38695 | 28.51424 | 748.64569
28.5477 | 1641 |  |  | 28.5405 | 754.22145 | 28.5405 | 726.662 |  |  | 28.5405 | 720.62471 | 28.5405 | 756.6014
28.57396 | 1724 |  |  | 28.56676 | 776.13287 | 28.56676 | 746.37995 |  |  | 28.56676 | 733.83217 | 28.56676 | 753.16084
28.60022 | 1715 |  |  | 28.59302 | 793.44056 | 28.59302 | 758.5338 |  |  | 28.59302 | 749.1352 | 28.59302 | 765.51049
28.62648 | 1762 |  |  | 28.61928 | 812.58042 | 28.61928 | 780.74825 |  |  | 28.61928 | 769.89744 | 28.61928 | 781.68765
28.65274 | 1797 |  |  | 28.64554 | 832.65501 | 28.64554 | 800.43823 |  |  | 28.64554 | 789.40793 | 28.64554 | 789.6317
28.679 | 1721 |  |  | 28.6718 | 851.95105 | 28.6718 | 820.67133 |  |  | 28.6718 | 806.07925 | 28.6718 | 799.00699
28.70526 | 1748 |  |  | 28.69806 | 865.81352 | 28.69806 | 825.21445 |  |  | 28.69806 | 813.35198 | 28.69806 | 813.40559
28.73152 | 1858 |  |  | 28.72432 | 863.04429 | 28.72432 | 833.35431 |  |  | 28.72432 | 811.08159 | 28.72432 | 819.45455
28.75778 | 1824 |  |  | 28.75058 | 857.67832 | 28.75058 | 817.9697 |  |  | 28.75058 | 808.64103 | 28.75058 | 824.13986
28.78404 | 1803 |  |  | 28.77684 | 851.45688 | 28.77684 | 808.32634 |  |  | 28.77684 | 803.18182 | 28.77684 | 819.3986
28.8103 | 1784 |  |  | 28.8031 | 831.32634 | 28.8031 | 793.36364 |  |  | 28.8031 | 789.13287 | 28.8031 | 807.97203
28.83656 | 1721 |  |  | 28.82936 | 806.11189 | 28.82936 | 766.38462 |  |  | 28.82936 | 764.61772 | 28.82936 | 779.17016
28.86283 | 1705 |  |  | 28.85563 | 779.3986 | 28.85563 | 736.65268 |  |  | 28.85563 | 738.80653 | 28.85563 | 760.47319
28.88909 | 1677 |  |  | 28.88189 | 764.24476 | 28.88189 | 710.35198 |  |  | 28.88189 | 720.93706 | 28.88189 | 730.01632
28.91535 | 1710 |  |  | 28.90815 | 754.01399 | 28.90815 | 688.49184 |  |  | 28.90815 | 699.81352 | 28.90815 | 700.05594
28.94161 | 1516 |  |  | 28.93441 | 735.13287 | 28.93441 | 676.10723 |  |  | 28.93441 | 677.88578 | 28.93441 | 693.00466
28.96787 | 1615 |  |  | 28.96067 | 720.3007 | 28.96067 | 662.92541 |  |  | 28.96067 | 666.16783 | 28.96067 | 684.52214
28.99413 | 1478 |  |  | 28.98693 | 693.47786 | 28.98693 | 653.70629 |  |  | 28.98693 | 653.99301 | 28.98693 | 676.34033
29.02039 | 1630 |  |  | 29.01319 | 704.16317 | 29.01319 | 642.68765 |  |  | 29.01319 | 648.1958 | 29.01319 | 685.24709
29.04665 | 1593 |  |  | 29.03945 | 703.5711 | 29.03945 | 650.99534 |  |  | 29.03945 | 654.62937 | 29.03945 | 699.51049
29.07291 | 1576 |  |  | 29.06571 | 710.80186 | 29.06571 | 667 |  |  | 29.06571 | 664.96037 | 29.06571 | 718.24942
29.09917 | 1617 |  |  | 29.09197 | 713.45455 | 29.09197 | 674.08392 |  |  | 29.09197 | 673.5338 | 29.09197 | 740.41958
29.12543 | 1661 |  |  | 29.11823 | 724.30769 | 29.11823 | 687.8648 |  |  | 29.11823 | 691.50117 | 29.11823 | 750.40093
29.15169 | 1673 |  |  | 29.14449 | 733.48252 | 29.14449 | 695.6317 |  |  | 29.14449 | 707.37762 | 29.14449 | 740.75058
29.17795 | 1650 |  |  | 29.17075 | 730.8951 | 29.17075 | 690.7972 |  |  | 29.17075 | 714.92308 | 29.17075 | 731.59674
29.20421 | 1444 |  |  | 29.19701 | 707.26807 | 29.19701 | 686.41725 |  |  | 29.19701 | 704.00466 | 29.19701 | 720.44522
29.23047 | 1569 |  |  | 29.22327 | 681.12587 | 29.22327 | 664.59207 |  |  | 29.22327 | 697.75058 | 29.22327 | 691.40559
29.25673 | 1420 |  |  | 29.24953 | 659.54079 | 29.24953 | 645.82517 |  |  | 29.24953 | 669.45221 | 29.24953 | 672.02797
29.28299 | 1398 |  |  | 29.27579 | 641.99301 | 29.27579 | 628.75758 |  |  | 29.27579 | 645.39394 | 29.27579 | 651.10956
29.30925 | 1359 |  |  | 29.30205 | 622.72727 | 29.30205 | 609.40093 |  |  | 29.30205 | 625.51282 | 29.30205 | 639.08392
29.33552 | 1250 |  |  | 29.32832 | 619.78322 | 29.32832 | 605.74592 |  |  | 29.32832 | 611.91375 | 29.32832 | 631.39394
29.36178 | 1400 |  |  | 29.35458 | 616.71096 | 29.35458 | 609.09324 |  |  | 29.35458 | 599.60373 | 29.35458 | 628.13753
29.38804 | 1367 |  |  | 29.38084 | 633.61072 | 29.38084 | 615.41492 |  |  | 29.38084 | 601.76923 | 29.38084 | 627.08159
29.4143 | 1357 |  |  | 29.4071 | 645.80186 | 29.4071 | 623.59441 |  |  | 29.4071 | 607.04662 | 29.4071 | 629.73427
29.44056 | 1373 |  |  | 29.43336 | 660.09324 | 29.43336 | 623.12121 |  |  | 29.43336 | 614.20047 | 29.43336 | 629.42191
29.46682 | 1376 |  |  | 29.45962 | 662.89277 | 29.45962 | 626.14452 |  |  | 29.45962 | 615.02098 | 29.45962 | 629.14452
29.49308 | 1348 |  |  | 29.48588 | 667.45688 | 29.48588 | 629.47552 |  |  | 29.48588 | 624.25874 | 29.48588 | 638.87879
29.51934 | 1382 |  |  | 29.51214 | 672.06527 | 29.51214 | 637.32867 |  |  | 29.51214 | 628.53613 | 29.51214 | 640.42657
29.5456 | 1425 |  |  | 29.5384 | 669.36131 | 29.5384 | 637.1049 |  |  | 29.5384 | 641.2331 | 29.5384 | 644.95338
29.57186 | 1374 |  |  | 29.56466 | 664.82051 | 29.56466 | 637.44056 |  |  | 29.56466 | 657.46853 | 29.56466 | 648.32401
29.59812 | 1458 |  |  | 29.59092 | 668.53846 | 29.59092 | 649.04196 |  |  | 29.59092 | 670.87646 | 29.59092 | 650.11422
29.62438 | 1526 |  |  | 29.61718 | 696.34499 | 29.61718 | 664.55245 |  |  | 29.61718 | 681.51282 | 29.61718 | 663.12354
29.65064 | 1541 |  |  | 29.64344 | 738.6014 | 29.64344 | 686.5641 |  |  | 29.64344 | 705.05828 | 29.64344 | 684.80886
29.6769 | 1541 |  |  | 29.6697 | 775.37762 | 29.6697 | 721.28671 |  |  | 29.6697 | 739.75291 | 29.6697 | 725.36131
29.70316 | 1679 |  |  | 29.69596 | 825.71795 | 29.69596 | 756.15385 |  |  | 29.69596 | 776.49184 | 29.69596 | 764.55711
29.72942 | 1743 |  |  | 29.72222 | 899.0303 | 29.72222 | 804.76457 |  |  | 29.72222 | 823.32401 | 29.72222 | 817.61772
29.75568 | 1928 |  |  | 29.74848 | 978.70862 | 29.74848 | 874.88112 |  |  | 29.74848 | 880.14452 | 29.74848 | 870.50117
29.78194 | 2162 |  |  | 29.77474 | 1053.55711 | 29.77474 | 940.81352 |  |  | 29.77474 | 950.1352 | 29.77474 | 925.67599
29.80821 | 2229 |  |  | 29.80101 | 1125.00699 | 29.80101 | 1001.71096 |  |  | 29.80101 | 1005.28671 | 29.80101 | 985.02331
29.83447 | 2262 |  |  | 29.82727 | 1177.38462 | 29.82727 | 1050.93939 |  |  | 29.82727 | 1060.10723 | 29.82727 | 1008.5338
29.86073 | 2405 |  |  | 29.85353 | 1235.16084 | 29.85353 | 1093.68765 |  |  | 29.85353 | 1114.91375 | 29.85353 | 1044.14918
29.88699 | 2489 |  |  | 29.87979 | 1315.48019 | 29.87979 | 1144.37995 |  |  | 29.87979 | 1177.72261 | 29.87979 | 1085.92075
29.91325 | 2502 |  |  | 29.90605 | 1412.54779 | 29.90605 | 1228.62937 |  |  | 29.90605 | 1252.42191 | 29.90605 | 1160.1049
29.93951 | 2712 |  |  | 29.93231 | 1524.61072 | 29.93231 | 1308.38228 |  |  | 29.93231 | 1337.86247 | 29.93231 | 1259.88345
29.96577 | 2829 |  |  | 29.95857 | 1608.59674 | 29.95857 | 1373.11655 |  |  | 29.95857 | 1395.76224 | 29.95857 | 1329.68065
29.99203 | 2989 |  |  | 29.98483 | 1677.8648 | 29.98483 | 1411.25175 |  |  | 29.98483 | 1419.39394 | 29.98483 | 1366.18182
30.01829 | 2899 |  |  | 30.01109 | 1682.43124 | 30.01109 | 1426.88345 |  |  | 30.01109 | 1406.24942 | 30.01109 | 1373.28671

## Figure S2b
XRD of Cs-loaded montmorillonite samples before and after treatment with surfactants
2 theta | Intensity (a.u.) | 2 theta | Intensity (a.u.) | 2 theta | Intensity (a.u.) | 2 theta | Intensity (a.u.) | 2 theta | 100%Cs-Kao | 2 theta | Intensity (a.u.) | 2 theta | Intensity (a.u.)
degree | Pristine montmorillonite | degree | 5%Cs-MMT | degree | 5%Cs-MMT-2.0 CEC CTAB | degree | 5%Cs-MMT-2.0 CEC DTAB | degree | Intensity (a.u.) | degree | 100%Cs-MMT-2.0 CEC CTAB | degree | 100%Cs-MMT-2.0 CEC DTAB
3.00807 | 6437 | 3.00807 | 7817 | 3.0081 | 5077.88578 | 3.0081 | 5949.57809 | 3.00807 | 6357 | 3.0081 | 5069.91142 | 3.0081 | 6303.84615
3.0212 | 6248 | 3.0212 | 7770 | 3.02123 | 4963.57343 | 3.02123 | 5973.83916 | 3.0212 | 6514 | 3.02123 | 4993.71795 | 3.02123 | 6291.0373
3.03433 | 6234 | 3.03433 | 7551 | 3.03436 | 4888.68298 | 3.03436 | 5984.27273 | 3.03433 | 6237 | 3.03436 | 4908.02098 | 3.03436 | 6275.11189
3.04746 | 6353 | 3.04746 | 7719 | 3.04749 | 4817.24942 | 3.04749 | 6024.71096 | 3.04746 | 6210 | 3.04749 | 4849.84615 | 3.04749 | 6270.77622
3.06059 | 6077 | 3.06059 | 7391 | 3.06062 | 4765.51049 | 3.06062 | 6050.28904 | 3.06059 | 6098 | 3.06062 | 4770.81352 | 3.06062 | 6251.39394
3.07372 | 6102 | 3.07372 | 7398 | 3.07375 | 4711.03963 | 3.07375 | 6075.87646 | 3.07372 | 5970 | 3.07375 | 4683.91375 | 3.07375 | 6243.662
3.08685 | 6078 | 3.08685 | 7326 | 3.08688 | 4639.39161 | 3.08688 | 6054.03963 | 3.08685 | 5819 | 3.08688 | 4604.34033 | 3.08688 | 6252.10956
3.09998 | 5911 | 3.09998 | 7129 | 3.10001 | 4561.71795 | 3.10001 | 6065.15152 | 3.09998 | 5971 | 3.10001 | 4510.70396 | 3.10001 | 6252.09324
3.11311 | 5886 | 3.11311 | 7105 | 3.11314 | 4488.51049 | 3.11314 | 6062.88345 | 3.11311 | 5867 | 3.11314 | 4442.81119 | 3.11314 | 6257.41026
3.12624 | 5761 | 3.12624 | 7048 | 3.12627 | 4412.01399 | 3.12627 | 6067.37995 | 3.12624 | 5758 | 3.12627 | 4361.52448 | 3.12627 | 6238.20513
3.13937 | 5792 | 3.13937 | 7133 | 3.1394 | 4342.46387 | 3.1394 | 6098.94172 | 3.13937 | 5680 | 3.1394 | 4293.39161 | 3.1394 | 6247.37063
3.1525 | 5748 | 3.1525 | 7015 | 3.15253 | 4242.00466 | 3.15253 | 6113.10256 | 3.1525 | 5652 | 3.15253 | 4240.70629 | 3.15253 | 6238.93007
3.16563 | 5691 | 3.16563 | 6950 | 3.16566 | 4198.19814 | 3.16566 | 6156.55478 | 3.16563 | 5584 | 3.16566 | 4205.65734 | 3.16566 | 6217.59207
3.17876 | 5626 | 3.17876 | 6967 | 3.17879 | 4180.02797 | 3.17879 | 6206.15851 | 3.17876 | 5627 | 3.17879 | 4145.85082 | 3.17879 | 6236.42657
3.19189 | 5464 | 3.19189 | 6882 | 3.19192 | 4150.73893 | 3.19192 | 6269.86946 | 3.19189 | 5444 | 3.19192 | 4081.48019 | 3.19192 | 6227.64103
3.20502 | 5637 | 3.20502 | 6568 | 3.20505 | 4081.95105 | 3.20505 | 6321.94406 | 3.20502 | 5505 | 3.20505 | 4027.32634 | 3.20505 | 6214.05128
3.21815 | 5497 | 3.21815 | 6714 | 3.21818 | 4029.8345 | 3.21818 | 6356.84382 | 3.21815 | 5347 | 3.21818 | 3986.67366 | 3.21818 | 6227.73427
3.23128 | 5615 | 3.23128 | 6645 | 3.23131 | 3974.40326 | 3.23131 | 6416.74592 | 3.23128 | 5368 | 3.23131 | 3981.35431 | 3.23131 | 6248.73193
3.24441 | 5258 | 3.24441 | 6659 | 3.24444 | 3927.54079 | 3.24444 | 6465.21911 | 3.24441 | 5320 | 3.24444 | 3951.73193 | 3.24444 | 6271.75058
3.25754 | 5404 | 3.25754 | 6434 | 3.25757 | 3856.78322 | 3.25757 | 6488.35897 | 3.25754 | 5183 | 3.25757 | 3908.2704 | 3.25757 | 6307.04429
3.27067 | 5475 | 3.27067 | 6486 | 3.2707 | 3805.6317 | 3.2707 | 6528.669 | 3.27067 | 5252 | 3.2707 | 3854.8648 | 3.2707 | 6369.5641
3.2838 | 5381 | 3.2838 | 6496 | 3.28383 | 3736.662 | 3.28383 | 6542.83217 | 3.2838 | 5127 | 3.28383 | 3812.31935 | 3.28383 | 6395.88811
3.29693 | 5450 | 3.29693 | 6342 | 3.29696 | 3684.43357 | 3.29696 | 6558.85548 | 3.29693 | 5027 | 3.29696 | 3770.31702 | 3.29696 | 6423.05361
3.31006 | 5188 | 3.31006 | 6272 | 3.31009 | 3645.70163 | 3.31009 | 6603.87646 | 3.31006 | 4978 | 3.31009 | 3708.87879 | 3.31009 | 6427.06061
3.32319 | 5206 | 3.32319 | 6083 | 3.32322 | 3599.61772 | 3.32322 | 6683.49417 | 3.32319 | 4999 | 3.32322 | 3673.86247 | 3.32322 | 6436.99068
3.33632 | 5174 | 3.33632 | 6297 | 3.33635 | 3557.02797 | 3.33635 | 6778.62005 | 3.33632 | 4983 | 3.33635 | 3641.47319 | 3.33635 | 6461.17949
3.34945 | 5081 | 3.34945 | 6149 | 3.34948 | 3538.91142 | 3.34948 | 6875.81119 | 3.34945 | 5014 | 3.34948 | 3609.38695 | 3.34948 | 6502.40559
3.36258 | 5132 | 3.36258 | 6116 | 3.36261 | 3534.2028 | 3.36261 | 6984.35431 | 3.36258 | 4924 | 3.36261 | 3608.35431 | 3.36261 | 6551.96503
3.37571 | 5088 | 3.37571 | 6053 | 3.37574 | 3537.11189 | 3.37574 | 7051.35431 | 3.37571 | 4954 | 3.37574 | 3565.75524 | 3.37574 | 6577.24476
3.38884 | 5154 | 3.38884 | 5942 | 3.38888 | 3546.17949 | 3.38888 | 7127.45688 | 3.38884 | 4876 | 3.38888 | 3525.37063 | 3.38888 | 6616.4965
3.40198 | 5122 | 3.40198 | 5971 | 3.40201 | 3548.11655 | 3.40201 | 7235.90676 | 3.40198 | 4737 | 3.40201 | 3485.64569 | 3.40201 | 6648.66434
3.41511 | 5083 | 3.41511 | 6001 | 3.41514 | 3496.75991 | 3.41514 | 7289.05361 | 3.41511 | 4820 | 3.41514 | 3429.7296 | 3.41514 | 6703.97669
3.42824 | 4862 | 3.42824 | 5928 | 3.42827 | 3451.61538 | 3.42827 | 7339.06061 | 3.42824 | 4652 | 3.42827 | 3394.62937 | 3.42827 | 6775.96503
3.44137 | 4888 | 3.44137 | 5908 | 3.4414 | 3432.48485 | 3.4414 | 7449.93007 | 3.44137 | 4715 | 3.4414 | 3382.88112 | 3.4414 | 6774.8042
3.4545 | 4907 | 3.4545 | 5955 | 3.45453 | 3392.68531 | 3.45453 | 7537.61072 | 3.4545 | 4724 | 3.45453 | 3400.97436 | 3.45453 | 6831.14219
3.46763 | 4918 | 3.46763 | 5706 | 3.46766 | 3369.93007 | 3.46766 | 7627.14918 | 3.46763 | 4553 | 3.46766 | 3410.32867 | 3.46766 | 6871.66667
3.48076 | 4787 | 3.48076 | 5783 | 3.48079 | 3364.53846 | 3.48079 | 7705.08625 | 3.48076 | 4690 | 3.48079 | 3401.88345 | 3.48079 | 6930.41958
3.49389 | 4817 | 3.49389 | 5791 | 3.49392 | 3357.98368 | 3.49392 | 7794.17016 | 3.49389 | 4405 | 3.49392 | 3398.86014 | 3.49392 | 6991.7669
3.50702 | 4853 | 3.50702 | 5728 | 3.50705 | 3365.03263 | 3.50705 | 7905.81352 | 3.50702 | 4466 | 3.50705 | 3368.62471 | 3.50705 | 7057.43823
3.52015 | 4893 | 3.52015 | 5817 | 3.52018 | 3380.45221 | 3.52018 | 8036.89277 | 3.52015 | 4351 | 3.52018 | 3347.0303 | 3.52018 | 7116.54079
3.53328 | 4772 | 3.53328 | 5619 | 3.53331 | 3363.68998 | 3.53331 | 8157.22611 | 3.53328 | 4461 | 3.53331 | 3306.13287 | 3.53331 | 7165.61072
3.54641 | 4726 | 3.54641 | 5718 | 3.54644 | 3330.08392 | 3.54644 | 8271.09324 | 3.54641 | 4528 | 3.54644 | 3284.93939 | 3.54644 | 7246.95571
3.55954 | 4838 | 3.55954 | 5617 | 3.55957 | 3326.50117 | 3.55957 | 8414.80886 | 3.55954 | 4463 | 3.55957 | 3265.71795 | 3.55957 | 7328.94639
3.57267 | 4726 | 3.57267 | 5530 | 3.5727 | 3311.0979 | 3.5727 | 8536.9021 | 3.57267 | 4441 | 3.5727 | 3266.82051 | 3.5727 | 7384.19347
3.5858 | 4789 | 3.5858 | 5560 | 3.58583 | 3281.82751 | 3.58583 | 8664.17716 | 3.5858 | 4403 | 3.58583 | 3301.1049 | 3.58583 | 7472.7972
3.59893 | 4685 | 3.59893 | 5619 | 3.59896 | 3277.61072 | 3.59896 | 8802.94172 | 3.59893 | 4329 | 3.59896 | 3309.22145 | 3.59896 | 7540.51282
3.61206 | 4767 | 3.61206 | 5650 | 3.61209 | 3278.11422 | 3.61209 | 8964.6993 | 3.61206 | 4284 | 3.61209 | 3319.94406 | 3.61209 | 7622.98601
3.62519 | 4707 | 3.62519 | 5433 | 3.62522 | 3258.17249 | 3.62522 | 9100.70396 | 3.62519 | 4365 | 3.62522 | 3325.91142 | 3.62522 | 7723.10256
3.63832 | 4759 | 3.63832 | 5666 | 3.63835 | 3268.46154 | 3.63835 | 9245.00466 | 3.63832 | 4365 | 3.63835 | 3333.83916 | 3.63835 | 7816.1049
3.65145 | 4726 | 3.65145 | 5435 | 3.65148 | 3273.24242 | 3.65148 | 9346.03963 | 3.65145 | 4290 | 3.65148 | 3321.45921 | 3.65148 | 7898.669
3.66458 | 4565 | 3.66458 | 5481 | 3.66461 | 3299.23077 | 3.66461 | 9409 | 3.66458 | 4426 | 3.66461 | 3311.47786 | 3.66461 | 7989.17016
3.67771 | 4811 | 3.67771 | 5494 | 3.67774 | 3326.51515 | 3.67774 | 9488.8042 | 3.67771 | 4260 | 3.67774 | 3322.73193 | 3.67774 | 8044.54312
3.69084 | 4614 | 3.69084 | 5472 | 3.69087 | 3365.29371 | 3.69087 | 9558.44988 | 3.69084 | 4174 | 3.69087 | 3332.2028 | 3.69087 | 8142.57343
3.70397 | 4813 | 3.70397 | 5524 | 3.704 | 3378.55478 | 3.704 | 9620.42657 | 3.70397 | 4289 | 3.704 | 3360.25408 | 3.704 | 8215.12121
3.7171 | 4637 | 3.7171 | 5460 | 3.71713 | 3388.65967 | 3.71713 | 9696.18182 | 3.7171 | 4332 | 3.71713 | 3369.08159 | 3.71713 | 8294.90676
3.73023 | 4681 | 3.73023 | 5382 | 3.73026 | 3390.57809 | 3.73026 | 9801.62471 | 3.73023 | 4226 | 3.73026 | 3346.06527 | 3.73026 | 8344.76457
3.74336 | 4675 | 3.74336 | 5355 | 3.74339 | 3409.25874 | 3.74339 | 9931.92774 | 3.74336 | 4270 | 3.74339 | 3371.39161 | 3.74339 | 8408.47552
3.75649 | 4731 | 3.75649 | 5574 | 3.75652 | 3416.9697 | 3.75652 | 10030.66434 | 3.75649 | 4260 | 3.75652 | 3368.43124 | 3.75652 | 8527.14918
3.76962 | 4659 | 3.76962 | 5353 | 3.76965 | 3428.4965 | 3.76965 | 10137.95804 | 3.76962 | 4188 | 3.76965 | 3374.50117 | 3.76965 | 8646.98368
3.78275 | 4653 | 3.78275 | 5559 | 3.78278 | 3431.50816 | 3.78278 | 10222.04662 | 3.78275 | 4370 | 3.78278 | 3381.62005 | 3.78278 | 8757.44755
3.79588 | 4594 | 3.79588 | 5505 | 3.79591 | 3464.53147 | 3.79591 | 10262.60606 | 3.79588 | 4143 | 3.79591 | 3410.37063 | 3.79591 | 8869.97902
3.80901 | 4744 | 3.80901 | 5434 | 3.80904 | 3490.79953 | 3.80904 | 10318.31002 | 3.80901 | 4162 | 3.80904 | 3427.75058 | 3.80904 | 8958.60373
3.82214 | 4599 | 3.82214 | 5343 | 3.82217 | 3525.06527 | 3.82217 | 10372.28671 | 3.82214 | 4126 | 3.82217 | 3471.21445 | 3.82217 | 9025.56177
3.83527 | 4666 | 3.83527 | 5365 | 3.8353 | 3538.84382 | 3.8353 | 10437.81352 | 3.83527 | 4160 | 3.8353 | 3487.35664 | 3.8353 | 9057.87179
3.8484 | 4675 | 3.8484 | 5342 | 3.84843 | 3531.57576 | 3.84843 | 10463.13986 | 3.8484 | 4179 | 3.84843 | 3499.68065 | 3.84843 | 9143.35897
3.86153 | 4711 | 3.86153 | 5090 | 3.86157 | 3544.25874 | 3.86157 | 10474.8648 | 3.86153 | 4196 | 3.86157 | 3511.06993 | 3.86157 | 9172.81119
3.87467 | 4633 | 3.87467 | 5362 | 3.8747 | 3574.82984 | 3.8747 | 10537.13986 | 3.87467 | 4008 | 3.8747 | 3546.87413 | 3.8747 | 9254.01865
3.8878 | 4493 | 3.8878 | 5311 | 3.88783 | 3619.87879 | 3.88783 | 10589.11655 | 3.8878 | 4063 | 3.88783 | 3564.52448 | 3.88783 | 9379.08858
3.90093 | 4628 | 3.90093 | 5387 | 3.90096 | 3662.05828 | 3.90096 | 10627.09091 | 3.90093 | 4079 | 3.90096 | 3582.55245 | 3.90096 | 9474.20979
3.91406 | 4713 | 3.91406 | 5362 | 3.91409 | 3699.58508 | 3.91409 | 10651.51049 | 3.91406 | 4022 | 3.91409 | 3626.96503 | 3.91409 | 9564.96503
3.92719 | 4644 | 3.92719 | 5256 | 3.92722 | 3730.69697 | 3.92722 | 10649.43357 | 3.92719 | 4078 | 3.92722 | 3686.92774 | 3.92722 | 9669.51748
3.94032 | 4549 | 3.94032 | 5270 | 3.94035 | 3780.56643 | 3.94035 | 10675.00932 | 3.94032 | 4079 | 3.94035 | 3730.06294 | 3.94035 | 9773.02098
3.95345 | 4671 | 3.95345 | 5276 | 3.95348 | 3847.87413 | 3.95348 | 10709.9697 | 3.95345 | 4062 | 3.95348 | 3763.08858 | 3.95348 | 9805.55478
3.96658 | 4525 | 3.96658 | 5346 | 3.96661 | 3891.06294 | 3.96661 | 10752.75758 | 3.96658 | 3997 | 3.96661 | 3807.69231 | 3.96661 | 9874.09557
3.97971 | 4605 | 3.97971 | 5246 | 3.97974 | 3936.38928 | 3.97974 | 10758.85315 | 3.97971 | 4122 | 3.97974 | 3872.95571 | 3.97974 | 9966.55944
3.99284 | 4653 | 3.99284 | 5413 | 3.99287 | 3962.79953 | 3.99287 | 10738.25874 | 3.99284 | 4010 | 3.99287 | 3923.61772 | 3.99287 | 9972.98601
4.00597 | 4662 | 4.00597 | 5289 | 4.006 | 4007.14452 | 4.006 | 10776.60839 | 4.00597 | 4034 | 4.006 | 3952.86713 | 4.006 | 10015.20746
4.0191 | 4631 | 4.0191 | 5265 | 4.01913 | 4061.21445 | 4.01913 | 10786.70862 | 4.0191 | 3949 | 4.01913 | 3969.78322 | 4.01913 | 10055.28438
4.03223 | 4636 | 4.03223 | 5281 | 4.03226 | 4158.08625 | 4.03226 | 10757.0303 | 4.03223 | 3998 | 4.03226 | 3966.24009 | 4.03226 | 10077.8648
4.04536 | 4704 | 4.04536 | 5262 | 4.04539 | 4206.19814 | 4.04539 | 10723.62005 | 4.04536 | 4146 | 4.04539 | 4019.31469 | 4.04539 | 10125.66667
4.05849 | 4673 | 4.05849 | 5190 | 4.05852 | 4267.71329 | 4.05852 | 10684.22378 | 4.05849 | 4124 | 4.05852 | 4091.08392 | 4.05852 | 10149.86946
4.07162 | 4717 | 4.07162 | 5308 | 4.07165 | 4351.03263 | 4.07165 | 10647.81352 | 4.07162 | 3931 | 4.07165 | 4179.15851 | 4.07165 | 10204.78089
4.08475 | 4631 | 4.08475 | 5151 | 4.08478 | 4443.95804 | 4.08478 | 10653.62937 | 4.08475 | 3985 | 4.08478 | 4259.16084 | 4.08478 | 10263.87879
4.09788 | 4698 | 4.09788 | 5352 | 4.09791 | 4528.84382 | 4.09791 | 10644.86946 | 4.09788 | 3992 | 4.09791 | 4369.64569 | 4.09791 | 10306.38695
4.11101 | 4670 | 4.11101 | 5233 | 4.11104 | 4612.25175 | 4.11104 | 10625.59207 | 4.11101 | 4001 | 4.11104 | 4481.51049 | 4.11104 | 10353.21212
4.12414 | 4657 | 4.12414 | 5158 | 4.12417 | 4675.53613 | 4.12417 | 10617.00466 | 4.12414 | 3904 | 4.12417 | 4571.7366 | 4.12417 | 10404.52914
4.13727 | 4772 | 4.13727 | 5353 | 4.1373 | 4789.331 | 4.1373 | 10617.97902 | 4.13727 | 3882 | 4.1373 | 4634.17016 | 4.1373 | 10424.23543
4.1504 | 4749 | 4.1504 | 5243 | 4.15043 | 4911.72261 | 4.15043 | 10602.57576 | 4.1504 | 3994 | 4.15043 | 4702.23543 | 4.15043 | 10418.57343
4.16353 | 4697 | 4.16353 | 5222 | 4.16356 | 5073.81585 | 4.16356 | 10520.31002 | 4.16353 | 4006 | 4.16356 | 4789.67599 | 4.16356 | 10400.64569
4.17666 | 4596 | 4.17666 | 5236 | 4.17669 | 5175.47086 | 4.17669 | 10450.87413 | 4.17666 | 3934 | 4.17669 | 4924.91608 | 4.17669 | 10389.87646
4.18979 | 4676 | 4.18979 | 5243 | 4.18982 | 5307.2704 | 4.18982 | 10372.95105 | 4.18979 | 3861 | 4.18982 | 5048.23077 | 4.18982 | 10371.16783
4.20292 | 4787 | 4.20292 | 5142 | 4.20295 | 5450.41958 | 4.20295 | 10300.20746 | 4.20292 | 3915 | 4.20295 | 5174.02564 | 4.20295 | 10388.72261
4.21605 | 4794 | 4.21605 | 5399 | 4.21608 | 5589.76224 | 4.21608 | 10263.1655 | 4.21605 | 3902 | 4.21608 | 5267.67832 | 4.21608 | 10429.7296
4.22918 | 4659 | 4.22918 | 5245 | 4.22921 | 5734.07692 | 4.22921 | 10197.77389 | 4.22918 | 3937 | 4.22921 | 5383.44289 | 4.22921 | 10401.13753
4.24231 | 4747 | 4.24231 | 5215 | 4.24234 | 5851.76457 | 4.24234 | 10179.07692 | 4.24231 | 3895 | 4.24234 | 5505.03963 | 4.24234 | 10422.31002
4.25544 | 4759 | 4.25544 | 5178 | 4.25547 | 6016.46387 | 4.25547 | 10163.44755 | 4.25544 | 3891 | 4.25547 | 5632.06527 | 4.25547 | 10435.67832
4.26857 | 4830 | 4.26857 | 5290 | 4.2686 | 6200.38228 | 4.2686 | 10143.07459 | 4.26857 | 3813 | 4.2686 | 5766.70163 | 4.2686 | 10378.77622
4.2817 | 4695 | 4.2817 | 5233 | 4.28173 | 6364.65967 | 4.28173 | 10118.12821 | 4.2817 | 3813 | 4.28173 | 5904.05361 | 4.28173 | 10277.3007
4.29483 | 4721 | 4.29483 | 5438 | 4.29486 | 6550.64802 | 4.29486 | 10054.29837 | 4.29483 | 3781 | 4.29486 | 6087.99767 | 4.29486 | 10226.64802
4.30796 | 4851 | 4.30796 | 5237 | 4.30799 | 6738.82051 | 4.30799 | 10010.0676 | 4.30796 | 3864 | 4.30799 | 6277.4359 | 4.30799 | 10193.18881
4.32109 | 4789 | 4.32109 | 5249 | 4.32113 | 6927.11422 | 4.32113 | 9968.49417 | 4.32109 | 3801 | 4.32113 | 6450.7296 | 4.32113 | 10158.68298
4.33423 | 4812 | 4.33423 | 5346 | 4.33426 | 7179.82984 | 4.33426 | 9902.24942 | 4.33423 | 3800 | 4.33426 | 6640.71795 | 4.33426 | 10145.62704
4.34736 | 4872 | 4.34736 | 5240 | 4.34739 | 7449.31002 | 4.34739 | 9867.69231 | 4.34736 | 3797 | 4.34739 | 6808.50117 | 4.34739 | 10136.73193
4.36049 | 4790 | 4.36049 | 5321 | 4.36052 | 7716.03963 | 4.36052 | 9820.662 | 4.36049 | 3826 | 4.36052 | 7015.30536 | 4.36052 | 10077.18648
4.37362 | 4907 | 4.37362 | 5341 | 4.37365 | 7969.10023 | 4.37365 | 9794.56643 | 4.37362 | 3789 | 4.37365 | 7245.87646 | 4.37365 | 10100.08392
4.38675 | 4945 | 4.38675 | 5416 | 4.38678 | 8270.71795 | 4.38678 | 9770.12821 | 4.38675 | 3858 | 4.38678 | 7502.28205 | 4.38678 | 10103.86247
4.39988 | 4952 | 4.39988 | 5400 | 4.39991 | 8537.338 | 4.39991 | 9756.04895 | 4.39988 | 3648 | 4.39991 | 7749.97436 | 4.39991 | 10076.00699
4.41301 | 4915 | 4.41301 | 5354 | 4.41304 | 8782.69697 | 4.41304 | 9748.12587 | 4.41301 | 4015 | 4.41304 | 8014.27273 | 4.41304 | 10037.08392
4.42614 | 4912 | 4.42614 | 5294 | 4.42617 | 9071.6993 | 4.42617 | 9701.20047 | 4.42614 | 3828 | 4.42617 | 8252.54079 | 4.42617 | 9994.45221
4.43927 | 4941 | 4.43927 | 5358 | 4.4393 | 9373.83916 | 4.4393 | 9660.71562 | 4.43927 | 3869 | 4.4393 | 8525.55944 | 4.4393 | 9957.99534
4.4524 | 4933 | 4.4524 | 5433 | 4.45243 | 9639.7296 | 4.45243 | 9599.21911 | 4.4524 | 3816 | 4.45243 | 8767.61538 | 4.45243 | 9891.95105
4.46553 | 4984 | 4.46553 | 5315 | 4.46556 | 9956.06294 | 4.46556 | 9518.37296 | 4.46553 | 3725 | 4.46556 | 9072.00932 | 4.46556 | 9825.55478
4.47866 | 5125 | 4.47866 | 5226 | 4.47869 | 10271.70396 | 4.47869 | 9484.91608 | 4.47866 | 3738 | 4.47869 | 9374.88811 | 4.47869 | 9751.4662
4.49179 | 5040 | 4.49179 | 5410 | 4.49182 | 10549.15385 | 4.49182 | 9423.48951 | 4.49179 | 3764 | 4.49182 | 9659.9627 | 4.49182 | 9652.91608
4.50492 | 5021 | 4.50492 | 5367 | 4.50495 | 10787.22844 | 4.50495 | 9389.55012 | 4.50492 | 3686 | 4.50495 | 9959.81119 | 4.50495 | 9612.16084
4.51805 | 5085 | 4.51805 | 5370 | 4.51808 | 10983.75758 | 4.51808 | 9383.7296 | 4.51805 | 3816 | 4.51808 | 10233.39161 | 4.51808 | 9572.8345
4.53118 | 5149 | 4.53118 | 5599 | 4.53121 | 11107.56643 | 4.53121 | 9407.66667 | 4.53118 | 3825 | 4.53121 | 10499.13753 | 4.53121 | 9520.92075
4.54431 | 5078 | 4.54431 | 5467 | 4.54434 | 11180.17249 | 4.54434 | 9398.64569 | 4.54431 | 3704 | 4.54434 | 10720.33566 | 4.54434 | 9457.68765
4.55744 | 5178 | 4.55744 | 5430 | 4.55747 | 11181.72261 | 4.55747 | 9339.10023 | 4.55744 | 3746 | 4.55747 | 10864.81818 | 4.55747 | 9361
4.57057 | 5197 | 4.57057 | 5446 | 4.5706 | 11125.34033 | 4.5706 | 9276.65035 | 4.57057 | 3782 | 4.5706 | 10954.4289 | 4.5706 | 9285.32634
4.5837 | 5070 | 4.5837 | 5531 | 4.58373 | 10975.04895 | 4.58373 | 9191.28438 | 4.5837 | 3707 | 4.58373 | 10993.16084 | 4.58373 | 9232.85082
4.59683 | 5156 | 4.59683 | 5446 | 4.59686 | 10777.64103 | 4.59686 | 9111.40793 | 4.59683 | 3717 | 4.59686 | 11007.80886 | 4.59686 | 9157.05594
4.60996 | 5198 | 4.60996 | 5422 | 4.60999 | 10551.56876 | 4.60999 | 9058.04662 | 4.60996 | 3734 | 4.60999 | 10951.59441 | 4.60999 | 9121.95338
4.62309 | 5351 | 4.62309 | 5479 | 4.62312 | 10229.14685 | 4.62312 | 9000.79953 | 4.62309 | 3753 | 4.62312 | 10801.51515 | 4.62312 | 9053.85548
4.63622 | 5236 | 4.63622 | 5539 | 4.63625 | 9815.63869 | 4.63625 | 8945.15385 | 4.63622 | 3698 | 4.63625 | 10621.28438 | 4.63625 | 9003.84848
4.64935 | 5288 | 4.64935 | 5393 | 4.64938 | 9376.0303 | 4.64938 | 8890.86946 | 4.64935 | 3766 | 4.64938 | 10367.86247 | 4.64938 | 8965.68531
4.66248 | 5412 | 4.66248 | 5434 | 4.66251 | 8904.4289 | 4.66251 | 8826.79953 | 4.66248 | 3719 | 4.66251 | 10067.5338 | 4.66251 | 8920.91375
4.67561 | 5488 | 4.67561 | 5555 | 4.67564 | 8399.62704 | 4.67564 | 8762.71562 | 4.67561 | 3703 | 4.67564 | 9708.6317 | 4.67564 | 8823.31002
4.68874 | 5438 | 4.68874 | 5562 | 4.68877 | 7882.07925 | 4.68877 | 8687.19814 | 4.68874 | 3762 | 4.68877 | 9278.1049 | 4.68877 | 8785.06294
4.70187 | 5453 | 4.70187 | 5638 | 4.7019 | 7402.59441 | 4.7019 | 8665.80653 | 4.70187 | 3652 | 4.7019 | 8810.34033 | 4.7019 | 8683.21212
4.715 | 5524 | 4.715 | 5589 | 4.71503 | 6976.66434 | 4.71503 | 8620.24709 | 4.715 | 3686 | 4.71503 | 8373.03263 | 4.71503 | 8626.29138
4.72813 | 5568 | 4.72813 | 5557 | 4.72816 | 6576.77622 | 4.72816 | 8586.82984 | 4.72813 | 3697 | 4.72816 | 7920.30769 | 4.72816 | 8529.87646
4.74126 | 5476 | 4.74126 | 5741 | 4.74129 | 6235.01632 | 4.74129 | 8578.61538 | 4.74126 | 3702 | 4.74129 | 7487.79254 | 4.74129 | 8468.56876
4.75439 | 5687 | 4.75439 | 5665 | 4.75442 | 5889.11189 | 4.75442 | 8551.44056 | 4.75439 | 3824 | 4.75442 | 7079.64103 | 4.75442 | 8411.88811
4.76752 | 5655 | 4.76752 | 5732 | 4.76755 | 5569.93706 | 4.76755 | 8463.08159 | 4.76752 | 3701 | 4.76755 | 6699.81352 | 4.76755 | 8338.31469
4.78065 | 5626 | 4.78065 | 5716 | 4.78069 | 5304.18881 | 4.78069 | 8351.5711 | 4.78065 | 3609 | 4.78069 | 6351.09557 | 4.78069 | 8263.35198
4.79379 | 5910 | 4.79379 | 5657 | 4.79382 | 5061.21212 | 4.79382 | 8234.27972 | 4.79379 | 3647 | 4.79382 | 6023.57576 | 4.79382 | 8201.01399
4.80692 | 5689 | 4.80692 | 5670 | 4.80695 | 4809.51282 | 4.80695 | 8143.84149 | 4.80692 | 3743 | 4.80695 | 5720.61538 | 4.80695 | 8144.41725
4.82005 | 5758 | 4.82005 | 5700 | 4.82008 | 4601.7296 | 4.82008 | 8057.87879 | 4.82005 | 3640 | 4.82008 | 5419.85781 | 4.82008 | 8138.83916
4.83318 | 5895 | 4.83318 | 5808 | 4.83321 | 4403.99068 | 4.83321 | 8001.02564 | 4.83318 | 3622 | 4.83321 | 5182.46853 | 4.83321 | 8054.35664
4.84631 | 6073 | 4.84631 | 5682 | 4.84634 | 4233.99767 | 4.84634 | 7914.84382 | 4.84631 | 3675 | 4.84634 | 4951.71096 | 4.84634 | 8026.79487
4.85944 | 5974 | 4.85944 | 5815 | 4.85947 | 4047.08858 | 4.85947 | 7855.75058 | 4.85944 | 3623 | 4.85947 | 4744.8042 | 4.85947 | 7989.28438
4.87257 | 5946 | 4.87257 | 5881 | 4.8726 | 3893.89277 | 4.8726 | 7813.72494 | 4.87257 | 3619 | 4.8726 | 4540.37063 | 4.8726 | 7942.31935
4.8857 | 6075 | 4.8857 | 5715 | 4.88573 | 3751.72028 | 4.88573 | 7751.4662 | 4.8857 | 3672 | 4.88573 | 4377.04196 | 4.88573 | 7885.68765
4.89883 | 6119 | 4.89883 | 5782 | 4.89886 | 3624.94639 | 4.89886 | 7677.02797 | 4.89883 | 3732 | 4.89886 | 4213.98601 | 4.89886 | 7769.47786
4.91196 | 6198 | 4.91196 | 5829 | 4.91199 | 3514.37296 | 4.91199 | 7589.85781 | 4.91196 | 3641 | 4.91199 | 4065.92308 | 4.91199 | 7651.22611
4.92509 | 6294 | 4.92509 | 5884 | 4.92512 | 3434.2331 | 4.92512 | 7536.02331 | 4.92509 | 3552 | 4.92512 | 3935.37762 | 4.92512 | 7570.01166
4.93822 | 6310 | 4.93822 | 6029 | 4.93825 | 3348.4662 | 4.93825 | 7480.43823 | 4.93822 | 3684 | 4.93825 | 3803.60606 | 4.93825 | 7497.29837
4.95135 | 6439 | 4.95135 | 5903 | 4.95138 | 3255.75524 | 4.95138 | 7407.95571 | 4.95135 | 3612 | 4.95138 | 3687.16783 | 4.95138 | 7414.97669
4.96448 | 6514 | 4.96448 | 6157 | 4.96451 | 3180.25641 | 4.96451 | 7332.77855 | 4.96448 | 3574 | 4.96451 | 3576.62937 | 4.96451 | 7338.48951
4.97761 | 6663 | 4.97761 | 5959 | 4.97764 | 3106.51515 | 4.97764 | 7242.82984 | 4.97761 | 3653 | 4.97764 | 3488.86713 | 4.97764 | 7299.61072
4.99074 | 6658 | 4.99074 | 6073 | 4.99077 | 3028.85315 | 4.99077 | 7150.72727 | 4.99074 | 3610 | 4.99077 | 3392.45921 | 4.99077 | 7239.26107
5.00387 | 6696 | 5.00387 | 6103 | 5.0039 | 2973.80186 | 5.0039 | 7063.88112 | 5.00387 | 3514 | 5.0039 | 3313.82517 | 5.0039 | 7174.15618
5.017 | 6858 | 5.017 | 6102 | 5.01703 | 2916.9697 | 5.01703 | 6981.1958 | 5.017 | 3609 | 5.01703 | 3267.15851 | 5.01703 | 7114.8648
5.03013 | 6973 | 5.03013 | 6343 | 5.03016 | 2862.55944 | 5.03016 | 6881.25175 | 5.03013 | 3584 | 5.03016 | 3191.20047 | 5.03016 | 7034.21678
5.04326 | 6991 | 5.04326 | 6249 | 5.04329 | 2813.21678 | 5.04329 | 6795.36131 | 5.04326 | 3544 | 5.04329 | 3115.09091 | 5.04329 | 6959.70629
5.05639 | 7049 | 5.05639 | 6184 | 5.05642 | 2775.65967 | 5.05642 | 6730.90443 | 5.05639 | 3472 | 5.05642 | 3069.25874 | 5.05642 | 6941.39627
5.06952 | 7310 | 5.06952 | 6230 | 5.06955 | 2731.83217 | 5.06955 | 6693.49883 | 5.06952 | 3542 | 5.06955 | 3007.44056 | 5.06955 | 6894.61305
5.08265 | 7545 | 5.08265 | 6255 | 5.08268 | 2672.63636 | 5.08268 | 6653.98601 | 5.08265 | 3576 | 5.08268 | 2944.81818 | 5.08268 | 6843.87646
5.09578 | 7506 | 5.09578 | 6319 | 5.09581 | 2637.81585 | 5.09581 | 6630.45221 | 5.09578 | 3627 | 5.09581 | 2875.77622 | 5.09581 | 6793.41958
5.10891 | 7588 | 5.10891 | 6436 | 5.10894 | 2585.55012 | 5.10894 | 6577.72261 | 5.10891 | 3585 | 5.10894 | 2835.90909 | 5.10894 | 6742.87179
5.12204 | 7794 | 5.12204 | 6577 | 5.12207 | 2544.38228 | 5.12207 | 6526.43357 | 5.12204 | 3534 | 5.12207 | 2786.29604 | 5.12207 | 6664.5035
5.13517 | 8018 | 5.13517 | 6327 | 5.1352 | 2501.5641 | 5.1352 | 6472 | 5.13517 | 3626 | 5.1352 | 2757.91841 | 5.1352 | 6590.82051
5.1483 | 7951 | 5.1483 | 6542 | 5.14833 | 2485.75058 | 5.14833 | 6406.79953 | 5.1483 | 3533 | 5.14833 | 2737.85548 | 5.14833 | 6545.36364
5.16143 | 8210 | 5.16143 | 6438 | 5.16146 | 2458.91375 | 5.16146 | 6322.96037 | 5.16143 | 3506 | 5.16146 | 2683.17716 | 5.16146 | 6483.64103
5.17456 | 8414 | 5.17456 | 6678 | 5.17459 | 2438.32867 | 5.17459 | 6263.75058 | 5.17456 | 3542 | 5.17459 | 2638.27273 | 5.17459 | 6411.85315
5.18769 | 8622 | 5.18769 | 6728 | 5.18772 | 2403.64103 | 5.18772 | 6181.04662 | 5.18769 | 3555 | 5.18772 | 2619.73427 | 5.18772 | 6370.90676
5.20082 | 8695 | 5.20082 | 6749 | 5.20085 | 2387.4359 | 5.20085 | 6149.68298 | 5.20082 | 3535 | 5.20085 | 2570.331 | 5.20085 | 6321.41492
5.21395 | 8792 | 5.21395 | 6627 | 5.21398 | 2382.30769 | 5.21398 | 6109.54312 | 5.21395 | 3501 | 5.21398 | 2513.54545 | 5.21398 | 6237.90909
5.22708 | 8958 | 5.22708 | 6771 | 5.22711 | 2348.16084 | 5.22711 | 6073.28438 | 5.22708 | 3615 | 5.22711 | 2459.47319 | 5.22711 | 6176.73193
5.24021 | 9317 | 5.24021 | 6850 | 5.24024 | 2328.75524 | 5.24024 | 6041.39627 | 5.24021 | 3609 | 5.24024 | 2427.82284 | 5.24024 | 6140.62704
5.25334 | 9448 | 5.25334 | 6804 | 5.25338 | 2290.87413 | 5.25338 | 5981.4965 | 5.25334 | 3659 | 5.25338 | 2399.69464 | 5.25338 | 6083.68765
5.26648 | 9580 | 5.26648 | 7144 | 5.26651 | 2250.62704 | 5.26651 | 5915.59907 | 5.26648 | 3619 | 5.26651 | 2386.1049 | 5.26651 | 6050.45688
5.27961 | 9874 | 5.27961 | 6996 | 5.27964 | 2243.33566 | 5.27964 | 5854.21678 | 5.27961 | 3597 | 5.27964 | 2402.34499 | 5.27964 | 6022.90909
5.29274 | 10000 | 5.29274 | 7145 | 5.29277 | 2213.6317 | 5.29277 | 5814.79254 | 5.29274 | 3653 | 5.29277 | 2387.58508 | 5.29277 | 5969.46853
5.30587 | 10354 | 5.30587 | 7241 | 5.3059 | 2198.84382 | 5.3059 | 5776.06294 | 5.30587 | 3501 | 5.3059 | 2396.56876 | 5.3059 | 5914.76923
5.319 | 10641 | 5.319 | 7134 | 5.31903 | 2167.25641 | 5.31903 | 5741.39627 | 5.319 | 3469 | 5.31903 | 2385.61072 | 5.31903 | 5880.44056
5.33213 | 10809 | 5.33213 | 7311 | 5.33216 | 2152.17483 | 5.33216 | 5714.34499 | 5.33213 | 3491 | 5.33216 | 2362.08392 | 5.33216 | 5816.20513
5.34526 | 11116 | 5.34526 | 7438 | 5.34529 | 2150.01399 | 5.34529 | 5665.99301 | 5.34526 | 3598 | 5.34529 | 2336.41259 | 5.34529 | 5725.92308
5.35839 | 11454 | 5.35839 | 7539 | 5.35842 | 2146.67599 | 5.35842 | 5640.09324 | 5.35839 | 3505 | 5.35842 | 2304.36364 | 5.35842 | 5678.03263
5.37152 | 11696 | 5.37152 | 7652 | 5.37155 | 2151.50117 | 5.37155 | 5610.06527 | 5.37152 | 3500 | 5.37155 | 2285.02098 | 5.37155 | 5643.05361
5.38465 | 11979 | 5.38465 | 7572 | 5.38468 | 2120.66667 | 5.38468 | 5534.13986 | 5.38465 | 3591 | 5.38468 | 2260.88811 | 5.38468 | 5609.54779
5.39778 | 12322 | 5.39778 | 7596 | 5.39781 | 2110.65501 | 5.39781 | 5463.26107 | 5.39778 | 3551 | 5.39781 | 2232.08392 | 5.39781 | 5574.72727
5.41091 | 12958 | 5.41091 | 7797 | 5.41094 | 2113.02564 | 5.41094 | 5446.33333 | 5.41091 | 3470 | 5.41094 | 2221.41958 | 5.41094 | 5540.12821
5.42404 | 12973 | 5.42404 | 7851 | 5.42407 | 2104.91142 | 5.42407 | 5423.48485 | 5.42404 | 3563 | 5.42407 | 2188.47786 | 5.42407 | 5480.14219
5.43717 | 13308 | 5.43717 | 7664 | 5.4372 | 2088.42424 | 5.4372 | 5381.72727 | 5.43717 | 3450 | 5.4372 | 2171.42657 | 5.4372 | 5454.54312
5.4503 | 14046 | 5.4503 | 8051 | 5.45033 | 2069.90909 | 5.45033 | 5348.88345 | 5.4503 | 3386 | 5.45033 | 2150.41026 | 5.45033 | 5438.62704
5.46343 | 14129 | 5.46343 | 8000 | 5.46346 | 2044.69231 | 5.46346 | 5300.21212 | 5.46343 | 3434 | 5.46346 | 2146.77855 | 5.46346 | 5387.92541
5.47656 | 14479 | 5.47656 | 8050 | 5.47659 | 2033.96503 | 5.47659 | 5237.82284 | 5.47656 | 3481 | 5.47659 | 2130.53613 | 5.47659 | 5335.70163
5.48969 | 15110 | 5.48969 | 8234 | 5.48972 | 2033.34732 | 5.48972 | 5179.95338 | 5.48969 | 3469 | 5.48972 | 2107.62238 | 5.48972 | 5314.07925
5.50282 | 15672 | 5.50282 | 8462 | 5.50285 | 2021.55245 | 5.50285 | 5114.45221 | 5.50282 | 3510 | 5.50285 | 2108.59441 | 5.50285 | 5262.77622
5.51595 | 16117 | 5.51595 | 8340 | 5.51598 | 2003.7972 | 5.51598 | 5031.41725 | 5.51595 | 3566 | 5.51598 | 2103.45221 | 5.51598 | 5217.72494
5.52908 | 16668 | 5.52908 | 8666 | 5.52911 | 2010.2331 | 5.52911 | 4948.89277 | 5.52908 | 3555 | 5.52911 | 2086.81352 | 5.52911 | 5166.01399
5.54221 | 17220 | 5.54221 | 8493 | 5.54224 | 2019.47786 | 5.54224 | 4903.84382 | 5.54221 | 3384 | 5.54224 | 2061.81352 | 5.54224 | 5141.72028
5.55534 | 17807 | 5.55534 | 8509 | 5.55537 | 2016.61772 | 5.55537 | 4847.6993 | 5.55534 | 3478 | 5.55537 | 2047.58042 | 5.55537 | 5085.96737
5.56847 | 18280 | 5.56847 | 8719 | 5.5685 | 2009.55012 | 5.5685 | 4771.63869 | 5.56847 | 3434 | 5.5685 | 2050.8042 | 5.5685 | 5061.5035
5.5816 | 18804 | 5.5816 | 8865 | 5.58163 | 2012.49883 | 5.58163 | 4723.20979 | 5.5816 | 3445 | 5.58163 | 2064.669 | 5.58163 | 5055.05594
5.59473 | 19607 | 5.59473 | 8986 | 5.59476 | 2005.55012 | 5.59476 | 4653.20746 | 5.59473 | 3542 | 5.59476 | 2055.47552 | 5.59476 | 4997.07925
5.60786 | 20267 | 5.60786 | 9026 | 5.60789 | 1994.68765 | 5.60789 | 4602.85315 | 5.60786 | 3498 | 5.60789 | 2044.13986 | 5.60789 | 4943.36131
5.62099 | 20784 | 5.62099 | 9335 | 5.62102 | 1985.73193 | 5.62102 | 4537 | 5.62099 | 3499 | 5.62102 | 2030.9021 | 5.62102 | 4922.35431
5.63412 | 21405 | 5.63412 | 9444 | 5.63415 | 1962.12354 | 5.63415 | 4498.91608 | 5.63412 | 3463 | 5.63415 | 2021.60839 | 5.63415 | 4849.67366
5.64725 | 22014 | 5.64725 | 9494 | 5.64728 | 1938.82984 | 5.64728 | 4468.1655 | 5.64725 | 3539 | 5.64728 | 2013.85781 | 5.64728 | 4808.07692
5.66038 | 23029 | 5.66038 | 9430 | 5.66041 | 1910.0373 | 5.66041 | 4411.13287 | 5.66038 | 3580 | 5.66041 | 1992.55012 | 5.66041 | 4761.331
5.67351 | 24037 | 5.67351 | 9721 | 5.67354 | 1906.75291 | 5.67354 | 4352.41725 | 5.67351 | 3579 | 5.67354 | 1961.88811 | 5.67354 | 4709.36364
5.68664 | 24617 | 5.68664 | 9835 | 5.68667 | 1888.79021 | 5.68667 | 4313.97436 | 5.68664 | 3397 | 5.68667 | 1954.25874 | 5.68667 | 4671.65967
5.69977 | 25503 | 5.69977 | 9970 | 5.6998 | 1892.42191 | 5.6998 | 4251.41958 | 5.69977 | 3455 | 5.6998 | 1964.26107 | 5.6998 | 4636.11888
5.7129 | 26113 | 5.7129 | 9975 | 5.71294 | 1905.36131 | 5.71294 | 4175.67832 | 5.7129 | 3559 | 5.71294 | 1961.47086 | 5.71294 | 4617.58275
5.72604 | 27301 | 5.72604 | 10168 | 5.72607 | 1909.76224 | 5.72607 | 4105.28438 | 5.72604 | 3464 | 5.72607 | 1934.98135 | 5.72607 | 4579.20979
5.73917 | 28209 | 5.73917 | 10310 | 5.7392 | 1890.65035 | 5.7392 | 4048.15851 | 5.73917 | 3401 | 5.7392 | 1941.03497 | 5.7392 | 4535.35897
5.7523 | 28855 | 5.7523 | 10315 | 5.75233 | 1888.67366 | 5.75233 | 3977.23776 | 5.7523 | 3466 | 5.75233 | 1927.32867 | 5.75233 | 4503.18182
5.76543 | 30004 | 5.76543 | 10411 | 5.76546 | 1870.99301 | 5.76546 | 3916.97902 | 5.76543 | 3390 | 5.76546 | 1904.94872 | 5.76546 | 4451.64336
5.77856 | 30880 | 5.77856 | 10671 | 5.77859 | 1860.31935 | 5.77859 | 3882.88811 | 5.77856 | 3410 | 5.77859 | 1910.71795 | 5.77859 | 4399.75991
5.79169 | 31677 | 5.79169 | 10727 | 5.79172 | 1852.31935 | 5.79172 | 3822.19114 | 5.79169 | 3411 | 5.79172 | 1914.02797 | 5.79172 | 4355.51282
5.80482 | 32415 | 5.80482 | 11070 | 5.80485 | 1865.98834 | 5.80485 | 3764.75524 | 5.80482 | 3402 | 5.80485 | 1913.54779 | 5.80485 | 4299.27972
5.81795 | 33178 | 5.81795 | 11170 | 5.81798 | 1861.61072 | 5.81798 | 3721.66667 | 5.81795 | 3539 | 5.81798 | 1933.90909 | 5.81798 | 4286.25641
5.83108 | 34121 | 5.83108 | 11228 | 5.83111 | 1889.22378 | 5.83111 | 3662.72028 | 5.83108 | 3372 | 5.83111 | 1947.50583 | 5.83111 | 4255.1655
5.84421 | 34483 | 5.84421 | 11161 | 5.84424 | 1897.77622 | 5.84424 | 3569.75058 | 5.84421 | 3586 | 5.84424 | 1938.76457 | 5.84424 | 4229.76457
5.85734 | 35282 | 5.85734 | 11358 | 5.85737 | 1897.41725 | 5.85737 | 3523.89744 | 5.85734 | 3560 | 5.85737 | 1931.8648 | 5.85737 | 4207.11189
5.87047 | 35846 | 5.87047 | 11397 | 5.8705 | 1885.67832 | 5.8705 | 3452.64336 | 5.87047 | 3416 | 5.8705 | 1932.26807 | 5.8705 | 4161.45221
5.8836 | 36288 | 5.8836 | 11776 | 5.88363 | 1875.95338 | 5.88363 | 3398.46387 | 5.8836 | 3471 | 5.88363 | 1908.79487 | 5.88363 | 4113.93473
5.89673 | 36717 | 5.89673 | 11674 | 5.89676 | 1861.37063 | 5.89676 | 3328.62937 | 5.89673 | 3400 | 5.89676 | 1890.75524 | 5.89676 | 4075.39394
5.90986 | 37325 | 5.90986 | 11705 | 5.90989 | 1860.27972 | 5.90989 | 3278.11189 | 5.90986 | 3405 | 5.90989 | 1893.76224 | 5.90989 | 4025.51981
5.92299 | 36947 | 5.92299 | 11968 | 5.92302 | 1847.58042 | 5.92302 | 3228.13287 | 5.92299 | 3464 | 5.92302 | 1894.51049 | 5.92302 | 3992.11655
5.93612 | 37351 | 5.93612 | 12091 | 5.93615 | 1847.33333 | 5.93615 | 3183.13986 | 5.93612 | 3616 | 5.93615 | 1886.62471 | 5.93615 | 3948.22378
5.94925 | 37112 | 5.94925 | 12135 | 5.94928 | 1858.48951 | 5.94928 | 3143.96503 | 5.94925 | 3498 | 5.94928 | 1888.86014 | 5.94928 | 3915.83683
5.96238 | 36718 | 5.96238 | 11999 | 5.96241 | 1866.45688 | 5.96241 | 3109.44289 | 5.96238 | 3499 | 5.96241 | 1865.91142 | 5.96241 | 3875.98135
5.97551 | 36464 | 5.97551 | 12324 | 5.97554 | 1869.63403 | 5.97554 | 3062.71329 | 5.97551 | 3445 | 5.97554 | 1854.00233 | 5.97554 | 3822.54545
5.98864 | 35842 | 5.98864 | 12435 | 5.98867 | 1873.20513 | 5.98867 | 3056.08625 | 5.98864 | 3418 | 5.98867 | 1854.34499 | 5.98867 | 3792.65734
6.00177 | 35182 | 6.00177 | 12405 | 6.0018 | 1883.20047 | 6.0018 | 3009.89744 | 6.00177 | 3573 | 6.0018 | 1840.67832 | 6.0018 | 3754.75758
6.0149 | 34497 | 6.0149 | 12175 | 6.01493 | 1872.98834 | 6.01493 | 2993.19347 | 6.0149 | 3576 | 6.01493 | 1830.6317 | 6.01493 | 3698.62238
6.02803 | 33846 | 6.02803 | 12193 | 6.02806 | 1871.24242 | 6.02806 | 2954.10723 | 6.02803 | 3425 | 6.02806 | 1828.2704 | 6.02806 | 3648.48951
6.04116 | 32896 | 6.04116 | 12461 | 6.04119 | 1870.23077 | 6.04119 | 2912.04429 | 6.04116 | 3446 | 6.04119 | 1831.85781 | 6.04119 | 3615.28205
6.05429 | 31960 | 6.05429 | 12472 | 6.05432 | 1845.4289 | 6.05432 | 2858.17949 | 6.05429 | 3360 | 6.05432 | 1836.87413 | 6.05432 | 3557.46154
6.06742 | 30712 | 6.06742 | 12527 | 6.06745 | 1843.49184 | 6.06745 | 2815.7669 | 6.06742 | 3487 | 6.06745 | 1840.25641 | 6.06745 | 3502.48951
6.08055 | 29918 | 6.08055 | 12487 | 6.08058 | 1845.12587 | 6.08058 | 2777.56177 | 6.08055 | 3451 | 6.08058 | 1853.84615 | 6.08058 | 3462.90676
6.09368 | 28478 | 6.09368 | 12382 | 6.09371 | 1836.57343 | 6.09371 | 2742.35664 | 6.09368 | 3545 | 6.09371 | 1861.53846 | 6.09371 | 3442.91608
6.10681 | 27347 | 6.10681 | 12445 | 6.10684 | 1835.36364 | 6.10684 | 2707.98135 | 6.10681 | 3383 | 6.10684 | 1877.78555 | 6.10684 | 3393.95338
6.11994 | 26379 | 6.11994 | 12366 | 6.11997 | 1829.61772 | 6.11997 | 2682.27972 | 6.11994 | 3494 | 6.11997 | 1888.52214 | 6.11997 | 3379.39161
6.13307 | 25182 | 6.13307 | 12377 | 6.1331 | 1846.33566 | 6.1331 | 2641.46853 | 6.13307 | 3541 | 6.1331 | 1872.31935 | 6.1331 | 3336.59207
6.1462 | 24222 | 6.1462 | 12269 | 6.14623 | 1838.88112 | 6.14623 | 2616.53147 | 6.1462 | 3585 | 6.14623 | 1872.49417 | 6.14623 | 3281.87413
6.15933 | 23317 | 6.15933 | 12341 | 6.15936 | 1844.58741 | 6.15936 | 2585.61538 | 6.15933 | 3485 | 6.15936 | 1881.11189 | 6.15936 | 3231.51748
6.17246 | 22023 | 6.17246 | 12267 | 6.1725 | 1856.53846 | 6.1725 | 2559.52914 | 6.17246 | 3496 | 6.1725 | 1884.29604 | 6.1725 | 3188.46853
6.1856 | 21184 | 6.1856 | 12150 | 6.18563 | 1853.77855 | 6.18563 | 2523.09091 | 6.1856 | 3497 | 6.18563 | 1893.53846 | 6.18563 | 3127.83683
6.19873 | 20492 | 6.19873 | 12104 | 6.19876 | 1863.51981 | 6.19876 | 2523.90909 | 6.19873 | 3609 | 6.19876 | 1905.59907 | 6.19876 | 3094.60839
6.21186 | 18998 | 6.21186 | 12234 | 6.21189 | 1883.68298 | 6.21189 | 2503.11189 | 6.21186 | 3474 | 6.21189 | 1915.00233 | 6.21189 | 3080.64103
6.22499 | 18233 | 6.22499 | 12035 | 6.22502 | 1894.05594 | 6.22502 | 2465.31702 | 6.22499 | 3521 | 6.22502 | 1905.34965 | 6.22502 | 3084.28671
6.23812 | 17517 | 6.23812 | 12060 | 6.23815 | 1907.02797 | 6.23815 | 2450.331 | 6.23812 | 3590 | 6.23815 | 1907.43823 | 6.23815 | 3052.28205
6.25125 | 16696 | 6.25125 | 11891 | 6.25128 | 1915.34266 | 6.25128 | 2425.5338 | 6.25125 | 3498 | 6.25128 | 1906.52914 | 6.25128 | 3029.36131
6.26438 | 16061 | 6.26438 | 11626 | 6.26441 | 1925.84615 | 6.26441 | 2389.03963 | 6.26438 | 3408 | 6.26441 | 1910.86014 | 6.26441 | 2992.5035
6.27751 | 15489 | 6.27751 | 11750 | 6.27754 | 1918.57576 | 6.27754 | 2362.66667 | 6.27751 | 3505 | 6.27754 | 1929.36364 | 6.27754 | 2939.14685
6.29064 | 14631 | 6.29064 | 11502 | 6.29067 | 1916.68998 | 6.29067 | 2334.73893 | 6.29064 | 3525 | 6.29067 | 1949.57576 | 6.29067 | 2917.27506
6.30377 | 14167 | 6.30377 | 11342 | 6.3038 | 1922.20979 | 6.3038 | 2308.48718 | 6.30377 | 3485 | 6.3038 | 1955.99534 | 6.3038 | 2867.91142
6.3169 | 13649 | 6.3169 | 11279 | 6.31693 | 1926.98601 | 6.31693 | 2278.95571 | 6.3169 | 3544 | 6.31693 | 1965.4965 | 6.31693 | 2835.72727
6.33003 | 12849 | 6.33003 | 11234 | 6.33006 | 1948.97902 | 6.33006 | 2277.12121 | 6.33003 | 3454 | 6.33006 | 1973.08858 | 6.33006 | 2805.04662
6.34316 | 12475 | 6.34316 | 10946 | 6.34319 | 1984.11888 | 6.34319 | 2250.85781 | 6.34316 | 3626 | 6.34319 | 1973.50816 | 6.34319 | 2777.48252
6.35629 | 12043 | 6.35629 | 10858 | 6.35632 | 2000.80186 | 6.35632 | 2223.14219 | 6.35629 | 3637 | 6.35632 | 1965.87879 | 6.35632 | 2753.99534
6.36942 | 11645 | 6.36942 | 10707 | 6.36945 | 2012.60839 | 6.36945 | 2216.02797 | 6.36942 | 3628 | 6.36945 | 1970.37296 | 6.36945 | 2712.14452
6.38255 | 11488 | 6.38255 | 10519 | 6.38258 | 2016.32401 | 6.38258 | 2202.62704 | 6.38255 | 3671 | 6.38258 | 1977.78788 | 6.38258 | 2675.16783
6.39568 | 10884 | 6.39568 | 10727 | 6.39571 | 2029.10723 | 6.39571 | 2175.03263 | 6.39568 | 3604 | 6.39571 | 2007.86713 | 6.39571 | 2648.56177
6.40881 | 10786 | 6.40881 | 10305 | 6.40884 | 2042.0373 | 6.40884 | 2165.88578 | 6.40881 | 3676 | 6.40884 | 2013.85315 | 6.40884 | 2613.24709
6.42194 | 10234 | 6.42194 | 10369 | 6.42197 | 2038.68531 | 6.42197 | 2146.53613 | 6.42194 | 3676 | 6.42197 | 2030.77156 | 6.42197 | 2602.74126
6.43507 | 9818 | 6.43507 | 10284 | 6.4351 | 2045.64569 | 6.4351 | 2127.85315 | 6.43507 | 3634 | 6.4351 | 2042.46853 | 6.4351 | 2574.87413
6.4482 | 9534 | 6.4482 | 10116 | 6.44823 | 2071.85548 | 6.44823 | 2118.33566 | 6.4482 | 3683 | 6.44823 | 2051.68298 | 6.44823 | 2554.669
6.46133 | 9271 | 6.46133 | 9726 | 6.46136 | 2105.51981 | 6.46136 | 2114.98135 | 6.46133 | 3681 | 6.46136 | 2077.68765 | 6.46136 | 2539.08392
6.47446 | 8945 | 6.47446 | 9639 | 6.47449 | 2152.38228 | 6.47449 | 2101.75291 | 6.47446 | 3663 | 6.47449 | 2092.90676 | 6.47449 | 2528.01632
6.48759 | 8668 | 6.48759 | 9607 | 6.48762 | 2179.74126 | 6.48762 | 2083.19114 | 6.48759 | 3685 | 6.48762 | 2115.59674 | 6.48762 | 2514.89277
6.50072 | 8508 | 6.50072 | 9361 | 6.50075 | 2187.52914 | 6.50075 | 2084.64802 | 6.50072 | 3786 | 6.50075 | 2136.87179 | 6.50075 | 2503.38695
6.51385 | 8418 | 6.51385 | 9271 | 6.51388 | 2209.16084 | 6.51388 | 2096.22844 | 6.51385 | 3776 | 6.51388 | 2173.47086 | 6.51388 | 2479.81119
6.52698 | 8062 | 6.52698 | 9043 | 6.52701 | 2221.76457 | 6.52701 | 2077.13986 | 6.52698 | 3772 | 6.52701 | 2207.18182 | 6.52701 | 2444.13054
6.54011 | 8023 | 6.54011 | 8840 | 6.54014 | 2240.73193 | 6.54014 | 2055.16317 | 6.54011 | 3882 | 6.54014 | 2228.34499 | 6.54014 | 2404.9324
6.55324 | 7628 | 6.55324 | 8914 | 6.55327 | 2260.4359 | 6.55327 | 2029.73427 | 6.55324 | 3793 | 6.55327 | 2264.06993 | 6.55327 | 2367.95804
6.56637 | 7493 | 6.56637 | 8693 | 6.5664 | 2297.68298 | 6.5664 | 2003.34499 | 6.56637 | 3652 | 6.5664 | 2301.86014 | 6.5664 | 2347.24009
6.5795 | 7540 | 6.5795 | 8660 | 6.57953 | 2342.84615 | 6.57953 | 1983.56876 | 6.5795 | 3791 | 6.57953 | 2340.79953 | 6.57953 | 2328.81352
6.59263 | 7229 | 6.59263 | 8333 | 6.59266 | 2388.75524 | 6.59266 | 1956.45688 | 6.59263 | 3794 | 6.59266 | 2374.31469 | 6.59266 | 2319.00233
6.60576 | 7066 | 6.60576 | 8240 | 6.60579 | 2459.63403 | 6.60579 | 1949.70629 | 6.60576 | 3820 | 6.60579 | 2417.03263 | 6.60579 | 2322.70862
6.61889 | 6937 | 6.61889 | 8447 | 6.61892 | 2518.8345 | 6.61892 | 1955.669 | 6.61889 | 3915 | 6.61892 | 2463.13287 | 6.61892 | 2314.65268
6.63202 | 6676 | 6.63202 | 8176 | 6.63205 | 2564.79953 | 6.63205 | 1964.08159 | 6.63202 | 3921 | 6.63205 | 2506.82517 | 6.63205 | 2298.14452
6.64515 | 6744 | 6.64515 | 8139 | 6.64519 | 2616.09091 | 6.64519 | 1972.14918 | 6.64515 | 3856 | 6.64519 | 2554.1049 | 6.64519 | 2267.15385
6.65829 | 6534 | 6.65829 | 7803 | 6.65832 | 2643.331 | 6.65832 | 1966.82051 | 6.65829 | 3855 | 6.65832 | 2589.05128 | 6.65832 | 2238
6.67142 | 6348 | 6.67142 | 7716 | 6.67145 | 2681.21678 | 6.67145 | 1957.2634 | 6.67142 | 3939 | 6.67145 | 2632.94639 | 6.67145 | 2208.6317
6.68455 | 6197 | 6.68455 | 7755 | 6.68458 | 2743.58741 | 6.68458 | 1937.31935 | 6.68455 | 3996 | 6.68458 | 2672.68531 | 6.68458 | 2196.58974
6.69768 | 5915 | 6.69768 | 7723 | 6.69771 | 2810.62005 | 6.69771 | 1906.45688 | 6.69768 | 4103 | 6.69771 | 2734.28205 | 6.69771 | 2180.68998
6.71081 | 6096 | 6.71081 | 7611 | 6.71084 | 2866.36597 | 6.71084 | 1894.87413 | 6.71081 | 3924 | 6.71084 | 2795.8042 | 6.71084 | 2170.53147
6.72394 | 6008 | 6.72394 | 7348 | 6.72397 | 2917.35431 | 6.72397 | 1884.338 | 6.72394 | 4039 | 6.72397 | 2852.74126 | 6.72397 | 2146.42424
6.73707 | 5773 | 6.73707 | 7233 | 6.7371 | 2996.72028 | 6.7371 | 1885.55245 | 6.73707 | 4123 | 6.7371 | 2923.82517 | 6.7371 | 2129.38462
6.7502 | 5871 | 6.7502 | 7174 | 6.75023 | 3060.65035 | 6.75023 | 1884.46154 | 6.7502 | 4072 | 6.75023 | 2986.27273 | 6.75023 | 2112.24942
6.76333 | 5450 | 6.76333 | 7125 | 6.76336 | 3118.05361 | 6.76336 | 1867.98368 | 6.76333 | 4169 | 6.76336 | 3055.27739 | 6.76336 | 2095.85781
6.77646 | 5514 | 6.77646 | 6968 | 6.77649 | 3174.13753 | 6.77649 | 1851.8042 | 6.77646 | 4165 | 6.77649 | 3128.05128 | 6.77649 | 2087.47086
6.78959 | 5472 | 6.78959 | 6852 | 6.78962 | 3216.36597 | 6.78962 | 1844.67599 | 6.78959 | 4293 | 6.78962 | 3185.76923 | 6.78962 | 2080.96737
6.80272 | 5513 | 6.80272 | 6754 | 6.80275 | 3269.52448 | 6.80275 | 1831.28438 | 6.80272 | 4343 | 6.80275 | 3238.61772 | 6.80275 | 2070.98834
6.81585 | 5344 | 6.81585 | 6814 | 6.81588 | 3315.89277 | 6.81588 | 1816.67832 | 6.81585 | 4312 | 6.81588 | 3285.87413 | 6.81588 | 2063.25874
6.82898 | 5272 | 6.82898 | 6634 | 6.82901 | 3350.1352 | 6.82901 | 1792.27972 | 6.82898 | 4412 | 6.82901 | 3363.72494 | 6.82901 | 2044.29604
6.84211 | 5171 | 6.84211 | 6478 | 6.84214 | 3358.39627 | 6.84214 | 1803.18648 | 6.84211 | 4348 | 6.84214 | 3413.89744 | 6.84214 | 2033.13287
6.85524 | 5098 | 6.85524 | 6456 | 6.85527 | 3334.66667 | 6.85527 | 1813.9697 | 6.85524 | 4592 | 6.85527 | 3440.71795 | 6.85527 | 1999.86713
6.86837 | 5169 | 6.86837 | 6440 | 6.8684 | 3309.6317 | 6.8684 | 1801.5711 | 6.86837 | 4476 | 6.8684 | 3469.74359 | 6.8684 | 1980.48019
6.8815 | 4955 | 6.8815 | 6112 | 6.88153 | 3261.06993 | 6.88153 | 1795.2634 | 6.8815 | 4456 | 6.88153 | 3467.26573 | 6.88153 | 1973.46853
6.89463 | 4941 | 6.89463 | 6213 | 6.89466 | 3215.41492 | 6.89466 | 1780.65268 | 6.89463 | 4631 | 6.89466 | 3450.34732 | 6.89466 | 1970.49883
6.90776 | 4848 | 6.90776 | 6268 | 6.90779 | 3154.74359 | 6.90779 | 1762.4662 | 6.90776 | 4753 | 6.90779 | 3436.11189 | 6.90779 | 1973.55245
6.92089 | 4868 | 6.92089 | 5914 | 6.92092 | 3087.04895 | 6.92092 | 1744.3007 | 6.92089 | 4793 | 6.92092 | 3402.36131 | 6.92092 | 1979.54312
6.93402 | 4821 | 6.93402 | 5988 | 6.93405 | 3027.67133 | 6.93405 | 1729.51748 | 6.93402 | 4848 | 6.93405 | 3355.29371 | 6.93405 | 1986.04662
6.94715 | 4760 | 6.94715 | 6026 | 6.94718 | 2944.94639 | 6.94718 | 1724.23077 | 6.94715 | 4863 | 6.94718 | 3292.45455 | 6.94718 | 1976.77389
6.96028 | 4704 | 6.96028 | 5899 | 6.96031 | 2872.76224 | 6.96031 | 1724.31235 | 6.96028 | 4835 | 6.96031 | 3223.38928 | 6.96031 | 1969.13287
6.97341 | 4684 | 6.97341 | 5820 | 6.97344 | 2798.0979 | 6.97344 | 1735.45455 | 6.97341 | 4994 | 6.97344 | 3151.21445 | 6.97344 | 1957.08858
6.98654 | 4511 | 6.98654 | 5689 | 6.98657 | 2704.2331 | 6.98657 | 1751.87179 | 6.98654 | 5119 | 6.98657 | 3048.34499 | 6.98657 | 1945.36597
6.99967 | 4487 | 6.99967 | 5701 | 6.9997 | 2615.82751 | 6.9997 | 1748.72261 | 6.99967 | 5162 | 6.9997 | 2971.86014 | 6.9997 | 1929.84382
7.0128 | 4415 | 7.0128 | 5499 | 7.01283 | 2546.10256 | 7.01283 | 1751.64802 | 7.0128 | 5216 | 7.01283 | 2851.31935 | 7.01283 | 1907.01166
7.02593 | 4415 | 7.02593 | 5448 | 7.02596 | 2486.26573 | 7.02596 | 1736.48718 | 7.02593 | 5342 | 7.02596 | 2744.65967 | 7.02596 | 1902.70396
7.03906 | 4384 | 7.03906 | 5389 | 7.03909 | 2410.56177 | 7.03909 | 1718.90676 | 7.03906 | 5333 | 7.03909 | 2669.34033 | 7.03909 | 1892.61305
7.05219 | 4483 | 7.05219 | 5339 | 7.05222 | 2339.54545 | 7.05222 | 1703.55711 | 7.05219 | 5387 | 7.05222 | 2585.04429 | 7.05222 | 1895.92308
7.06532 | 4406 | 7.06532 | 5350 | 7.06535 | 2276.26573 | 7.06535 | 1692.61538 | 7.06532 | 5575 | 7.06535 | 2501.51515 | 7.06535 | 1893.1352
7.07845 | 4244 | 7.07845 | 5438 | 7.07848 | 2209.37995 | 7.07848 | 1697.89744 | 7.07845 | 5716 | 7.07848 | 2426.19347 | 7.07848 | 1871.61772
7.09158 | 4244 | 7.09158 | 5228 | 7.09161 | 2150.8345 | 7.09161 | 1716.56876 | 7.09158 | 5877 | 7.09161 | 2354.1352 | 7.09161 | 1862.72494
7.10471 | 4166 | 7.10471 | 5211 | 7.10475 | 2092.31002 | 7.10475 | 1720.86946 | 7.10471 | 5900 | 7.10475 | 2305.03263 | 7.10475 | 1864.30769
7.11785 | 4162 | 7.11785 | 5096 | 7.11788 | 2034.84848 | 7.11788 | 1730.94872 | 7.11785 | 5912 | 7.11788 | 2236.94406 | 7.11788 | 1862.05361
7.13098 | 4168 | 7.13098 | 5060 | 7.13101 | 1986.43823 | 7.13101 | 1741.08159 | 7.13098 | 6035 | 7.13101 | 2201.07692 | 7.13101 | 1864.62937
7.14411 | 4198 | 7.14411 | 4924 | 7.14414 | 1955.50117 | 7.14414 | 1740.27739 | 7.14411 | 6083 | 7.14414 | 2153.02564 | 7.14414 | 1862.08392
7.15724 | 4167 | 7.15724 | 4872 | 7.15727 | 1942.84149 | 7.15727 | 1712.37296 | 7.15724 | 6341 | 7.15727 | 2121.16317 | 7.15727 | 1879.04895
7.17037 | 4013 | 7.17037 | 4805 | 7.1704 | 1930.93007 | 7.1704 | 1692.92075 | 7.17037 | 6304 | 7.1704 | 2083.34266 | 7.1704 | 1865.42191
7.1835 | 3980 | 7.1835 | 4919 | 7.18353 | 1935.98834 | 7.18353 | 1678.05128 | 7.1835 | 6481 | 7.18353 | 2037.35664 | 7.18353 | 1843.82284
7.19663 | 3897 | 7.19663 | 4832 | 7.19666 | 1929.05128 | 7.19666 | 1666.57809 | 7.19663 | 6617 | 7.19666 | 2003.77156 | 7.19666 | 1829.38928
7.20976 | 3904 | 7.20976 | 4814 | 7.20979 | 1917.26573 | 7.20979 | 1665.98834 | 7.20976 | 6540 | 7.20979 | 1977.79953 | 7.20979 | 1806.10023
7.22289 | 3990 | 7.22289 | 4652 | 7.22292 | 1883.13986 | 7.22292 | 1673.85548 | 7.22289 | 6711 | 7.22292 | 1953.46853 | 7.22292 | 1798.44522
7.23602 | 3911 | 7.23602 | 4754 | 7.23605 | 1859.51049 | 7.23605 | 1668.08858 | 7.23602 | 6805 | 7.23605 | 1929.89744 | 7.23605 | 1798.22378
7.24915 | 3923 | 7.24915 | 4640 | 7.24918 | 1826.76457 | 7.24918 | 1666.9021 | 7.24915 | 6779 | 7.24918 | 1902.72028 | 7.24918 | 1792.21445
7.26228 | 3823 | 7.26228 | 4533 | 7.26231 | 1781.1049 | 7.26231 | 1679.20513 | 7.26228 | 6809 | 7.26231 | 1885.89044 | 7.26231 | 1799.37296
7.27541 | 3816 | 7.27541 | 4511 | 7.27544 | 1755.72261 | 7.27544 | 1672.17716 | 7.27541 | 6816 | 7.27544 | 1876.18648 | 7.27544 | 1792.42657
7.28854 | 3707 | 7.28854 | 4520 | 7.28857 | 1741.05828 | 7.28857 | 1655.38228 | 7.28854 | 6963 | 7.28857 | 1857.55711 | 7.28857 | 1780.88345
7.30167 | 3725 | 7.30167 | 4510 | 7.3017 | 1736.07925 | 7.3017 | 1638.81119 | 7.30167 | 7121 | 7.3017 | 1847.08159 | 7.3017 | 1754.20746
7.3148 | 3687 | 7.3148 | 4402 | 7.31483 | 1736.68531 | 7.31483 | 1645.76923 | 7.3148 | 7061 | 7.31483 | 1820.37762 | 7.31483 | 1739.93939
7.32793 | 3723 | 7.32793 | 4219 | 7.32796 | 1725 | 7.32796 | 1641.02331 | 7.32793 | 6940 | 7.32796 | 1808.52214 | 7.32796 | 1754.80653
7.34106 | 3670 | 7.34106 | 4259 | 7.34109 | 1714.04662 | 7.34109 | 1632.7669 | 7.34106 | 7103 | 7.34109 | 1785.0676 | 7.34109 | 1769.50816
7.35419 | 3572 | 7.35419 | 4347 | 7.35422 | 1694.02098 | 7.35422 | 1616.21212 | 7.35419 | 6939 | 7.35422 | 1761.34266 | 7.35422 | 1778.6317
7.36732 | 3615 | 7.36732 | 4287 | 7.36735 | 1693.18182 | 7.36735 | 1616.61305 | 7.36732 | 6646 | 7.36735 | 1740.80186 | 7.36735 | 1789.55944
7.38045 | 3627 | 7.38045 | 4195 | 7.38048 | 1684.36364 | 7.38048 | 1623.21678 | 7.38045 | 6770 | 7.38048 | 1717.59907 | 7.38048 | 1773.79021
7.39358 | 3535 | 7.39358 | 4128 | 7.39361 | 1670.97436 | 7.39361 | 1631.331 | 7.39358 | 6643 | 7.39361 | 1703.55012 | 7.39361 | 1762.52681
7.40671 | 3575 | 7.40671 | 4214 | 7.40674 | 1679.56643 | 7.40674 | 1626.94406 | 7.40671 | 6578 | 7.40674 | 1683.75291 | 7.40674 | 1740.83683
7.41984 | 3491 | 7.41984 | 4090 | 7.41987 | 1677.55711 | 7.41987 | 1625.669 | 7.41984 | 6340 | 7.41987 | 1671.4662 | 7.41987 | 1702.71329
7.43297 | 3620 | 7.43297 | 4243 | 7.433 | 1668.92075 | 7.433 | 1627.46154 | 7.43297 | 6275 | 7.433 | 1656.87413 | 7.433 | 1695.06993
7.4461 | 3450 | 7.4461 | 4025 | 7.44613 | 1646.98601 | 7.44613 | 1633.93473 | 7.4461 | 6185 | 7.44613 | 1649.90909 | 7.44613 | 1692.50816
7.45923 | 3408 | 7.45923 | 4102 | 7.45926 | 1615.09557 | 7.45926 | 1621.5338 | 7.45923 | 6239 | 7.45926 | 1648.05361 | 7.45926 | 1699.87646
7.47236 | 3513 | 7.47236 | 4005 | 7.47239 | 1595.00233 | 7.47239 | 1610.84382 | 7.47236 | 5889 | 7.47239 | 1629.96037 | 7.47239 | 1707.21678
7.48549 | 3524 | 7.48549 | 3924 | 7.48552 | 1576.19114 | 7.48552 | 1604.17716 | 7.48549 | 5889 | 7.48552 | 1618.05828 | 7.48552 | 1699.45688
7.49862 | 3358 | 7.49862 | 3986 | 7.49865 | 1563.65501 | 7.49865 | 1617.0373 | 7.49862 | 5781 | 7.49865 | 1617.59907 | 7.49865 | 1705.37762
7.51175 | 3367 | 7.51175 | 4046 | 7.51178 | 1561.15152 | 7.51178 | 1624.72494 | 7.51175 | 5578 | 7.51178 | 1609.42424 | 7.51178 | 1690.74359
7.52488 | 3417 | 7.52488 | 3957 | 7.52491 | 1565.02098 | 7.52491 | 1627.10256 | 7.52488 | 5502 | 7.52491 | 1611.56643 | 7.52491 | 1687.37296
7.53801 | 3443 | 7.53801 | 3753 | 7.53804 | 1585.9627 | 7.53804 | 1622.92075 | 7.53801 | 5501 | 7.53804 | 1595.13054 | 7.53804 | 1688.23543
7.55114 | 3339 | 7.55114 | 3892 | 7.55117 | 1587.94872 | 7.55117 | 1636.4289 | 7.55114 | 5263 | 7.55117 | 1584.70862 | 7.55117 | 1679.70163
7.56427 | 3381 | 7.56427 | 3901 | 7.5643 | 1586.53147 | 7.5643 | 1644.10023 | 7.56427 | 5060 | 7.5643 | 1569.65268 | 7.5643 | 1688.67133
7.5774 | 3321 | 7.5774 | 3723 | 7.57744 | 1577.82984 | 7.57744 | 1632.74592 | 7.5774 | 4932 | 7.57744 | 1588.28671 | 7.57744 | 1671.99534
7.59054 | 3142 | 7.59054 | 3702 | 7.59057 | 1564.95338 | 7.59057 | 1640.10956 | 7.59054 | 5009 | 7.59057 | 1583.35198 | 7.59057 | 1660.29837
7.60367 | 3222 | 7.60367 | 3688 | 7.6037 | 1560.86247 | 7.6037 | 1632.83217 | 7.60367 | 4788 | 7.6037 | 1587.19814 | 7.6037 | 1645.59441
7.6168 | 3268 | 7.6168 | 3721 | 7.61683 | 1549.18648 | 7.61683 | 1633.03963 | 7.6168 | 4679 | 7.61683 | 1601.92774 | 7.61683 | 1636.41725
7.62993 | 3249 | 7.62993 | 3552 | 7.62996 | 1539.65967 | 7.62996 | 1630.90909 | 7.62993 | 4541 | 7.62996 | 1600.44522 | 7.62996 | 1624.48951
7.64306 | 3251 | 7.64306 | 3551 | 7.64309 | 1545.08392 | 7.64309 | 1623.22145 | 7.64306 | 4361 | 7.64309 | 1600.12821 | 7.64309 | 1624.12821
7.65619 | 3311 | 7.65619 | 3567 | 7.65622 | 1552.35664 | 7.65622 | 1610.47786 | 7.65619 | 4256 | 7.65622 | 1590.95338 | 7.65622 | 1621.84149
7.66932 | 3242 | 7.66932 | 3654 | 7.66935 | 1566.12121 | 7.66935 | 1589.79021 | 7.66932 | 4221 | 7.66935 | 1578.20513 | 7.66935 | 1625.2634
7.68245 | 3243 | 7.68245 | 3598 | 7.68248 | 1565.62005 | 7.68248 | 1577.21445 | 7.68245 | 4195 | 7.68248 | 1565.38695 | 7.68248 | 1632.51049
7.69558 | 3171 | 7.69558 | 3593 | 7.69561 | 1577.95804 | 7.69561 | 1548.11655 | 7.69558 | 4230 | 7.69561 | 1558.96503 | 7.69561 | 1639.68765
7.70871 | 3228 | 7.70871 | 3479 | 7.70874 | 1574.23543 | 7.70874 | 1532.18182 | 7.70871 | 4035 | 7.70874 | 1569.40559 | 7.70874 | 1630.06993
7.72184 | 3146 | 7.72184 | 3559 | 7.72187 | 1564.67366 | 7.72187 | 1536.669 | 7.72184 | 4026 | 7.72187 | 1569.16317 | 7.72187 | 1631.31469
7.73497 | 3057 | 7.73497 | 3484 | 7.735 | 1545.17016 | 7.735 | 1538.94406 | 7.73497 | 3944 | 7.735 | 1571.92541 | 7.735 | 1630.31002
7.7481 | 3183 | 7.7481 | 3542 | 7.74813 | 1520.85781 | 7.74813 | 1574.10723 | 7.7481 | 3762 | 7.74813 | 1570.05128 | 7.74813 | 1634.84615
7.76123 | 3173 | 7.76123 | 3453 | 7.76126 | 1516.14918 | 7.76126 | 1597.05361 | 7.76123 | 3786 | 7.76126 | 1558.28904 | 7.76126 | 1635.13054
7.77436 | 3139 | 7.77436 | 3456 | 7.77439 | 1519.19347 | 7.77439 | 1606.28205 | 7.77436 | 3788 | 7.77439 | 1552.62937 | 7.77439 | 1649.61538
7.78749 | 3141 | 7.78749 | 3356 | 7.78752 | 1524.44056 | 7.78752 | 1620.75058 | 7.78749 | 3594 | 7.78752 | 1529.29837 | 7.78752 | 1634.82517
7.80062 | 3141 | 7.80062 | 3274 | 7.80065 | 1519.01166 | 7.80065 | 1609.96037 | 7.80062 | 3646 | 7.80065 | 1523.17949 | 7.80065 | 1622.87413
7.81375 | 3074 | 7.81375 | 3415 | 7.81378 | 1511.5711 | 7.81378 | 1599.09557 | 7.81375 | 3549 | 7.81378 | 1522.36364 | 7.81378 | 1606.29837
7.82688 | 3133 | 7.82688 | 3441 | 7.82691 | 1513.07459 | 7.82691 | 1574.17483 | 7.82688 | 3602 | 7.82691 | 1522.10023 | 7.82691 | 1587.13054
7.84001 | 3119 | 7.84001 | 3442 | 7.84004 | 1513.38695 | 7.84004 | 1563.4965 | 7.84001 | 3550 | 7.84004 | 1535.54779 | 7.84004 | 1570.31235
7.85314 | 3098 | 7.85314 | 3396 | 7.85317 | 1507.00466 | 7.85317 | 1571.79487 | 7.85314 | 3397 | 7.85317 | 1535.70629 | 7.85317 | 1559.93939
7.86627 | 3091 | 7.86627 | 3313 | 7.8663 | 1491.24009 | 7.8663 | 1574.93939 | 7.86627 | 3427 | 7.8663 | 1522.82284 | 7.8663 | 1560.70862
7.8794 | 3154 | 7.8794 | 3328 | 7.87943 | 1475.08858 | 7.87943 | 1591.24709 | 7.8794 | 3443 | 7.87943 | 1519.41026 | 7.87943 | 1570.13287
7.89253 | 3048 | 7.89253 | 3288 | 7.89256 | 1478.65734 | 7.89256 | 1583.71562 | 7.89253 | 3436 | 7.89256 | 1518.26107 | 7.89256 | 1595.64802
7.90566 | 3036 | 7.90566 | 3243 | 7.90569 | 1488.10023 | 7.90569 | 1575.38462 | 7.90566 | 3474 | 7.90569 | 1512.669 | 7.90569 | 1605.62238
7.91879 | 3156 | 7.91879 | 3268 | 7.91882 | 1489.338 | 7.91882 | 1576.17949 | 7.91879 | 3290 | 7.91882 | 1511.38695 | 7.91882 | 1619.9627
7.93192 | 3102 | 7.93192 | 3269 | 7.93195 | 1498.99767 | 7.93195 | 1558.27972 | 7.93192 | 3311 | 7.93195 | 1516.14685 | 7.93195 | 1623.64569
7.94505 | 2969 | 7.94505 | 3231 | 7.94508 | 1505.17016 | 7.94508 | 1547.10256 | 7.94505 | 3313 | 7.94508 | 1519.13054 | 7.94508 | 1625.61538
7.95818 | 3003 | 7.95818 | 3216 | 7.95821 | 1516.79021 | 7.95821 | 1534.03963 | 7.95818 | 3286 | 7.95821 | 1513.01399 | 7.95821 | 1619.1958
7.97131 | 3090 | 7.97131 | 3267 | 7.97134 | 1519.331 | 7.97134 | 1523.1049 | 7.97131 | 3265 | 7.97134 | 1513 | 7.97134 | 1617.66667
7.98444 | 3125 | 7.98444 | 3239 | 7.98447 | 1509.05594 | 7.98447 | 1533.90909 | 7.98444 | 3194 | 7.98447 | 1505.18648 | 7.98447 | 1609.03263
7.99757 | 3136 | 7.99757 | 3191 | 7.9976 | 1503.24009 | 7.9976 | 1520.18415 | 7.99757 | 3059 | 7.9976 | 1474.41958 | 7.9976 | 1600.32168
8.0107 | 2997 | 8.0107 | 3195 | 8.01073 | 1496.4965 | 8.01073 | 1526.1049 | 8.0107 | 3128 | 8.01073 | 1467.2634 | 8.01073 | 1593.29604
8.02383 | 3014 | 8.02383 | 3074 | 8.02386 | 1488.80186 | 8.02386 | 1533.79021 | 8.02383 | 3063 | 8.02386 | 1464.54079 | 8.02386 | 1590.25641
8.03696 | 2908 | 8.03696 | 3212 | 8.037 | 1484.44289 | 8.037 | 1545.52914 | 8.03696 | 3149 | 8.037 | 1463.43357 | 8.037 | 1585.02797
8.0501 | 3064 | 8.0501 | 3104 | 8.05013 | 1479.29371 | 8.05013 | 1556.43357 | 8.0501 | 3148 | 8.05013 | 1469.74126 | 8.05013 | 1593.67832
8.06323 | 3021 | 8.06323 | 3169 | 8.06326 | 1494.33333 | 8.06326 | 1564.01399 | 8.06323 | 3222 | 8.06326 | 1480.14219 | 8.06326 | 1580.67832
8.07636 | 2923 | 8.07636 | 3113 | 8.07639 | 1479.94406 | 8.07639 | 1573.27972 | 8.07636 | 2952 | 8.07639 | 1489.75991 | 8.07639 | 1587.62937
8.08949 | 3022 | 8.08949 | 3058 | 8.08952 | 1471.19814 | 8.08952 | 1588.26807 | 8.08949 | 3040 | 8.08952 | 1499.86946 | 8.08952 | 1588.31935
8.10262 | 3031 | 8.10262 | 3115 | 8.10265 | 1458.47786 | 8.10265 | 1580.4289 | 8.10262 | 3036 | 8.10265 | 1520.56643 | 8.10265 | 1580.02564
8.11575 | 2982 | 8.11575 | 3020 | 8.11578 | 1460.69697 | 8.11578 | 1591.35198 | 8.11575 | 2994 | 8.11578 | 1514.76457 | 8.11578 | 1565.82284
8.12888 | 2978 | 8.12888 | 3075 | 8.12891 | 1473.40326 | 8.12891 | 1581.67832 | 8.12888 | 2920 | 8.12891 | 1492.25175 | 8.12891 | 1556.41958
8.14201 | 2942 | 8.14201 | 3078 | 8.14204 | 1480.58275 | 8.14204 | 1587.65734 | 8.14201 | 3076 | 8.14204 | 1492.11189 | 8.14204 | 1557.63403
8.15514 | 2859 | 8.15514 | 3073 | 8.15517 | 1489.03263 | 8.15517 | 1590.01399 | 8.15514 | 2953 | 8.15517 | 1483.38695 | 8.15517 | 1562.27273
8.16827 | 2996 | 8.16827 | 3039 | 8.1683 | 1488.62471 | 8.1683 | 1592.75758 | 8.16827 | 2863 | 8.1683 | 1482.24942 | 8.1683 | 1556.45688
8.1814 | 2883 | 8.1814 | 3110 | 8.18143 | 1491.82751 | 8.18143 | 1585.18415 | 8.1814 | 3090 | 8.18143 | 1485.64103 | 8.18143 | 1550.49883
8.19453 | 2892 | 8.19453 | 3030 | 8.19456 | 1488.35431 | 8.19456 | 1584.54079 | 8.19453 | 2862 | 8.19456 | 1494.70862 | 8.19456 | 1541.54545
8.20766 | 2855 | 8.20766 | 3026 | 8.20769 | 1472.9697 | 8.20769 | 1570.80886 | 8.20766 | 3069 | 8.20769 | 1496.14219 | 8.20769 | 1551.03963
8.22079 | 2923 | 8.22079 | 3058 | 8.22082 | 1481.32634 | 8.22082 | 1549.25408 | 8.22079 | 3070 | 8.22082 | 1498.37529 | 8.22082 | 1551.57809
8.23392 | 2807 | 8.23392 | 3078 | 8.23395 | 1471.59441 | 8.23395 | 1538.1655 | 8.23392 | 2876 | 8.23395 | 1500.03963 | 8.23395 | 1541.08858
8.24705 | 2695 | 8.24705 | 2982 | 8.24708 | 1471.14685 | 8.24708 | 1523.37063 | 8.24705 | 2883 | 8.24708 | 1491.7669 | 8.24708 | 1543.74126
8.26018 | 2957 | 8.26018 | 2987 | 8.26021 | 1469.76224 | 8.26021 | 1530.14685 | 8.26018 | 2878 | 8.26021 | 1476.91142 | 8.26021 | 1548.70629
8.27331 | 2823 | 8.27331 | 2961 | 8.27334 | 1468.2331 | 8.27334 | 1522.8648 | 8.27331 | 2816 | 8.27334 | 1476.29138 | 8.27334 | 1560.24476
8.28644 | 2846 | 8.28644 | 2943 | 8.28647 | 1470.38695 | 8.28647 | 1530.14219 | 8.28644 | 2843 | 8.28647 | 1462.99068 | 8.28647 | 1562.92774
8.29957 | 2828 | 8.29957 | 2992 | 8.2996 | 1470.49883 | 8.2996 | 1543.53147 | 8.29957 | 2859 | 8.2996 | 1467.12354 | 8.2996 | 1546.61538
8.3127 | 2914 | 8.3127 | 2982 | 8.31273 | 1470.36364 | 8.31273 | 1540.88112 | 8.3127 | 2891 | 8.31273 | 1470 | 8.31273 | 1542.66667
8.32583 | 2822 | 8.32583 | 2959 | 8.32586 | 1476.78089 | 8.32586 | 1551.02331 | 8.32583 | 2865 | 8.32586 | 1477.77622 | 8.32586 | 1530.52214
8.33896 | 2823 | 8.33896 | 2946 | 8.33899 | 1482.60373 | 8.33899 | 1534.10023 | 8.33896 | 2778 | 8.33899 | 1480.61772 | 8.33899 | 1533.55944
8.35209 | 2869 | 8.35209 | 2931 | 8.35212 | 1502.67133 | 8.35212 | 1537.82284 | 8.35209 | 2826 | 8.35212 | 1480.7972 | 8.35212 | 1516.74592
8.36522 | 2812 | 8.36522 | 2998 | 8.36525 | 1492.86014 | 8.36525 | 1552.49417 | 8.36522 | 2826 | 8.36525 | 1502.29837 | 8.36525 | 1510.6317
8.37835 | 2888 | 8.37835 | 2932 | 8.37838 | 1490 | 8.37838 | 1545.52914 | 8.37835 | 2782 | 8.37838 | 1512.55245 | 8.37838 | 1523.28671
8.39148 | 2782 | 8.39148 | 3045 | 8.39151 | 1490.07925 | 8.39151 | 1578.2704 | 8.39148 | 2850 | 8.39151 | 1507.58042 | 8.39151 | 1535.67599
8.40461 | 2639 | 8.40461 | 2942 | 8.40464 | 1493.49417 | 8.40464 | 1580.67133 | 8.40461 | 2837 | 8.40464 | 1512.00233 | 8.40464 | 1537.15618
8.41774 | 2881 | 8.41774 | 2959 | 8.41777 | 1495.15385 | 8.41777 | 1596.13287 | 8.41774 | 2790 | 8.41777 | 1494.95804 | 8.41777 | 1537.73193
8.43087 | 2791 | 8.43087 | 2834 | 8.4309 | 1501.70629 | 8.4309 | 1585.30303 | 8.43087 | 2726 | 8.4309 | 1488.96737 | 8.4309 | 1532.48485
8.444 | 2790 | 8.444 | 2931 | 8.44403 | 1505.13753 | 8.44403 | 1583.9021 | 8.444 | 2745 | 8.44403 | 1474.81352 | 8.44403 | 1544.47086
8.45713 | 2831 | 8.45713 | 3024 | 8.45716 | 1516.11655 | 8.45716 | 1596.68998 | 8.45713 | 2731 | 8.45716 | 1476.98368 | 8.45716 | 1548.80186
8.47026 | 2753 | 8.47026 | 2952 | 8.47029 | 1527.75524 | 8.47029 | 1590.24709 | 8.47026 | 2754 | 8.47029 | 1479.38928 | 8.47029 | 1555.86014
8.48339 | 2750 | 8.48339 | 2903 | 8.48342 | 1540.38228 | 8.48342 | 1591.03497 | 8.48339 | 2703 | 8.48342 | 1477.23543 | 8.48342 | 1557.27739
8.49652 | 2799 | 8.49652 | 2836 | 8.49656 | 1536.74126 | 8.49656 | 1583.41259 | 8.49652 | 2804 | 8.49656 | 1496.7972 | 8.49656 | 1552.12354
8.50966 | 2752 | 8.50966 | 2889 | 8.50969 | 1549.64103 | 8.50969 | 1568.62937 | 8.50966 | 2805 | 8.50969 | 1504.5641 | 8.50969 | 1562.81119
8.52279 | 2928 | 8.52279 | 2991 | 8.52282 | 1544.73193 | 8.52282 | 1572.98368 | 8.52279 | 2792 | 8.52282 | 1512.96037 | 8.52282 | 1564.06527
8.53592 | 2765 | 8.53592 | 2867 | 8.53595 | 1548.21445 | 8.53595 | 1580.42191 | 8.53592 | 2786 | 8.53595 | 1521.11422 | 8.53595 | 1542.64569
8.54905 | 2835 | 8.54905 | 2928 | 8.54908 | 1539.4289 | 8.54908 | 1571.74126 | 8.54905 | 2756 | 8.54908 | 1523.02331 | 8.54908 | 1533.90909
8.56218 | 2832 | 8.56218 | 2937 | 8.56221 | 1529.86713 | 8.56221 | 1556.81352 | 8.56218 | 2779 | 8.56221 | 1536.55944 | 8.56221 | 1530.44056
8.57531 | 2752 | 8.57531 | 2870 | 8.57534 | 1528.1049 | 8.57534 | 1554.83683 | 8.57531 | 2793 | 8.57534 | 1532.24709 | 8.57534 | 1536.88578
8.58844 | 2747 | 8.58844 | 2972 | 8.58847 | 1533.36364 | 8.58847 | 1569.28438 | 8.58844 | 2737 | 8.58847 | 1544.18415 | 8.58847 | 1539.61072
8.60157 | 2806 | 8.60157 | 2899 | 8.6016 | 1534.669 | 8.6016 | 1558.2028 | 8.60157 | 2783 | 8.6016 | 1554.54312 | 8.6016 | 1539.18182
8.6147 | 2696 | 8.6147 | 2904 | 8.61473 | 1538.0303 | 8.61473 | 1544.11655 | 8.6147 | 2633 | 8.61473 | 1559.30769 | 8.61473 | 1547.50583
8.62783 | 2743 | 8.62783 | 2888 | 8.62786 | 1545.21212 | 8.62786 | 1552.31235 | 8.62783 | 2774 | 8.62786 | 1555.68765 | 8.62786 | 1530.50117
8.64096 | 2629 | 8.64096 | 2777 | 8.64099 | 1554.95338 | 8.64099 | 1542.69231 | 8.64096 | 2830 | 8.64099 | 1558.70396 | 8.64099 | 1534.56643
8.65409 | 2690 | 8.65409 | 2948 | 8.65412 | 1554.70862 | 8.65412 | 1540.51282 | 8.65409 | 2761 | 8.65412 | 1546.76224 | 8.65412 | 1531.10956
8.66722 | 2805 | 8.66722 | 2854 | 8.66725 | 1557.09324 | 8.66725 | 1562.7972 | 8.66722 | 2746 | 8.66725 | 1542.00466 | 8.66725 | 1508.58275
8.68035 | 2725 | 8.68035 | 2761 | 8.68038 | 1561.71329 | 8.68038 | 1567.5035 | 8.68035 | 2834 | 8.68038 | 1533.54312 | 8.68038 | 1510.41725
8.69348 | 2697 | 8.69348 | 2897 | 8.69351 | 1562.38462 | 8.69351 | 1584.75758 | 8.69348 | 2783 | 8.69351 | 1538.7972 | 8.69351 | 1517.669
8.70661 | 2735 | 8.70661 | 2870 | 8.70664 | 1569.11888 | 8.70664 | 1575.55012 | 8.70661 | 2803 | 8.70664 | 1523.32634 | 8.70664 | 1515.22844
8.71974 | 2813 | 8.71974 | 2888 | 8.71977 | 1574.11655 | 8.71977 | 1594.02098 | 8.71974 | 2800 | 8.71977 | 1536.06993 | 8.71977 | 1514.77389
8.73287 | 2662 | 8.73287 | 2787 | 8.7329 | 1582.86946 | 8.7329 | 1589.58741 | 8.73287 | 2732 | 8.7329 | 1556.70862 | 8.7329 | 1518.70396
8.746 | 2728 | 8.746 | 2868 | 8.74603 | 1593.05361 | 8.74603 | 1585.14918 | 8.746 | 2742 | 8.74603 | 1573.74592 | 8.74603 | 1531.28671
8.75913 | 2712 | 8.75913 | 2830 | 8.75916 | 1604.49184 | 8.75916 | 1590.32401 | 8.75913 | 2653 | 8.75916 | 1585.79487 | 8.75916 | 1527.12587
8.77226 | 2700 | 8.77226 | 2836 | 8.77229 | 1614.90676 | 8.77229 | 1579.52214 | 8.77226 | 2725 | 8.77229 | 1602.7972 | 8.77229 | 1536.04429
8.78539 | 2724 | 8.78539 | 2717 | 8.78542 | 1630.88578 | 8.78542 | 1573.29371 | 8.78539 | 2756 | 8.78542 | 1626.58042 | 8.78542 | 1538.4289
8.79852 | 2597 | 8.79852 | 2789 | 8.79855 | 1645.88578 | 8.79855 | 1586.70396 | 8.79852 | 2641 | 8.79855 | 1641.23776 | 8.79855 | 1530.56876
8.81165 | 2697 | 8.81165 | 2742 | 8.81168 | 1677.82284 | 8.81168 | 1590.00233 | 8.81165 | 2628 | 8.81168 | 1652.13986 | 8.81168 | 1539.82751
8.82478 | 2718 | 8.82478 | 2802 | 8.82481 | 1689.64569 | 8.82481 | 1591.1049 | 8.82478 | 2699 | 8.82481 | 1674.25175 | 8.82481 | 1528.33333
8.83791 | 2747 | 8.83791 | 2804 | 8.83794 | 1690.79254 | 8.83794 | 1591.17249 | 8.83791 | 2650 | 8.83794 | 1666.41492 | 8.83794 | 1521.24709
8.85104 | 2782 | 8.85104 | 2800 | 8.85107 | 1715.61772 | 8.85107 | 1605.11422 | 8.85104 | 2748 | 8.85107 | 1687.67599 | 8.85107 | 1505.92541
8.86417 | 2842 | 8.86417 | 2811 | 8.8642 | 1729.0303 | 8.8642 | 1609.44522 | 8.86417 | 2719 | 8.8642 | 1709.40559 | 8.8642 | 1512.04662
8.8773 | 2732 | 8.8773 | 2739 | 8.87733 | 1735.39627 | 8.87733 | 1597.4359 | 8.8773 | 2636 | 8.87733 | 1723.51748 | 8.87733 | 1511.54312
8.89043 | 2684 | 8.89043 | 2757 | 8.89046 | 1753.9324 | 8.89046 | 1591.31702 | 8.89043 | 2639 | 8.89046 | 1736.20746 | 8.89046 | 1506.68065
8.90356 | 2596 | 8.90356 | 2751 | 8.90359 | 1795.71329 | 8.90359 | 1587.63636 | 8.90356 | 2690 | 8.90359 | 1757.15851 | 8.90359 | 1521.39394
8.91669 | 2749 | 8.91669 | 2680 | 8.91672 | 1817.25641 | 8.91672 | 1581.43823 | 8.91669 | 2726 | 8.91672 | 1763.95105 | 8.91672 | 1532.69464
8.92982 | 2727 | 8.92982 | 2812 | 8.92985 | 1859.72494 | 8.92985 | 1598.64802 | 8.92982 | 2718 | 8.92985 | 1778.48252 | 8.92985 | 1540.40793
8.94295 | 2709 | 8.94295 | 2783 | 8.94298 | 1879.10956 | 8.94298 | 1616.12121 | 8.94295 | 2675 | 8.94298 | 1795.55478 | 8.94298 | 1548.89744
8.95608 | 2620 | 8.95608 | 2744 | 8.95611 | 1882.57809 | 8.95611 | 1617.6014 | 8.95608 | 2702 | 8.95611 | 1805.61772 | 8.95611 | 1543.5338
8.96921 | 2662 | 8.96921 | 2706 | 8.96925 | 1888.73427 | 8.96925 | 1639.7366 | 8.96921 | 2660 | 8.96925 | 1815.28205 | 8.96925 | 1551.70396
8.98235 | 2637 | 8.98235 | 2866 | 8.98238 | 1916.71329 | 8.98238 | 1644.36364 | 8.98235 | 2657 | 8.98238 | 1847.00466 | 8.98238 | 1545.2634
8.99548 | 2657 | 8.99548 | 2781 | 8.99551 | 1937.0676 | 8.99551 | 1641.04429 | 8.99548 | 2539 | 8.99551 | 1860.44755 | 8.99551 | 1553.00699
9.00861 | 2653 | 9.00861 | 2792 | 9.00864 | 1949.30769 | 9.00864 | 1631.68531 | 9.00861 | 2640 | 9.00864 | 1881.65501 | 9.00864 | 1543.24009
9.02174 | 2651 | 9.02174 | 2701 | 9.02177 | 1976 | 9.02177 | 1611.04895 | 9.02174 | 2678 | 9.02177 | 1911.3007 | 9.02177 | 1526.77156
9.03487 | 2685 | 9.03487 | 2633 | 9.0349 | 2020.43124 | 9.0349 | 1591.84848 | 9.03487 | 2525 | 9.0349 | 1945.81818 | 9.0349 | 1518.86014
9.048 | 2717 | 9.048 | 2762 | 9.04803 | 2040.59441 | 9.04803 | 1583.72261 | 9.048 | 2738 | 9.04803 | 1953.53147 | 9.04803 | 1520.07692
9.06113 | 2686 | 9.06113 | 2713 | 9.06116 | 2068.74359 | 9.06116 | 1596.84848 | 9.06113 | 2656 | 9.06116 | 1986.32168 | 9.06116 | 1525.87413
9.07426 | 2685 | 9.07426 | 2669 | 9.07429 | 2059.1049 | 9.07429 | 1603.73193 | 9.07426 | 2613 | 9.07429 | 1998.69697 | 9.07429 | 1531.92774
9.08739 | 2702 | 9.08739 | 2674 | 9.08742 | 2042.91608 | 9.08742 | 1592.35897 | 9.08739 | 2652 | 9.08742 | 2013.8345 | 9.08742 | 1521.60606
9.10052 | 2617 | 9.10052 | 2711 | 9.10055 | 2046.3986 | 9.10055 | 1595.00233 | 9.10052 | 2625 | 9.10055 | 2033.25408 | 9.10055 | 1522.10956
9.11365 | 2665 | 9.11365 | 2762 | 9.11368 | 2062.93939 | 9.11368 | 1599.8042 | 9.11365 | 2649 | 9.11368 | 2050.61305 | 9.11368 | 1517.92774
9.12678 | 2711 | 9.12678 | 2756 | 9.12681 | 2066.19114 | 9.12681 | 1601.90676 | 9.12678 | 2620 | 9.12681 | 2058.86247 | 9.12681 | 1501.23077
9.13991 | 2652 | 9.13991 | 2718 | 9.13994 | 2056.18415 | 9.13994 | 1612.87413 | 9.13991 | 2618 | 9.13994 | 2056.47086 | 9.13994 | 1487.81119
9.15304 | 2626 | 9.15304 | 2740 | 9.15307 | 2043.41259 | 9.15307 | 1610.48019 | 9.15304 | 2706 | 9.15307 | 2064.94406 | 9.15307 | 1465.9021
9.16617 | 2607 | 9.16617 | 2562 | 9.1662 | 2030.40326 | 9.1662 | 1602.55944 | 9.16617 | 2612 | 9.1662 | 2059.09091 | 9.1662 | 1459.50816
9.1793 | 2641 | 9.1793 | 2805 | 9.17933 | 2006.33566 | 9.17933 | 1612.54312 | 9.1793 | 2658 | 9.17933 | 2053.25641 | 9.17933 | 1471.04196
9.19243 | 2644 | 9.19243 | 2657 | 9.19246 | 1983.08392 | 9.19246 | 1624.01166 | 9.19243 | 2637 | 9.19246 | 2047.51282 | 9.19246 | 1477.41026
9.20556 | 2656 | 9.20556 | 2654 | 9.20559 | 1935.93939 | 9.20559 | 1624.55478 | 9.20556 | 2627 | 9.20559 | 2026.35431 | 9.20559 | 1484.84382
9.21869 | 2588 | 9.21869 | 2563 | 9.21872 | 1886.99534 | 9.21872 | 1606.76224 | 9.21869 | 2616 | 9.21872 | 2003.82284 | 9.21872 | 1478.54312
9.23182 | 2646 | 9.23182 | 2646 | 9.23185 | 1853.74825 | 9.23185 | 1602.0303 | 9.23182 | 2637 | 9.23185 | 1979.75291 | 9.23185 | 1491.08858
9.24495 | 2591 | 9.24495 | 2740 | 9.24498 | 1833.14452 | 9.24498 | 1596.70629 | 9.24495 | 2648 | 9.24498 | 1944.92075 | 9.24498 | 1494.64569
9.25808 | 2635 | 9.25808 | 2725 | 9.25811 | 1801.85082 | 9.25811 | 1592.67599 | 9.25808 | 2624 | 9.25811 | 1912.34033 | 9.25811 | 1479.16783
9.27121 | 2699 | 9.27121 | 2828 | 9.27124 | 1782.8951 | 9.27124 | 1586.93007 | 9.27121 | 2660 | 9.27124 | 1848.20047 | 9.27124 | 1481.0373
9.28434 | 2602 | 9.28434 | 2750 | 9.28437 | 1740.30536 | 9.28437 | 1572 | 9.28434 | 2522 | 9.28437 | 1806.14918 | 9.28437 | 1463.85548
9.29747 | 2620 | 9.29747 | 2645 | 9.2975 | 1713.24942 | 9.2975 | 1552.81585 | 9.29747 | 2619 | 9.2975 | 1756.62937 | 9.2975 | 1455.31935
9.3106 | 2596 | 9.3106 | 2689 | 9.31063 | 1685.55012 | 9.31063 | 1557.65501 | 9.3106 | 2727 | 9.31063 | 1728.55711 | 9.31063 | 1446.30769
9.32373 | 2591 | 9.32373 | 2616 | 9.32376 | 1670.45921 | 9.32376 | 1560.68998 | 9.32373 | 2684 | 9.32376 | 1701.61772 | 9.32376 | 1446.92541
9.33686 | 2485 | 9.33686 | 2725 | 9.33689 | 1652.82284 | 9.33689 | 1568.77156 | 9.33686 | 2610 | 9.33689 | 1662.47552 | 9.33689 | 1450.47086
9.34999 | 2563 | 9.34999 | 2782 | 9.35002 | 1633.44289 | 9.35002 | 1567.78089 | 9.34999 | 2618 | 9.35002 | 1640.18881 | 9.35002 | 1454.63636
9.36312 | 2554 | 9.36312 | 2653 | 9.36315 | 1607.06993 | 9.36315 | 1593.38462 | 9.36312 | 2610 | 9.36315 | 1621.47319 | 9.36315 | 1464.63869
9.37625 | 2614 | 9.37625 | 2614 | 9.37628 | 1587.58275 | 9.37628 | 1589.89277 | 9.37625 | 2532 | 9.37628 | 1597.52214 | 9.37628 | 1472.04895
9.38938 | 2476 | 9.38938 | 2783 | 9.38941 | 1564.06527 | 9.38941 | 1594.50117 | 9.38938 | 2594 | 9.38941 | 1562.80886 | 9.38941 | 1475.42424
9.40251 | 2623 | 9.40251 | 2652 | 9.40254 | 1538.22611 | 9.40254 | 1583.11655 | 9.40251 | 2617 | 9.40254 | 1535.2634 | 9.40254 | 1485.66667
9.41564 | 2588 | 9.41564 | 2702 | 9.41567 | 1512.0373 | 9.41567 | 1561.18881 | 9.41564 | 2535 | 9.41567 | 1531.95804 | 9.41567 | 1483.25641
9.42877 | 2500 | 9.42877 | 2722 | 9.42881 | 1502.23077 | 9.42881 | 1534.19347 | 9.42877 | 2610 | 9.42881 | 1511.68998 | 9.42881 | 1490.69464
9.44191 | 2484 | 9.44191 | 2663 | 9.44194 | 1481.02098 | 9.44194 | 1527.14219 | 9.44191 | 2599 | 9.44194 | 1486.46154 | 9.44194 | 1483.73427
9.45504 | 2574 | 9.45504 | 2665 | 9.45507 | 1471.77622 | 9.45507 | 1505.5338 | 9.45504 | 2559 | 9.45507 | 1477.58042 | 9.45507 | 1488.31469
9.46817 | 2497 | 9.46817 | 2662 | 9.4682 | 1460.80186 | 9.4682 | 1493.93473 | 9.46817 | 2566 | 9.4682 | 1465.02564 | 9.4682 | 1474.25874
9.4813 | 2577 | 9.4813 | 2685 | 9.48133 | 1459.52681 | 9.48133 | 1495.85315 | 9.4813 | 2679 | 9.48133 | 1460.04895 | 9.48133 | 1469.59207
9.49443 | 2648 | 9.49443 | 2664 | 9.49446 | 1436.60606 | 9.49446 | 1504.73193 | 9.49443 | 2635 | 9.49446 | 1458.92075 | 9.49446 | 1465.47552
9.50756 | 2676 | 9.50756 | 2734 | 9.50759 | 1424.74359 | 9.50759 | 1503.34266 | 9.50756 | 2562 | 9.50759 | 1446.68298 | 9.50759 | 1455.29138
9.52069 | 2552 | 9.52069 | 2738 | 9.52072 | 1413.4289 | 9.52072 | 1512.28438 | 9.52069 | 2595 | 9.52072 | 1416.6317 | 9.52072 | 1452.75991
9.53382 | 2508 | 9.53382 | 2637 | 9.53385 | 1406.08392 | 9.53385 | 1522.57343 | 9.53382 | 2560 | 9.53385 | 1409.39161 | 9.53385 | 1463.52681
9.54695 | 2519 | 9.54695 | 2631 | 9.54698 | 1412.75758 | 9.54698 | 1513.63869 | 9.54695 | 2683 | 9.54698 | 1423.65734 | 9.54698 | 1461.41259
9.56008 | 2663 | 9.56008 | 2688 | 9.56011 | 1411.70629 | 9.56011 | 1505.23077 | 9.56008 | 2624 | 9.56011 | 1414.05361 | 9.56011 | 1452.4965
9.57321 | 2613 | 9.57321 | 2600 | 9.57324 | 1412.4289 | 9.57324 | 1520.22844 | 9.57321 | 2537 | 9.57324 | 1403.88112 | 9.57324 | 1453.2331
9.58634 | 2487 | 9.58634 | 2656 | 9.58637 | 1399.7296 | 9.58637 | 1501.93007 | 9.58634 | 2638 | 9.58637 | 1407.00466 | 9.58637 | 1457.99767
9.59947 | 2668 | 9.59947 | 2653 | 9.5995 | 1399.15618 | 9.5995 | 1500.3683 | 9.59947 | 2585 | 9.5995 | 1397.63403 | 9.5995 | 1444.76224
9.6126 | 2524 | 9.6126 | 2661 | 9.61263 | 1405.24009 | 9.61263 | 1508.32867 | 9.6126 | 2550 | 9.61263 | 1381.83916 | 9.61263 | 1444.65268
9.62573 | 2575 | 9.62573 | 2668 | 9.62576 | 1384.92774 | 9.62576 | 1496.47786 | 9.62573 | 2647 | 9.62576 | 1387.07925 | 9.62576 | 1438.29604
9.63886 | 2540 | 9.63886 | 2633 | 9.63889 | 1375.4662 | 9.63889 | 1502.65501 | 9.63886 | 2608 | 9.63889 | 1373.8042 | 9.63889 | 1423.62471
9.65199 | 2470 | 9.65199 | 2620 | 9.65202 | 1370.21678 | 9.65202 | 1490.24709 | 9.65199 | 2567 | 9.65202 | 1364.19814 | 9.65202 | 1425.84149
9.66512 | 2578 | 9.66512 | 2704 | 9.66515 | 1364.27972 | 9.66515 | 1491.43124 | 9.66512 | 2546 | 9.66515 | 1356.71795 | 9.66515 | 1439.2704
9.67825 | 2520 | 9.67825 | 2703 | 9.67828 | 1365.47319 | 9.67828 | 1470.92774 | 9.67825 | 2571 | 9.67828 | 1356.61072 | 9.67828 | 1421.95804
9.69138 | 2568 | 9.69138 | 2660 | 9.69141 | 1361.50816 | 9.69141 | 1467.01865 | 9.69138 | 2636 | 9.69141 | 1344.80186 | 9.69141 | 1415.08858
9.70451 | 2486 | 9.70451 | 2708 | 9.70454 | 1370.42657 | 9.70454 | 1478.71096 | 9.70451 | 2514 | 9.70454 | 1340.45221 | 9.70454 | 1414.92308
9.71764 | 2540 | 9.71764 | 2611 | 9.71767 | 1351.37063 | 9.71767 | 1477.09324 | 9.71764 | 2670 | 9.71767 | 1332.53613 | 9.71767 | 1409.98601
9.73077 | 2565 | 9.73077 | 2686 | 9.7308 | 1350.02098 | 9.7308 | 1479.12821 | 9.73077 | 2528 | 9.7308 | 1323.86014 | 9.7308 | 1413.52214
9.7439 | 2506 | 9.7439 | 2657 | 9.74393 | 1341.93706 | 9.74393 | 1485.0676 | 9.7439 | 2585 | 9.74393 | 1307.73193 | 9.74393 | 1416.56876
9.75703 | 2540 | 9.75703 | 2648 | 9.75706 | 1316.28671 | 9.75706 | 1481.331 | 9.75703 | 2580 | 9.75706 | 1318.65734 | 9.75706 | 1417.60839
9.77016 | 2548 | 9.77016 | 2636 | 9.77019 | 1307.41492 | 9.77019 | 1475.61072 | 9.77016 | 2537 | 9.77019 | 1327.37995 | 9.77019 | 1416.38228
9.78329 | 2487 | 9.78329 | 2599 | 9.78332 | 1299.69464 | 9.78332 | 1457.11189 | 9.78329 | 2589 | 9.78332 | 1343.73193 | 9.78332 | 1414.00466
9.79642 | 2562 | 9.79642 | 2576 | 9.79645 | 1298.41259 | 9.79645 | 1447.10723 | 9.79642 | 2587 | 9.79645 | 1358.01166 | 9.79645 | 1408.15618
9.80955 | 2480 | 9.80955 | 2545 | 9.80958 | 1313.41026 | 9.80958 | 1433.7972 | 9.80955 | 2575 | 9.80958 | 1334.49184 | 9.80958 | 1386.16783
9.82268 | 2546 | 9.82268 | 2617 | 9.82271 | 1327.23543 | 9.82271 | 1433.61538 | 9.82268 | 2542 | 9.82271 | 1325.91841 | 9.82271 | 1387.51282
9.83581 | 2496 | 9.83581 | 2557 | 9.83584 | 1345.37762 | 9.83584 | 1430.10723 | 9.83581 | 2558 | 9.83584 | 1321.05828 | 9.83584 | 1373.53613
9.84894 | 2577 | 9.84894 | 2598 | 9.84897 | 1340.11189 | 9.84897 | 1427.80886 | 9.84894 | 2561 | 9.84897 | 1316.88345 | 9.84897 | 1384.39394
9.86207 | 2523 | 9.86207 | 2611 | 9.8621 | 1340.44988 | 9.8621 | 1421.06993 | 9.86207 | 2511 | 9.8621 | 1315.80886 | 9.8621 | 1399.3986
9.8752 | 2603 | 9.8752 | 2578 | 9.87523 | 1332.81818 | 9.87523 | 1421.9627 | 9.8752 | 2521 | 9.87523 | 1302.10023 | 9.87523 | 1407.10723
9.88833 | 2469 | 9.88833 | 2618 | 9.88837 | 1324.61538 | 9.88837 | 1425.79487 | 9.88833 | 2605 | 9.88837 | 1312.49417 | 9.88837 | 1410.17249
9.90147 | 2479 | 9.90147 | 2622 | 9.9015 | 1327.22145 | 9.9015 | 1414.38695 | 9.90147 | 2571 | 9.9015 | 1319.37296 | 9.9015 | 1395.87413
9.9146 | 2529 | 9.9146 | 2594 | 9.91463 | 1307.7972 | 9.91463 | 1409.60606 | 9.9146 | 2628 | 9.91463 | 1317.09557 | 9.91463 | 1375.77156
9.92773 | 2469 | 9.92773 | 2537 | 9.92776 | 1304.68298 | 9.92776 | 1413.98601 | 9.92773 | 2648 | 9.92776 | 1324.78555 | 9.92776 | 1357.74359
9.94086 | 2510 | 9.94086 | 2579 | 9.94089 | 1305.13054 | 9.94089 | 1422.81119 | 9.94086 | 2522 | 9.94089 | 1294.08858 | 9.94089 | 1352.31702
9.95399 | 2497 | 9.95399 | 2600 | 9.95402 | 1305.68998 | 9.95402 | 1420.92308 | 9.95399 | 2558 | 9.95402 | 1287.9627 | 9.95402 | 1362.90909
9.96712 | 2394 | 9.96712 | 2653 | 9.96715 | 1314.66434 | 9.96715 | 1414.44056 | 9.96712 | 2543 | 9.96715 | 1282.4289 | 9.96715 | 1374.6993
9.98025 | 2418 | 9.98025 | 2646 | 9.98028 | 1319.46154 | 9.98028 | 1410.96037 | 9.98025 | 2692 | 9.98028 | 1275.37995 | 9.98028 | 1390.1655
9.99338 | 2490 | 9.99338 | 2609 | 9.99341 | 1318.36131 | 9.99341 | 1409.2634 | 9.99338 | 2651 | 9.99341 | 1267.1958 | 9.99341 | 1390.72028
10.00651 | 2431 | 10.00651 | 2664 | 10.00654 | 1312.44522 | 10.00654 | 1398.30536 | 10.00651 | 2590 | 10.00654 | 1269.98135 | 10.00654 | 1397.89277
10.01964 | 2711 | 10.01964 | 2685 | 10.01967 | 1325.11189 | 10.01967 | 1404.32168 | 10.01964 | 2585 | 10.01967 | 1285.68765 | 10.01967 | 1382.97436
10.03277 | 2519 | 10.03277 | 2636 | 10.0328 | 1329.25874 | 10.0328 | 1393.45221 | 10.03277 | 2539 | 10.0328 | 1283.45688 | 10.0328 | 1361.13054
10.0459 | 2507 | 10.0459 | 2597 | 10.04593 | 1326.93007 | 10.04593 | 1385.80653 | 10.0459 | 2596 | 10.04593 | 1281.57809 | 10.04593 | 1339.59441
10.05903 | 2518 | 10.05903 | 2574 | 10.05906 | 1323.04196 | 10.05906 | 1387.41725 | 10.05903 | 2536 | 10.05906 | 1297.85548 | 10.05906 | 1328.13753
10.07216 | 2533 | 10.07216 | 2618 | 10.07219 | 1311.83916 | 10.07219 | 1384.89277 | 10.07216 | 2556 | 10.07219 | 1296.50816 | 10.07219 | 1323.77389
10.08529 | 2530 | 10.08529 | 2556 | 10.08532 | 1306.45221 | 10.08532 | 1376.27739 | 10.08529 | 2530 | 10.08532 | 1296.72261 | 10.08532 | 1323.38228
10.09842 | 2515 | 10.09842 | 2530 | 10.09845 | 1305.42191 | 10.09845 | 1368.76457 | 10.09842 | 2501 | 10.09845 | 1290.95105 | 10.09845 | 1345.34033
10.11155 | 2503 | 10.11155 | 2631 | 10.11158 | 1313.09091 | 10.11158 | 1367.82517 | 10.11155 | 2451 | 10.11158 | 1277.18648 | 10.11158 | 1347.33566
10.12468 | 2495 | 10.12468 | 2484 | 10.12471 | 1305.02331 | 10.12471 | 1361.21911 | 10.12468 | 2533 | 10.12471 | 1262.52914 | 10.12471 | 1338.20979
10.13781 | 2505 | 10.13781 | 2628 | 10.13784 | 1301.04429 | 10.13784 | 1352.40793 | 10.13781 | 2500 | 10.13784 | 1271.76923 | 10.13784 | 1343.58974
10.15094 | 2426 | 10.15094 | 2503 | 10.15097 | 1318.26107 | 10.15097 | 1352.34732 | 10.15094 | 2585 | 10.15097 | 1271.94639 | 10.15097 | 1339.41259
10.16407 | 2481 | 10.16407 | 2632 | 10.1641 | 1324.72494 | 10.1641 | 1350.57809 | 10.16407 | 2584 | 10.1641 | 1262.7296 | 10.1641 | 1338.27972
10.1772 | 2469 | 10.1772 | 2529 | 10.17723 | 1330.16084 | 10.17723 | 1351.10023 | 10.1772 | 2521 | 10.17723 | 1274.79487 | 10.17723 | 1328.26573
10.19033 | 2488 | 10.19033 | 2579 | 10.19036 | 1328.64336 | 10.19036 | 1359.50816 | 10.19033 | 2524 | 10.19036 | 1284.90909 | 10.19036 | 1331.73427
10.20346 | 2535 | 10.20346 | 2501 | 10.20349 | 1321.53846 | 10.20349 | 1360.99767 | 10.20346 | 2411 | 10.20349 | 1295.03497 | 10.20349 | 1319.22145
10.21659 | 2545 | 10.21659 | 2516 | 10.21662 | 1311.68765 | 10.21662 | 1364.84149 | 10.21659 | 2531 | 10.21662 | 1291.61305 | 10.21662 | 1310.3683
10.22972 | 2542 | 10.22972 | 2516 | 10.22975 | 1306.30303 | 10.22975 | 1360.18182 | 10.22972 | 2547 | 10.22975 | 1288.80186 | 10.22975 | 1302.95804
10.24285 | 2459 | 10.24285 | 2538 | 10.24288 | 1301.46387 | 10.24288 | 1358.67366 | 10.24285 | 2485 | 10.24288 | 1285.6317 | 10.24288 | 1307.44289
10.25598 | 2341 | 10.25598 | 2563 | 10.25601 | 1293.68298 | 10.25601 | 1333.65734 | 10.25598 | 2533 | 10.25601 | 1276.14219 | 10.25601 | 1296.10956
10.26911 | 2443 | 10.26911 | 2620 | 10.26914 | 1282.8345 | 10.26914 | 1321.20746 | 10.26911 | 2468 | 10.26914 | 1279.97669 | 10.26914 | 1309.0303
10.28224 | 2488 | 10.28224 | 2558 | 10.28227 | 1292.56643 | 10.28227 | 1313.66434 | 10.28224 | 2510 | 10.28227 | 1266.98601 | 10.28227 | 1312.15385
10.29537 | 2470 | 10.29537 | 2504 | 10.2954 | 1296.01865 | 10.2954 | 1308.90676 | 10.29537 | 2521 | 10.2954 | 1267.3007 | 10.2954 | 1315.34499
10.3085 | 2454 | 10.3085 | 2521 | 10.30853 | 1309.72028 | 10.30853 | 1316.98135 | 10.3085 | 2480 | 10.30853 | 1270.05128 | 10.30853 | 1312.57576
10.32163 | 2420 | 10.32163 | 2508 | 10.32166 | 1310.45221 | 10.32166 | 1310.5711 | 10.32163 | 2495 | 10.32166 | 1273.13753 | 10.32166 | 1305.27972
10.33476 | 2407 | 10.33476 | 2454 | 10.33479 | 1317.62471 | 10.33479 | 1314.44289 | 10.33476 | 2483 | 10.33479 | 1274.08625 | 10.33479 | 1294.25874
10.34789 | 2555 | 10.34789 | 2557 | 10.34792 | 1323.62471 | 10.34792 | 1310.29371 | 10.34789 | 2614 | 10.34792 | 1270.79254 | 10.34792 | 1289.08159
10.36102 | 2418 | 10.36102 | 2608 | 10.36106 | 1317.78322 | 10.36106 | 1313.48951 | 10.36102 | 2593 | 10.36106 | 1274.21911 | 10.36106 | 1288.06527
10.37416 | 2415 | 10.37416 | 2566 | 10.37419 | 1295.9021 | 10.37419 | 1314.7366 | 10.37416 | 2450 | 10.37419 | 1265.58741 | 10.37419 | 1311.9627
10.38729 | 2510 | 10.38729 | 2560 | 10.38732 | 1293.77389 | 10.38732 | 1304.49883 | 10.38729 | 2550 | 10.38732 | 1257.1049 | 10.38732 | 1308.34965
10.40042 | 2446 | 10.40042 | 2503 | 10.40045 | 1270.51981 | 10.40045 | 1303.17949 | 10.40042 | 2521 | 10.40045 | 1254.01166 | 10.40045 | 1315.00233
10.41355 | 2394 | 10.41355 | 2610 | 10.41358 | 1256.6014 | 10.41358 | 1304.72494 | 10.41355 | 2502 | 10.41358 | 1252.44755 | 10.41358 | 1307.38462
10.42668 | 2435 | 10.42668 | 2582 | 10.42671 | 1264.30769 | 10.42671 | 1307.40093 | 10.42668 | 2562 | 10.42671 | 1251.42657 | 10.42671 | 1312.72261
10.43981 | 2409 | 10.43981 | 2595 | 10.43984 | 1272.92308 | 10.43984 | 1315.21678 | 10.43981 | 2474 | 10.43984 | 1250.75524 | 10.43984 | 1298.19347
10.45294 | 2385 | 10.45294 | 2522 | 10.45297 | 1280.79487 | 10.45297 | 1305.64103 | 10.45294 | 2472 | 10.45297 | 1261.03963 | 10.45297 | 1283.44522
10.46607 | 2392 | 10.46607 | 2535 | 10.4661 | 1296.82517 | 10.4661 | 1302.22145 | 10.46607 | 2529 | 10.4661 | 1261.42191 | 10.4661 | 1283.93939
10.4792 | 2397 | 10.4792 | 2499 | 10.47923 | 1298.44289 | 10.47923 | 1287.20047 | 10.4792 | 2579 | 10.47923 | 1271.93007 | 10.47923 | 1284.19347
10.49233 | 2461 | 10.49233 | 2643 | 10.49236 | 1286.40793 | 10.49236 | 1297.56876 | 10.49233 | 2543 | 10.49236 | 1267.24942 | 10.49236 | 1289.32867
10.50546 | 2430 | 10.50546 | 2529 | 10.50549 | 1282.87179 | 10.50549 | 1292.3986 | 10.50546 | 2483 | 10.50549 | 1260.52448 | 10.50549 | 1291.67133
10.51859 | 2448 | 10.51859 | 2598 | 10.51862 | 1286.24009 | 10.51862 | 1292.67599 | 10.51859 | 2478 | 10.51862 | 1261.44289 | 10.51862 | 1282.78322
10.53172 | 2426 | 10.53172 | 2544 | 10.53175 | 1266.23543 | 10.53175 | 1293.81119 | 10.53172 | 2474 | 10.53175 | 1272.91841 | 10.53175 | 1278.77855
10.54485 | 2473 | 10.54485 | 2592 | 10.54488 | 1251.86946 | 10.54488 | 1306.30303 | 10.54485 | 2502 | 10.54488 | 1280.50117 | 10.54488 | 1269.88112
10.55798 | 2395 | 10.55798 | 2537 | 10.55801 | 1267.57809 | 10.55801 | 1317.18182 | 10.55798 | 2501 | 10.55801 | 1286.26573 | 10.55801 | 1271.70629
10.57111 | 2305 | 10.57111 | 2540 | 10.57114 | 1283.23543 | 10.57114 | 1313.74592 | 10.57111 | 2414 | 10.57114 | 1286.63869 | 10.57114 | 1246.10723
10.58424 | 2356 | 10.58424 | 2568 | 10.58427 | 1296.78788 | 10.58427 | 1309.68531 | 10.58424 | 2447 | 10.58427 | 1293.89977 | 10.58427 | 1247.75758
10.59737 | 2486 | 10.59737 | 2555 | 10.5974 | 1290.20979 | 10.5974 | 1296.78089 | 10.59737 | 2496 | 10.5974 | 1294.15385 | 10.5974 | 1247.51981
10.6105 | 2419 | 10.6105 | 2525 | 10.61053 | 1286.0676 | 10.61053 | 1293.60373 | 10.6105 | 2371 | 10.61053 | 1286.5641 | 10.61053 | 1251.94406
10.62363 | 2353 | 10.62363 | 2501 | 10.62366 | 1280.58974 | 10.62366 | 1284.50816 | 10.62363 | 2536 | 10.62366 | 1284.91608 | 10.62366 | 1268.97436
10.63676 | 2433 | 10.63676 | 2486 | 10.63679 | 1286.12121 | 10.63679 | 1271.20513 | 10.63676 | 2557 | 10.63679 | 1283.88811 | 10.63679 | 1279.97902
10.64989 | 2353 | 10.64989 | 2596 | 10.64992 | 1279.77855 | 10.64992 | 1280.98368 | 10.64989 | 2514 | 10.64992 | 1280.11888 | 10.64992 | 1283.17483
10.66302 | 2438 | 10.66302 | 2548 | 10.66305 | 1264.37529 | 10.66305 | 1287.37063 | 10.66302 | 2509 | 10.66305 | 1283.52214 | 10.66305 | 1296.40559
10.67615 | 2468 | 10.67615 | 2540 | 10.67618 | 1260.84848 | 10.67618 | 1288.11422 | 10.67615 | 2510 | 10.67618 | 1273.34266 | 10.67618 | 1301.20979
10.68928 | 2368 | 10.68928 | 2491 | 10.68931 | 1272.87413 | 10.68931 | 1286.17483 | 10.68928 | 2493 | 10.68931 | 1273.28438 | 10.68931 | 1293.72727
10.70241 | 2411 | 10.70241 | 2480 | 10.70244 | 1280.20513 | 10.70244 | 1276.9627 | 10.70241 | 2388 | 10.70244 | 1268.07692 | 10.70244 | 1273.7296
10.71554 | 2432 | 10.71554 | 2490 | 10.71557 | 1272.58042 | 10.71557 | 1269.30769 | 10.71554 | 2512 | 10.71557 | 1275.90909 | 10.71557 | 1283.38928
10.72867 | 2368 | 10.72867 | 2482 | 10.7287 | 1279.31702 | 10.7287 | 1254.21212 | 10.72867 | 2497 | 10.7287 | 1281.75058 | 10.7287 | 1272.64569
10.7418 | 2339 | 10.7418 | 2444 | 10.74183 | 1282.87179 | 10.74183 | 1250.51748 | 10.7418 | 2521 | 10.74183 | 1284.37762 | 10.74183 | 1261.60606
10.75493 | 2342 | 10.75493 | 2561 | 10.75496 | 1293.19347 | 10.75496 | 1241.42657 | 10.75493 | 2385 | 10.75496 | 1285.59674 | 10.75496 | 1260.18881
10.76806 | 2351 | 10.76806 | 2548 | 10.76809 | 1293.35664 | 10.76809 | 1239.87879 | 10.76806 | 2436 | 10.76809 | 1274.96037 | 10.76809 | 1259.85315
10.78119 | 2324 | 10.78119 | 2458 | 10.78122 | 1300.81818 | 10.78122 | 1253.66667 | 10.78119 | 2518 | 10.78122 | 1265.35431 | 10.78122 | 1262.91375
10.79432 | 2393 | 10.79432 | 2397 | 10.79435 | 1297.98135 | 10.79435 | 1261.72494 | 10.79432 | 2441 | 10.79435 | 1269.62704 | 10.79435 | 1271.14918
10.80745 | 2383 | 10.80745 | 2485 | 10.80748 | 1290.22378 | 10.80748 | 1268.11655 | 10.80745 | 2495 | 10.80748 | 1267.90909 | 10.80748 | 1270.31935
10.82058 | 2431 | 10.82058 | 2517 | 10.82062 | 1295.91608 | 10.82062 | 1293.39394 | 10.82058 | 2472 | 10.82062 | 1262.2028 | 10.82062 | 1249.19114
10.83372 | 2340 | 10.83372 | 2449 | 10.83375 | 1295.02331 | 10.83375 | 1302.74825 | 10.83372 | 2445 | 10.83375 | 1258.36131 | 10.83375 | 1253.77156
10.84685 | 2387 | 10.84685 | 2579 | 10.84688 | 1293.02331 | 10.84688 | 1311.00466 | 10.84685 | 2458 | 10.84688 | 1272.26573 | 10.84688 | 1271.58508
10.85998 | 2419 | 10.85998 | 2574 | 10.86001 | 1306.36131 | 10.86001 | 1302.87179 | 10.85998 | 2369 | 10.86001 | 1285.92541 | 10.86001 | 1261.33566
10.87311 | 2370 | 10.87311 | 2380 | 10.87314 | 1303.25408 | 10.87314 | 1303.64336 | 10.87311 | 2390 | 10.87314 | 1295.32634 | 10.87314 | 1256.73193
10.88624 | 2399 | 10.88624 | 2543 | 10.88627 | 1298.51515 | 10.88627 | 1288.61305 | 10.88624 | 2418 | 10.88627 | 1289.63636 | 10.88627 | 1252.32867
10.89937 | 2344 | 10.89937 | 2517 | 10.8994 | 1289.13054 | 10.8994 | 1273.24709 | 10.89937 | 2422 | 10.8994 | 1295.7366 | 10.8994 | 1254.4965
10.9125 | 2353 | 10.9125 | 2509 | 10.91253 | 1297.98601 | 10.91253 | 1258.03497 | 10.9125 | 2381 | 10.91253 | 1299.03497 | 10.91253 | 1256.50816
10.92563 | 2331 | 10.92563 | 2547 | 10.92566 | 1289.70629 | 10.92566 | 1241.83683 | 10.92563 | 2433 | 10.92566 | 1301.92075 | 10.92566 | 1254.62704
10.93876 | 2328 | 10.93876 | 2539 | 10.93879 | 1283.15618 | 10.93879 | 1241.48718 | 10.93876 | 2345 | 10.93879 | 1296.07459 | 10.93879 | 1255.82284
10.95189 | 2321 | 10.95189 | 2487 | 10.95192 | 1302.87179 | 10.95192 | 1249.1655 | 10.95189 | 2476 | 10.95192 | 1278.74825 | 10.95192 | 1238.29837
10.96502 | 2429 | 10.96502 | 2545 | 10.96505 | 1315.47319 | 10.96505 | 1239.56876 | 10.96502 | 2385 | 10.96505 | 1268.16317 | 10.96505 | 1248.74359
10.97815 | 2309 | 10.97815 | 2420 | 10.97818 | 1320.60606 | 10.97818 | 1246.9697 | 10.97815 | 2410 | 10.97818 | 1271.42657 | 10.97818 | 1255.12821
10.99128 | 2339 | 10.99128 | 2480 | 10.99131 | 1321.78089 | 10.99131 | 1236.43124 | 10.99128 | 2456 | 10.99131 | 1263.91841 | 10.99131 | 1252.89977
11.00441 | 2256 | 11.00441 | 2491 | 11.00444 | 1324.4289 | 11.00444 | 1237.38228 | 11.00441 | 2452 | 11.00444 | 1272.2704 | 11.00444 | 1251.85315
11.01754 | 2326 | 11.01754 | 2483 | 11.01757 | 1310.97436 | 11.01757 | 1223.662 | 11.01754 | 2431 | 11.01757 | 1271.08159 | 11.01757 | 1261.16084
11.03067 | 2313 | 11.03067 | 2400 | 11.0307 | 1315.29371 | 11.0307 | 1235.46387 | 11.03067 | 2461 | 11.0307 | 1277.05828 | 11.0307 | 1261.64103
11.0438 | 2402 | 11.0438 | 2483 | 11.04383 | 1314.18881 | 11.04383 | 1221.84382 | 11.0438 | 2445 | 11.04383 | 1280.54545 | 11.04383 | 1267.53846
11.05693 | 2454 | 11.05693 | 2511 | 11.05696 | 1310.6014 | 11.05696 | 1230.48485 | 11.05693 | 2490 | 11.05696 | 1281.06061 | 11.05696 | 1279.00466
11.07006 | 2334 | 11.07006 | 2485 | 11.07009 | 1317.65268 | 11.07009 | 1247.73893 | 11.07006 | 2431 | 11.07009 | 1287.1352 | 11.07009 | 1289.84149
11.08319 | 2317 | 11.08319 | 2506 | 11.08322 | 1347.42191 | 11.08322 | 1243.09324 | 11.08319 | 2505 | 11.08322 | 1293.92075 | 11.08322 | 1287.84382
11.09632 | 2276 | 11.09632 | 2552 | 11.09635 | 1362.82984 | 11.09635 | 1236.31935 | 11.09632 | 2393 | 11.09635 | 1301.44289 | 11.09635 | 1287.30303
11.10945 | 2385 | 11.10945 | 2494 | 11.10948 | 1372.96737 | 11.10948 | 1241.6993 | 11.10945 | 2521 | 11.10948 | 1308.82517 | 11.10948 | 1284.24942
11.12258 | 2368 | 11.12258 | 2421 | 11.12261 | 1385.50117 | 11.12261 | 1240.86946 | 11.12258 | 2541 | 11.12261 | 1310.72727 | 11.12261 | 1280.1655
11.13571 | 2330 | 11.13571 | 2536 | 11.13574 | 1388.29837 | 11.13574 | 1244.58042 | 11.13571 | 2326 | 11.13574 | 1316.27273 | 11.13574 | 1270.12354
11.14884 | 2337 | 11.14884 | 2444 | 11.14887 | 1380.94406 | 11.14887 | 1244.82517 | 11.14884 | 2524 | 11.14887 | 1311.8951 | 11.14887 | 1281.1958
11.16197 | 2427 | 11.16197 | 2428 | 11.162 | 1373.54545 | 11.162 | 1259.53846 | 11.16197 | 2357 | 11.162 | 1319.4662 | 11.162 | 1273.93706
11.1751 | 2384 | 11.1751 | 2471 | 11.17513 | 1372.02564 | 11.17513 | 1256.07226 | 11.1751 | 2424 | 11.17513 | 1327.51049 | 11.17513 | 1274.10956
11.18823 | 2275 | 11.18823 | 2528 | 11.18826 | 1379.77622 | 11.18826 | 1264.92075 | 11.18823 | 2395 | 11.18826 | 1333.21911 | 11.18826 | 1273.75524
11.20136 | 2361 | 11.20136 | 2449 | 11.20139 | 1381.51282 | 11.20139 | 1263.68998 | 11.20136 | 2401 | 11.20139 | 1346.45455 | 11.20139 | 1276.20047
11.21449 | 2338 | 11.21449 | 2399 | 11.21452 | 1400.64336 | 11.21452 | 1275.03963 | 11.21449 | 2492 | 11.21452 | 1351.77389 | 11.21452 | 1266.9627
11.22762 | 2370 | 11.22762 | 2451 | 11.22765 | 1404.40793 | 11.22765 | 1272.96037 | 11.22762 | 2383 | 11.22765 | 1360.0373 | 11.22765 | 1261.4965
11.24075 | 2288 | 11.24075 | 2393 | 11.24078 | 1420.56177 | 11.24078 | 1269.32634 | 11.24075 | 2378 | 11.24078 | 1368.8042 | 11.24078 | 1247.70862
11.25388 | 2404 | 11.25388 | 2360 | 11.25391 | 1435.07226 | 11.25391 | 1264.59207 | 11.25388 | 2371 | 11.25391 | 1368.75524 | 11.25391 | 1243.3683
11.26701 | 2258 | 11.26701 | 2567 | 11.26704 | 1436.71795 | 11.26704 | 1258.01632 | 11.26701 | 2423 | 11.26704 | 1375.6993 | 11.26704 | 1235.75991
11.28014 | 2320 | 11.28014 | 2514 | 11.28017 | 1441.9324 | 11.28017 | 1258.09557 | 11.28014 | 2296 | 11.28017 | 1383.66434 | 11.28017 | 1242.81119
11.29327 | 2333 | 11.29327 | 2475 | 11.29331 | 1456.22844 | 11.29331 | 1253.07925 | 11.29327 | 2480 | 11.29331 | 1388.72727 | 11.29331 | 1245.30769
11.30641 | 2327 | 11.30641 | 2455 | 11.30644 | 1475.67133 | 11.30644 | 1248.11655 | 11.30641 | 2489 | 11.30644 | 1400.19114 | 11.30644 | 1249.17249
11.31954 | 2327 | 11.31954 | 2447 | 11.31957 | 1494.45221 | 11.31957 | 1233.24009 | 11.31954 | 2433 | 11.31957 | 1403.81818 | 11.31957 | 1243.77622
11.33267 | 2331 | 11.33267 | 2470 | 11.3327 | 1497.68765 | 11.3327 | 1228.37529 | 11.33267 | 2343 | 11.3327 | 1406.20746 | 11.3327 | 1246.37762
11.3458 | 2275 | 11.3458 | 2420 | 11.34583 | 1501.41259 | 11.34583 | 1241.38228 | 11.3458 | 2389 | 11.34583 | 1406.96737 | 11.34583 | 1239.34732
11.35893 | 2270 | 11.35893 | 2407 | 11.35896 | 1490.65268 | 11.35896 | 1227.26573 | 11.35893 | 2411 | 11.35896 | 1432.81818 | 11.35896 | 1240.82051
11.37206 | 2328 | 11.37206 | 2429 | 11.37209 | 1486.25175 | 11.37209 | 1219.5641 | 11.37206 | 2456 | 11.37209 | 1447.81818 | 11.37209 | 1231.70163
11.38519 | 2252 | 11.38519 | 2433 | 11.38522 | 1485.56177 | 11.38522 | 1214.70629 | 11.38519 | 2379 | 11.38522 | 1460.13287 | 11.38522 | 1226.30303
11.39832 | 2270 | 11.39832 | 2372 | 11.39835 | 1482.40793 | 11.39835 | 1219.91608 | 11.39832 | 2457 | 11.39835 | 1476.77622 | 11.39835 | 1227.25641
11.41145 | 2194 | 11.41145 | 2396 | 11.41148 | 1481.20979 | 11.41148 | 1226.58741 | 11.41145 | 2403 | 11.41148 | 1481.7972 | 11.41148 | 1230.55944
11.42458 | 2345 | 11.42458 | 2409 | 11.42461 | 1483.13986 | 11.42461 | 1222.54779 | 11.42458 | 2398 | 11.42461 | 1484.29138 | 11.42461 | 1237.43357
11.43771 | 2228 | 11.43771 | 2472 | 11.43774 | 1473.75991 | 11.43774 | 1225.92774 | 11.43771 | 2370 | 11.43774 | 1483.49883 | 11.43774 | 1238.72028
11.45084 | 2199 | 11.45084 | 2427 | 11.45087 | 1468.17016 | 11.45087 | 1241.80886 | 11.45084 | 2445 | 11.45087 | 1462.92774 | 11.45087 | 1235.65734
11.46397 | 2262 | 11.46397 | 2359 | 11.464 | 1454.43357 | 11.464 | 1247.64336 | 11.46397 | 2450 | 11.464 | 1440.73427 | 11.464 | 1246.23077
11.4771 | 2231 | 11.4771 | 2418 | 11.47713 | 1440.31469 | 11.47713 | 1251.65501 | 11.4771 | 2469 | 11.47713 | 1440.13054 | 11.47713 | 1248.4965
11.49023 | 2332 | 11.49023 | 2469 | 11.49026 | 1414.93007 | 11.49026 | 1249.59907 | 11.49023 | 2428 | 11.49026 | 1444.14685 | 11.49026 | 1255.58275
11.50336 | 2274 | 11.50336 | 2398 | 11.50339 | 1400.31235 | 11.50339 | 1251.82984 | 11.50336 | 2308 | 11.50339 | 1439.28671 | 11.50339 | 1260.5641
11.51649 | 2233 | 11.51649 | 2472 | 11.51652 | 1400.44289 | 11.51652 | 1246.33333 | 11.51649 | 2349 | 11.51652 | 1434.25874 | 11.51652 | 1253.98834
11.52962 | 2280 | 11.52962 | 2468 | 11.52965 | 1389.23776 | 11.52965 | 1253.22844 | 11.52962 | 2347 | 11.52965 | 1422.98601 | 11.52965 | 1264.17483
11.54275 | 2261 | 11.54275 | 2425 | 11.54278 | 1397.58275 | 11.54278 | 1243.10956 | 11.54275 | 2399 | 11.54278 | 1416.10956 | 11.54278 | 1262.54312
11.55588 | 2287 | 11.55588 | 2362 | 11.55591 | 1395.70862 | 11.55591 | 1228.15152 | 11.55588 | 2451 | 11.55591 | 1408.86014 | 11.55591 | 1252.09091
11.56901 | 2228 | 11.56901 | 2414 | 11.56904 | 1393.32867 | 11.56904 | 1225.46387 | 11.56901 | 2344 | 11.56904 | 1390.6014 | 11.56904 | 1248.56643
11.58214 | 2339 | 11.58214 | 2417 | 11.58217 | 1400.58974 | 11.58217 | 1243.40326 | 11.58214 | 2335 | 11.58217 | 1376.24476 | 11.58217 | 1234.16084
11.59527 | 2304 | 11.59527 | 2474 | 11.5953 | 1394.83683 | 11.5953 | 1237.93706 | 11.59527 | 2393 | 11.5953 | 1360.75058 | 11.5953 | 1226.99534
11.6084 | 2357 | 11.6084 | 2361 | 11.60843 | 1389.52214 | 11.60843 | 1233.21445 | 11.6084 | 2452 | 11.60843 | 1362.05828 | 11.60843 | 1214.33333
11.62153 | 2243 | 11.62153 | 2441 | 11.62156 | 1370.45221 | 11.62156 | 1238.31235 | 11.62153 | 2401 | 11.62156 | 1350.20513 | 11.62156 | 1221.26807
11.63466 | 2197 | 11.63466 | 2326 | 11.63469 | 1354.31002 | 11.63469 | 1236.10956 | 11.63466 | 2399 | 11.63469 | 1342.51981 | 11.63469 | 1217.82284
11.64779 | 2225 | 11.64779 | 2467 | 11.64782 | 1344.331 | 11.64782 | 1236.02564 | 11.64779 | 2324 | 11.64782 | 1325.92308 | 11.64782 | 1208.36364
11.66092 | 2286 | 11.66092 | 2501 | 11.66095 | 1318.24942 | 11.66095 | 1241.10023 | 11.66092 | 2407 | 11.66095 | 1312.25175 | 11.66095 | 1210.73427
11.67405 | 2262 | 11.67405 | 2458 | 11.67408 | 1320.69464 | 11.67408 | 1232.51981 | 11.67405 | 2391 | 11.67408 | 1301.42424 | 11.67408 | 1210.73427
11.68718 | 2298 | 11.68718 | 2362 | 11.68721 | 1312.28438 | 11.68721 | 1223.95804 | 11.68718 | 2363 | 11.68721 | 1298.17949 | 11.68721 | 1211.92075
11.70031 | 2277 | 11.70031 | 2412 | 11.70034 | 1302.13986 | 11.70034 | 1234.18881 | 11.70031 | 2324 | 11.70034 | 1287.41492 | 11.70034 | 1227.6317
11.71344 | 2201 | 11.71344 | 2286 | 11.71347 | 1304.43357 | 11.71347 | 1237.72028 | 11.71344 | 2390 | 11.71347 | 1280.78089 | 11.71347 | 1227.34266
11.72657 | 2249 | 11.72657 | 2412 | 11.7266 | 1297.31002 | 11.7266 | 1233.02331 | 11.72657 | 2356 | 11.7266 | 1274.15618 | 11.7266 | 1234.97436
11.7397 | 2353 | 11.7397 | 2407 | 11.73973 | 1285.31702 | 11.73973 | 1238.13986 | 11.7397 | 2367 | 11.73973 | 1277.29837 | 11.73973 | 1238.91375
11.75283 | 2229 | 11.75283 | 2368 | 11.75287 | 1280.38228 | 11.75287 | 1242.55245 | 11.75283 | 2444 | 11.75287 | 1275.98601 | 11.75287 | 1235.21678
11.76597 | 2182 | 11.76597 | 2390 | 11.766 | 1261.84615 | 11.766 | 1243.60839 | 11.76597 | 2366 | 11.766 | 1275.15385 | 11.766 | 1237.06061
11.7791 | 2254 | 11.7791 | 2527 | 11.77913 | 1246.60606 | 11.77913 | 1260.08392 | 11.7791 | 2389 | 11.77913 | 1270.39394 | 11.77913 | 1233.9021
11.79223 | 2220 | 11.79223 | 2390 | 11.79226 | 1234.39394 | 11.79226 | 1251.21445 | 11.79223 | 2357 | 11.79226 | 1269.1352 | 11.79226 | 1220.45921
11.80536 | 2218 | 11.80536 | 2404 | 11.80539 | 1233.26807 | 11.80539 | 1246.05361 | 11.80536 | 2334 | 11.80539 | 1279.0979 | 11.80539 | 1222.86247
11.81849 | 2187 | 11.81849 | 2386 | 11.81852 | 1232.95338 | 11.81852 | 1238.50583 | 11.81849 | 2361 | 11.81852 | 1281.28438 | 11.81852 | 1216.57343
11.83162 | 2291 | 11.83162 | 2494 | 11.83165 | 1228.3986 | 11.83165 | 1240.37762 | 11.83162 | 2439 | 11.83165 | 1269.95338 | 11.83165 | 1217.73893
11.84475 | 2172 | 11.84475 | 2333 | 11.84478 | 1238.35664 | 11.84478 | 1222.70862 | 11.84475 | 2352 | 11.84478 | 1257.48485 | 11.84478 | 1220.92541
11.85788 | 2188 | 11.85788 | 2402 | 11.85791 | 1247.47086 | 11.85791 | 1219.55012 | 11.85788 | 2380 | 11.85791 | 1254.11422 | 11.85791 | 1225.5711
11.87101 | 2191 | 11.87101 | 2336 | 11.87104 | 1239.5711 | 11.87104 | 1219.99301 | 11.87101 | 2317 | 11.87104 | 1245.79487 | 11.87104 | 1219.35664
11.88414 | 2245 | 11.88414 | 2438 | 11.88417 | 1243.19347 | 11.88417 | 1207.73893 | 11.88414 | 2314 | 11.88417 | 1240.18881 | 11.88417 | 1210.1655
11.89727 | 2275 | 11.89727 | 2315 | 11.8973 | 1238.93939 | 11.8973 | 1214.56177 | 11.89727 | 2509 | 11.8973 | 1239.24242 | 11.8973 | 1221.47319
11.9104 | 2248 | 11.9104 | 2360 | 11.91043 | 1233.80653 | 11.91043 | 1219.52448 | 11.9104 | 2344 | 11.91043 | 1240.29604 | 11.91043 | 1216.54312
11.92353 | 2236 | 11.92353 | 2363 | 11.92356 | 1245.73427 | 11.92356 | 1205.63403 | 11.92353 | 2350 | 11.92356 | 1226.68065 | 11.92356 | 1215.24709
11.93666 | 2181 | 11.93666 | 2339 | 11.93669 | 1246.30303 | 11.93669 | 1212.8345 | 11.93666 | 2386 | 11.93669 | 1233.87413 | 11.93669 | 1227.26807
11.94979 | 2198 | 11.94979 | 2376 | 11.94982 | 1245.2634 | 11.94982 | 1208.47786 | 11.94979 | 2335 | 11.94982 | 1212.83916 | 11.94982 | 1220.57809
11.96292 | 2227 | 11.96292 | 2351 | 11.96295 | 1242.27972 | 11.96295 | 1220.90909 | 11.96292 | 2327 | 11.96295 | 1201.27506 | 11.96295 | 1228.33566
11.97605 | 2174 | 11.97605 | 2315 | 11.97608 | 1246.669 | 11.97608 | 1215.68065 | 11.97605 | 2280 | 11.97608 | 1200.96503 | 11.97608 | 1232.30769
11.98918 | 2179 | 11.98918 | 2334 | 11.98921 | 1231.48019 | 11.98921 | 1224.61772 | 11.98918 | 2293 | 11.98921 | 1209.50117 | 11.98921 | 1234.27739
12.00231 | 2124 | 12.00231 | 2346 | 12.00234 | 1211.60606 | 12.00234 | 1225.77622 | 12.00231 | 2374 | 12.00234 | 1201.39161 | 12.00234 | 1233.40793
12.01544 | 2111 | 12.01544 | 2392 | 12.01547 | 1203.57576 | 12.01547 | 1221.60839 | 12.01544 | 2345 | 12.01547 | 1204.69231 | 12.01547 | 1228.03497
12.02857 | 2180 | 12.02857 | 2421 | 12.0286 | 1204.39627 | 12.0286 | 1217.92541 | 12.02857 | 2292 | 12.0286 | 1209.02098 | 12.0286 | 1213.59207
12.0417 | 2159 | 12.0417 | 2261 | 12.04173 | 1202.7366 | 12.04173 | 1217.59907 | 12.0417 | 2290 | 12.04173 | 1215.62238 | 12.04173 | 1202.05128
12.05483 | 2159 | 12.05483 | 2312 | 12.05486 | 1207.95571 | 12.05486 | 1215.2704 | 12.05483 | 2358 | 12.05486 | 1221.67366 | 12.05486 | 1183.20513
12.06796 | 2278 | 12.06796 | 2360 | 12.06799 | 1214.10256 | 12.06799 | 1226.99301 | 12.06796 | 2352 | 12.06799 | 1228.06294 | 12.06799 | 1171.27273
12.08109 | 2264 | 12.08109 | 2322 | 12.08112 | 1215.57343 | 12.08112 | 1219.73893 | 12.08109 | 2263 | 12.08112 | 1218.29837 | 12.08112 | 1161.44289
12.09422 | 2228 | 12.09422 | 2361 | 12.09425 | 1225.47786 | 12.09425 | 1229.75291 | 12.09422 | 2360 | 12.09425 | 1224.21445 | 12.09425 | 1161.35664
12.10735 | 2183 | 12.10735 | 2343 | 12.10738 | 1243.1049 | 12.10738 | 1218.40559 | 12.10735 | 2303 | 12.10738 | 1237.67832 | 12.10738 | 1169.32401
12.12048 | 2167 | 12.12048 | 2386 | 12.12051 | 1235.1049 | 12.12051 | 1218.05594 | 12.12048 | 2350 | 12.12051 | 1230.99767 | 12.12051 | 1180.2634
12.13361 | 2111 | 12.13361 | 2326 | 12.13364 | 1220.82517 | 12.13364 | 1212.77622 | 12.13361 | 2355 | 12.13364 | 1219.92541 | 12.13364 | 1195.41259
12.14674 | 2173 | 12.14674 | 2333 | 12.14677 | 1213.669 | 12.14677 | 1210.33333 | 12.14674 | 2412 | 12.14677 | 1223.79021 | 12.14677 | 1201.9021
12.15987 | 2287 | 12.15987 | 2347 | 12.1599 | 1201.66667 | 12.1599 | 1209.44056 | 12.15987 | 2335 | 12.1599 | 1213.00699 | 12.1599 | 1211.331
12.173 | 2228 | 12.173 | 2311 | 12.17303 | 1195.41026 | 12.17303 | 1210.47319 | 12.173 | 2343 | 12.17303 | 1211.17016 | 12.17303 | 1215.92308
12.18613 | 2084 | 12.18613 | 2341 | 12.18616 | 1186.00932 | 12.18616 | 1207.15152 | 12.18613 | 2356 | 12.18616 | 1215.24009 | 12.18616 | 1204.72261
12.19926 | 2177 | 12.19926 | 2241 | 12.19929 | 1187.51981 | 12.19929 | 1216.35897 | 12.19926 | 2274 | 12.19929 | 1192.61072 | 12.19929 | 1210.21212
12.21239 | 2142 | 12.21239 | 2390 | 12.21243 | 1198.64802 | 12.21243 | 1215.68531 | 12.21239 | 2289 | 12.21243 | 1182.25175 | 12.21243 | 1203.92075
12.22553 | 2132 | 12.22553 | 2350 | 12.22556 | 1210.39394 | 12.22556 | 1207.34732 | 12.22553 | 2253 | 12.22556 | 1173.63403 | 12.22556 | 1207.8042
12.23866 | 2241 | 12.23866 | 2367 | 12.23869 | 1223.85315 | 12.23869 | 1205.9021 | 12.23866 | 2276 | 12.23869 | 1170.98368 | 12.23869 | 1211.78788
12.25179 | 2163 | 12.25179 | 2294 | 12.25182 | 1219.4965 | 12.25182 | 1195.60839 | 12.25179 | 2352 | 12.25182 | 1167.05594 | 12.25182 | 1219.65734
12.26492 | 2205 | 12.26492 | 2342 | 12.26495 | 1201.78788 | 12.26495 | 1191.35198 | 12.26492 | 2298 | 12.26495 | 1184.73427 | 12.26495 | 1219.6317
12.27805 | 2115 | 12.27805 | 2355 | 12.27808 | 1204.22378 | 12.27808 | 1190.58042 | 12.27805 | 2401 | 12.27808 | 1200.01632 | 12.27808 | 1216.63636
12.29118 | 2126 | 12.29118 | 2241 | 12.29121 | 1196.20979 | 12.29121 | 1206.01399 | 12.29118 | 2264 | 12.29121 | 1211.13986 | 12.29121 | 1214.5641
12.30431 | 2190 | 12.30431 | 2225 | 12.30434 | 1186.79254 | 12.30434 | 1208.51282 | 12.30431 | 2326 | 12.30434 | 1223.08625 | 12.30434 | 1214.28904
12.31744 | 2115 | 12.31744 | 2352 | 12.31747 | 1185.95105 | 12.31747 | 1211.17716 | 12.31744 | 2342 | 12.31747 | 1221.07925 | 12.31747 | 1203.18881
12.33057 | 2144 | 12.33057 | 2336 | 12.3306 | 1190.60373 | 12.3306 | 1222.17016 | 12.33057 | 2336 | 12.3306 | 1214.93007 | 12.3306 | 1200.10723
12.3437 | 2025 | 12.3437 | 2248 | 12.34373 | 1203.67133 | 12.34373 | 1222.14918 | 12.3437 | 2247 | 12.34373 | 1221.51282 | 12.34373 | 1182.84615
12.35683 | 2165 | 12.35683 | 2308 | 12.35686 | 1213.35897 | 12.35686 | 1213.4359 | 12.35683 | 2254 | 12.35686 | 1214.13753 | 12.35686 | 1188.35431
12.36996 | 2211 | 12.36996 | 2343 | 12.36999 | 1212.6317 | 12.36999 | 1222.91841 | 12.36996 | 2268 | 12.36999 | 1213.6014 | 12.36999 | 1185.09091
12.38309 | 2238 | 12.38309 | 2179 | 12.38312 | 1220.17016 | 12.38312 | 1213.62471 | 12.38309 | 2228 | 12.38312 | 1217.60839 | 12.38312 | 1190.86946
12.39622 | 2185 | 12.39622 | 2227 | 12.39625 | 1213.43357 | 12.39625 | 1212.55012 | 12.39622 | 2234 | 12.39625 | 1218.99534 | 12.39625 | 1185.56177
12.40935 | 2200 | 12.40935 | 2347 | 12.40938 | 1212.38462 | 12.40938 | 1203.3007 | 12.40935 | 2306 | 12.40938 | 1218.15152 | 12.40938 | 1176.43124
12.42248 | 2094 | 12.42248 | 2266 | 12.42251 | 1200.78555 | 12.42251 | 1215.72028 | 12.42248 | 2234 | 12.42251 | 1225.71329 | 12.42251 | 1181.3986
12.43561 | 2117 | 12.43561 | 2384 | 12.43564 | 1181.50816 | 12.43564 | 1204.13753 | 12.43561 | 2246 | 12.43564 | 1216.30536 | 12.43564 | 1188.35431
12.44874 | 2173 | 12.44874 | 2309 | 12.44877 | 1171.59207 | 12.44877 | 1203.36364 | 12.44874 | 2366 | 12.44877 | 1205.24242 | 12.44877 | 1173.51282
12.46187 | 2178 | 12.46187 | 2239 | 12.4619 | 1177.20746 | 12.4619 | 1202 | 12.46187 | 2183 | 12.4619 | 1202.17249 | 12.4619 | 1189.94172
12.475 | 2098 | 12.475 | 2274 | 12.47503 | 1178.50117 | 12.47503 | 1187.47786 | 12.475 | 2308 | 12.47503 | 1203.79487 | 12.47503 | 1191.12354
12.48813 | 2155 | 12.48813 | 2307 | 12.48816 | 1184.74592 | 12.48816 | 1194.09091 | 12.48813 | 2257 | 12.48816 | 1197.1352 | 12.48816 | 1201.27273
12.50126 | 2184 | 12.50126 | 2327 | 12.50129 | 1193.89977 | 12.50129 | 1198.72261 | 12.50126 | 2272 | 12.50129 | 1204.11655 | 12.50129 | 1205.65967
12.51439 | 2117 | 12.51439 | 2241 | 12.51442 | 1209.74592 | 12.51442 | 1215.51981 | 12.51439 | 2346 | 12.51442 | 1203.05361 | 12.51442 | 1212.8648
12.52752 | 2129 | 12.52752 | 2208 | 12.52755 | 1218.10723 | 12.52755 | 1223.45455 | 12.52752 | 2259 | 12.52755 | 1209.15152 | 12.52755 | 1214.71329
12.54065 | 2134 | 12.54065 | 2357 | 12.54068 | 1221.31935 | 12.54068 | 1224.40793 | 12.54065 | 2299 | 12.54068 | 1209.82751 | 12.54068 | 1210.89744
12.55378 | 2104 | 12.55378 | 2276 | 12.55381 | 1219.62005 | 12.55381 | 1219.9324 | 12.55378 | 2226 | 12.55381 | 1214.00699 | 12.55381 | 1213.91841
12.56691 | 2056 | 12.56691 | 2201 | 12.56694 | 1211.48718 | 12.56694 | 1201.38928 | 12.56691 | 2259 | 12.56694 | 1211.44056 | 12.56694 | 1202.88811
12.58004 | 2121 | 12.58004 | 2284 | 12.58007 | 1199.55012 | 12.58007 | 1198.58741 | 12.58004 | 2213 | 12.58007 | 1197.06061 | 12.58007 | 1189.61305
12.59317 | 2190 | 12.59317 | 2242 | 12.5932 | 1189.41725 | 12.5932 | 1191.1049 | 12.59317 | 2308 | 12.5932 | 1195.92075 | 12.5932 | 1184.20513
12.6063 | 2084 | 12.6063 | 2281 | 12.60633 | 1185.86713 | 12.60633 | 1185.61305 | 12.6063 | 2345 | 12.60633 | 1198.05361 | 12.60633 | 1181.3007
12.61943 | 2230 | 12.61943 | 2255 | 12.61946 | 1172.21212 | 12.61946 | 1186.27506 | 12.61943 | 2253 | 12.61946 | 1194.83683 | 12.61946 | 1178.34965
12.63256 | 2106 | 12.63256 | 2217 | 12.63259 | 1169.42657 | 12.63259 | 1198.12821 | 12.63256 | 2277 | 12.63259 | 1197.90676 | 12.63259 | 1173.86247
12.64569 | 2050 | 12.64569 | 2279 | 12.64572 | 1174.20047 | 12.64572 | 1207.34965 | 12.64569 | 2342 | 12.64572 | 1182.41259 | 12.64572 | 1181.17949
12.65882 | 2125 | 12.65882 | 2245 | 12.65885 | 1186.69464 | 12.65885 | 1200.9324 | 12.65882 | 2250 | 12.65885 | 1187.338 | 12.65885 | 1183.35431
12.67195 | 2111 | 12.67195 | 2263 | 12.67198 | 1190.92774 | 12.67198 | 1204.85082 | 12.67195 | 2196 | 12.67198 | 1185.8042 | 12.67198 | 1182.23543
12.68508 | 2128 | 12.68508 | 2292 | 12.68512 | 1189.68065 | 12.68512 | 1188.69231 | 12.68508 | 2262 | 12.68512 | 1183.16783 | 12.68512 | 1178.01865
12.69822 | 2147 | 12.69822 | 2303 | 12.69825 | 1193.69697 | 12.69825 | 1177.44522 | 12.69822 | 2299 | 12.69825 | 1181.87413 | 12.69825 | 1181.69464
12.71135 | 2090 | 12.71135 | 2271 | 12.71138 | 1201.17249 | 12.71138 | 1171.58741 | 12.71135 | 2258 | 12.71138 | 1183.08858 | 12.71138 | 1186.75991
12.72448 | 2093 | 12.72448 | 2355 | 12.72451 | 1199.87179 | 12.72451 | 1175.87646 | 12.72448 | 2200 | 12.72451 | 1201.37063 | 12.72451 | 1168.05361
12.73761 | 2084 | 12.73761 | 2224 | 12.73764 | 1216.51049 | 12.73764 | 1184.20746 | 12.73761 | 2347 | 12.73764 | 1206.17249 | 12.73764 | 1170.49883
12.75074 | 2102 | 12.75074 | 2192 | 12.75077 | 1206.1958 | 12.75077 | 1190.39627 | 12.75074 | 2352 | 12.75077 | 1202.02564 | 12.75077 | 1164.97902
12.76387 | 2158 | 12.76387 | 2202 | 12.7639 | 1198.27506 | 12.7639 | 1211.96503 | 12.76387 | 2165 | 12.7639 | 1204.94172 | 12.7639 | 1162.91375
12.777 | 2091 | 12.777 | 2327 | 12.77703 | 1204.3986 | 12.77703 | 1199.09557 | 12.777 | 2246 | 12.77703 | 1200.57576 | 12.77703 | 1173.59207
12.79013 | 2134 | 12.79013 | 2221 | 12.79016 | 1205.70163 | 12.79016 | 1195.06061 | 12.79013 | 2258 | 12.79016 | 1204.34266 | 12.79016 | 1179.86713
12.80326 | 2032 | 12.80326 | 2278 | 12.80329 | 1198.46853 | 12.80329 | 1192.11888 | 12.80326 | 2257 | 12.80329 | 1199.91841 | 12.80329 | 1183.61772
12.81639 | 2068 | 12.81639 | 2220 | 12.81642 | 1186.91142 | 12.81642 | 1179.17016 | 12.81639 | 2246 | 12.81642 | 1194.41958 | 12.81642 | 1194.70629
12.82952 | 2066 | 12.82952 | 2284 | 12.82955 | 1197.82284 | 12.82955 | 1177.55478 | 12.82952 | 2209 | 12.82955 | 1201.95105 | 12.82955 | 1210.35198
12.84265 | 2054 | 12.84265 | 2271 | 12.84268 | 1201.98834 | 12.84268 | 1168.95804 | 12.84265 | 2281 | 12.84268 | 1212.27972 | 12.84268 | 1214.74592
12.85578 | 2087 | 12.85578 | 2189 | 12.85581 | 1200.39627 | 12.85581 | 1156.20513 | 12.85578 | 2289 | 12.85581 | 1206.61772 | 12.85581 | 1199.98368
12.86891 | 2060 | 12.86891 | 2227 | 12.86894 | 1201.05361 | 12.86894 | 1159.55944 | 12.86891 | 2218 | 12.86894 | 1206.72261 | 12.86894 | 1199.3683
12.88204 | 2106 | 12.88204 | 2287 | 12.88207 | 1202.21445 | 12.88207 | 1174.17249 | 12.88204 | 2383 | 12.88207 | 1186.47786 | 12.88207 | 1190.02331
12.89517 | 2095 | 12.89517 | 2231 | 12.8952 | 1195.50583 | 12.8952 | 1189.25175 | 12.89517 | 2205 | 12.8952 | 1181.17716 | 12.8952 | 1188.48951
12.9083 | 2200 | 12.9083 | 2163 | 12.90833 | 1202.04429 | 12.90833 | 1184.32867 | 12.9083 | 2307 | 12.90833 | 1175.29837 | 12.90833 | 1186.24476
12.92143 | 2097 | 12.92143 | 2241 | 12.92146 | 1206.331 | 12.92146 | 1186.31002 | 12.92143 | 2238 | 12.92146 | 1167.97902 | 12.92146 | 1171.91841
12.93456 | 2155 | 12.93456 | 2214 | 12.93459 | 1205.00932 | 12.93459 | 1187.99534 | 12.93456 | 2221 | 12.93459 | 1155.37063 | 12.93459 | 1164.70629
12.94769 | 2019 | 12.94769 | 2270 | 12.94772 | 1210.10956 | 12.94772 | 1199.7366 | 12.94769 | 2189 | 12.94772 | 1173.96737 | 12.94772 | 1158.90676
12.96082 | 2062 | 12.96082 | 2296 | 12.96085 | 1213.60373 | 12.96085 | 1212.21212 | 12.96082 | 2235 | 12.96085 | 1192.68298 | 12.96085 | 1156.18182
12.97395 | 2138 | 12.97395 | 2212 | 12.97398 | 1204.8951 | 12.97398 | 1200.48252 | 12.97395 | 2246 | 12.97398 | 1200.57809 | 12.97398 | 1151.04895
12.98708 | 2151 | 12.98708 | 2201 | 12.98711 | 1201.19114 | 12.98711 | 1180.54312 | 12.98708 | 2159 | 12.98711 | 1203.81352 | 12.98711 | 1151.84149
13.00021 | 2070 | 13.00021 | 2258 | 13.00024 | 1193.31235 | 13.00024 | 1186.05128 | 13.00021 | 2285 | 13.00024 | 1216.52681 | 13.00024 | 1151.72727
13.01334 | 2036 | 13.01334 | 2238 | 13.01337 | 1194.59907 | 13.01337 | 1189.94406 | 13.01334 | 2242 | 13.01337 | 1200.49883 | 13.01337 | 1161.45455
13.02647 | 2064 | 13.02647 | 2235 | 13.0265 | 1180.77855 | 13.0265 | 1189.97436 | 13.02647 | 2247 | 13.0265 | 1200.20513 | 13.0265 | 1171.93706
13.0396 | 1985 | 13.0396 | 2218 | 13.03963 | 1195.41026 | 13.03963 | 1182.65268 | 13.0396 | 2196 | 13.03963 | 1200.70396 | 13.03963 | 1183.44056
13.05273 | 2012 | 13.05273 | 2218 | 13.05276 | 1212.58508 | 13.05276 | 1186.25874 | 13.05273 | 2190 | 13.05276 | 1196.662 | 13.05276 | 1180.02564
13.06586 | 2045 | 13.06586 | 2230 | 13.06589 | 1218.43124 | 13.06589 | 1176.98601 | 13.06586 | 2252 | 13.06589 | 1186.22611 | 13.06589 | 1185.43124
13.07899 | 2047 | 13.07899 | 2194 | 13.07902 | 1227.07226 | 13.07902 | 1175.33333 | 13.07899 | 2244 | 13.07902 | 1195.41958 | 13.07902 | 1177.8648
13.09212 | 2071 | 13.09212 | 2188 | 13.09215 | 1226.83683 | 13.09215 | 1178.60373 | 13.09212 | 2178 | 13.09215 | 1184.79254 | 13.09215 | 1173.0676
13.10525 | 2073 | 13.10525 | 2248 | 13.10528 | 1221.10956 | 13.10528 | 1161.85781 | 13.10525 | 2251 | 13.10528 | 1174.38462 | 13.10528 | 1163.68298
13.11838 | 2106 | 13.11838 | 2192 | 13.11841 | 1215.24009 | 13.11841 | 1153.05128 | 13.11838 | 2148 | 13.11841 | 1177.99534 | 13.11841 | 1164.17949
13.13151 | 2052 | 13.13151 | 2247 | 13.13154 | 1197.19814 | 13.13154 | 1157.76457 | 13.13151 | 2256 | 13.13154 | 1180.39161 | 13.13154 | 1156.17949
13.14464 | 2062 | 13.14464 | 2215 | 13.14468 | 1175.70862 | 13.14468 | 1158.99534 | 13.14464 | 2173 | 13.14468 | 1178.11422 | 13.14468 | 1172.85781
13.15778 | 2032 | 13.15778 | 2288 | 13.15781 | 1171.62005 | 13.15781 | 1170.91142 | 13.15778 | 2213 | 13.15781 | 1180.82984 | 13.15781 | 1162.36597
13.17091 | 2089 | 13.17091 | 2198 | 13.17094 | 1179.89277 | 13.17094 | 1180.68298 | 13.17091 | 2216 | 13.17094 | 1192.06527 | 13.17094 | 1170.46387
13.18404 | 2088 | 13.18404 | 2174 | 13.18407 | 1184.86713 | 13.18407 | 1196.77855 | 13.18404 | 2239 | 13.18407 | 1190.81585 | 13.18407 | 1172.9324
13.19717 | 2000 | 13.19717 | 2218 | 13.1972 | 1190.63869 | 13.1972 | 1188.331 | 13.19717 | 2214 | 13.1972 | 1187.50816 | 13.1972 | 1175.33566
13.2103 | 2070 | 13.2103 | 2150 | 13.21033 | 1196.89277 | 13.21033 | 1196.23543 | 13.2103 | 2194 | 13.21033 | 1180.62704 | 13.21033 | 1184.87179
13.22343 | 2022 | 13.22343 | 2109 | 13.22346 | 1205.96737 | 13.22346 | 1202.14685 | 13.22343 | 2231 | 13.22346 | 1176.15618 | 13.22346 | 1183.41958
13.23656 | 2117 | 13.23656 | 2146 | 13.23659 | 1208.66434 | 13.23659 | 1191.59907 | 13.23656 | 2228 | 13.23659 | 1187.32168 | 13.23659 | 1183.58741
13.24969 | 2042 | 13.24969 | 2132 | 13.24972 | 1198.93473 | 13.24972 | 1188.87879 | 13.24969 | 2266 | 13.24972 | 1194.84149 | 13.24972 | 1179.99534
13.26282 | 2084 | 13.26282 | 2236 | 13.26285 | 1186.71096 | 13.26285 | 1178.04429 | 13.26282 | 2241 | 13.26285 | 1194.76224 | 13.26285 | 1176.31702
13.27595 | 2120 | 13.27595 | 2138 | 13.27598 | 1189.56177 | 13.27598 | 1165.51049 | 13.27595 | 2315 | 13.27598 | 1205.54779 | 13.27598 | 1179.13753
13.28908 | 2036 | 13.28908 | 2253 | 13.28911 | 1209.6014 | 13.28911 | 1169.49184 | 13.28908 | 2221 | 13.28911 | 1206.61772 | 13.28911 | 1166.52914
13.30221 | 1982 | 13.30221 | 2108 | 13.30224 | 1203.04429 | 13.30224 | 1179.86014 | 13.30221 | 2194 | 13.30224 | 1195.40093 | 13.30224 | 1168.40559
13.31534 | 2060 | 13.31534 | 2185 | 13.31537 | 1196.66667 | 13.31537 | 1192.33333 | 13.31534 | 2157 | 13.31537 | 1186.25408 | 13.31537 | 1164.66667
13.32847 | 2030 | 13.32847 | 2165 | 13.3285 | 1209.71329 | 13.3285 | 1183.44988 | 13.32847 | 2236 | 13.3285 | 1177.13054 | 13.3285 | 1163.54779
13.3416 | 2008 | 13.3416 | 2269 | 13.34163 | 1219.11189 | 13.34163 | 1202.75758 | 13.3416 | 2182 | 13.34163 | 1183.09091 | 13.34163 | 1176.31235
13.35473 | 1974 | 13.35473 | 2140 | 13.35476 | 1220.55245 | 13.35476 | 1196.68298 | 13.35473 | 2255 | 13.35476 | 1188 | 13.35476 | 1168.38228
13.36786 | 1967 | 13.36786 | 2199 | 13.36789 | 1213.38695 | 13.36789 | 1186.24709 | 13.36786 | 2244 | 13.36789 | 1182.5711 | 13.36789 | 1165.5641
13.38099 | 2085 | 13.38099 | 2201 | 13.38102 | 1195.75758 | 13.38102 | 1174.16317 | 13.38099 | 2067 | 13.38102 | 1184.52214 | 13.38102 | 1160.82284
13.39412 | 2034 | 13.39412 | 2112 | 13.39415 | 1193.22145 | 13.39415 | 1166.30769 | 13.39412 | 2219 | 13.39415 | 1170.97902 | 13.39415 | 1161.76923
13.40725 | 2020 | 13.40725 | 2191 | 13.40728 | 1193.80186 | 13.40728 | 1161.89277 | 13.40725 | 2264 | 13.40728 | 1176.85781 | 13.40728 | 1160.46853
13.42038 | 2070 | 13.42038 | 2158 | 13.42041 | 1200.39161 | 13.42041 | 1167.2634 | 13.42038 | 2190 | 13.42041 | 1176.9324 | 13.42041 | 1165.92541
13.43351 | 2028 | 13.43351 | 2148 | 13.43354 | 1200.4662 | 13.43354 | 1186.29371 | 13.43351 | 2213 | 13.43354 | 1169.9697 | 13.43354 | 1157.70396
13.44664 | 2013 | 13.44664 | 2122 | 13.44667 | 1197.76224 | 13.44667 | 1189.82984 | 13.44664 | 2249 | 13.44667 | 1181.24242 | 13.44667 | 1157.82517
13.45977 | 2025 | 13.45977 | 2201 | 13.4598 | 1217.85082 | 13.4598 | 1190.13986 | 13.45977 | 2177 | 13.4598 | 1192.70163 | 13.4598 | 1152.13986
13.4729 | 1947 | 13.4729 | 2203 | 13.47293 | 1233.34033 | 13.47293 | 1196.49883 | 13.4729 | 2187 | 13.47293 | 1210.89977 | 13.47293 | 1155.54312
13.48603 | 2051 | 13.48603 | 2153 | 13.48606 | 1236.01632 | 13.48606 | 1183.52681 | 13.48603 | 2140 | 13.48606 | 1209.65501 | 13.48606 | 1153.76224
13.49916 | 2075 | 13.49916 | 2072 | 13.49919 | 1230.38928 | 13.49919 | 1177.51981 | 13.49916 | 2205 | 13.49919 | 1204.44289 | 13.49919 | 1166.90443
13.51229 | 2054 | 13.51229 | 2132 | 13.51232 | 1243.70629 | 13.51232 | 1180.27506 | 13.51229 | 2163 | 13.51232 | 1213.10956 | 13.51232 | 1175.76224
13.52542 | 1980 | 13.52542 | 2174 | 13.52545 | 1251.10956 | 13.52545 | 1184.98135 | 13.52542 | 2061 | 13.52545 | 1199.00466 | 13.52545 | 1170.10956
13.53855 | 1974 | 13.53855 | 2097 | 13.53858 | 1257.22844 | 13.53858 | 1189.03263 | 13.53855 | 2098 | 13.53858 | 1206.4289 | 13.53858 | 1162.09324
13.55168 | 2062 | 13.55168 | 2113 | 13.55171 | 1277.70163 | 13.55171 | 1198.4965 | 13.55168 | 2203 | 13.55171 | 1218.16084 | 13.55171 | 1151.85315
13.56481 | 1989 | 13.56481 | 2195 | 13.56484 | 1285.26807 | 13.56484 | 1200.62704 | 13.56481 | 2147 | 13.56484 | 1221.45921 | 13.56484 | 1146.54779
13.57794 | 2093 | 13.57794 | 2133 | 13.57797 | 1291.29604 | 13.57797 | 1200.14685 | 13.57794 | 2089 | 13.57797 | 1224.29837 | 13.57797 | 1145.00466
13.59107 | 2037 | 13.59107 | 2133 | 13.5911 | 1293.18415 | 13.5911 | 1187.58508 | 13.59107 | 2123 | 13.5911 | 1245.75758 | 13.5911 | 1142.10723
13.6042 | 1969 | 13.6042 | 2062 | 13.60424 | 1287.78089 | 13.60424 | 1170.66667 | 13.6042 | 2159 | 13.60424 | 1246.17716 | 13.60424 | 1156.27972
13.61734 | 2000 | 13.61734 | 2125 | 13.61737 | 1276.7669 | 13.61737 | 1169.74825 | 13.61734 | 2126 | 13.61737 | 1249.83217 | 13.61737 | 1169.17716
13.63047 | 2080 | 13.63047 | 2179 | 13.6305 | 1272.94872 | 13.6305 | 1173.91142 | 13.63047 | 2146 | 13.6305 | 1247.40093 | 13.6305 | 1180.21911
13.6436 | 1998 | 13.6436 | 2121 | 13.64363 | 1280.29604 | 13.64363 | 1180.02797 | 13.6436 | 2120 | 13.64363 | 1251.65501 | 13.64363 | 1193.71562
13.65673 | 2070 | 13.65673 | 2197 | 13.65676 | 1288.02331 | 13.65676 | 1182.38462 | 13.65673 | 2160 | 13.65676 | 1257.82751 | 13.65676 | 1198.331
13.66986 | 1931 | 13.66986 | 2129 | 13.66989 | 1299.35664 | 13.66989 | 1190.00699 | 13.66986 | 2084 | 13.66989 | 1259.87879 | 13.66989 | 1190.35664
13.68299 | 1982 | 13.68299 | 2160 | 13.68302 | 1307.30769 | 13.68302 | 1193.57809 | 13.68299 | 2126 | 13.68302 | 1262.62704 | 13.68302 | 1186.71795
13.69612 | 2043 | 13.69612 | 2178 | 13.69615 | 1306.73427 | 13.69615 | 1181.23776 | 13.69612 | 2188 | 13.69615 | 1254.70396 | 13.69615 | 1195.01166
13.70925 | 1971 | 13.70925 | 2127 | 13.70928 | 1306.69697 | 13.70928 | 1179.51282 | 13.70925 | 2079 | 13.70928 | 1254.29138 | 13.70928 | 1183.26807
13.72238 | 1939 | 13.72238 | 2145 | 13.72241 | 1308.23543 | 13.72241 | 1156.45221 | 13.72238 | 2115 | 13.72241 | 1270.83217 | 13.72241 | 1177.29604
13.73551 | 1966 | 13.73551 | 2135 | 13.73554 | 1309.24709 | 13.73554 | 1160.86014 | 13.73551 | 2124 | 13.73554 | 1268.76224 | 13.73554 | 1171.08392
13.74864 | 1935 | 13.74864 | 2214 | 13.74867 | 1310.21445 | 13.74867 | 1156.60839 | 13.74864 | 2148 | 13.74867 | 1285.67832 | 13.74867 | 1157.75291
13.76177 | 2071 | 13.76177 | 2111 | 13.7618 | 1315.73193 | 13.7618 | 1162.37296 | 13.76177 | 2271 | 13.7618 | 1297.02564 | 13.7618 | 1143.45921
13.7749 | 1941 | 13.7749 | 2072 | 13.77493 | 1314.04196 | 13.77493 | 1162.37529 | 13.7749 | 2094 | 13.77493 | 1302.61072 | 13.77493 | 1157.70396
13.78803 | 1996 | 13.78803 | 2211 | 13.78806 | 1307.91841 | 13.78806 | 1168.62937 | 13.78803 | 2136 | 13.78806 | 1312.57576 | 13.78806 | 1154.2634
13.80116 | 2001 | 13.80116 | 2145 | 13.80119 | 1293.08858 | 13.80119 | 1174.76457 | 13.80116 | 2169 | 13.80119 | 1315.35897 | 13.80119 | 1144.55012
13.81429 | 2008 | 13.81429 | 2176 | 13.81432 | 1259.52448 | 13.81432 | 1188.84382 | 13.81429 | 2211 | 13.81432 | 1313.47786 | 13.81432 | 1158.32401
13.82742 | 2044 | 13.82742 | 1996 | 13.82745 | 1241.62238 | 13.82745 | 1194.87179 | 13.82742 | 2122 | 13.82745 | 1305.10256 | 13.82745 | 1170.74126
13.84055 | 1926 | 13.84055 | 2141 | 13.84058 | 1225.77156 | 13.84058 | 1205.04196 | 13.84055 | 2054 | 13.84058 | 1297.77855 | 13.84058 | 1174.57809
13.85368 | 2101 | 13.85368 | 2187 | 13.85371 | 1228.97203 | 13.85371 | 1209.669 | 13.85368 | 2195 | 13.85371 | 1289.4965 | 13.85371 | 1183.41492
13.86681 | 1938 | 13.86681 | 2071 | 13.86684 | 1235.93706 | 13.86684 | 1221.47786 | 13.86681 | 2107 | 13.86684 | 1280.26573 | 13.86684 | 1181.63869
13.87994 | 1984 | 13.87994 | 2109 | 13.87997 | 1253.23543 | 13.87997 | 1202.86247 | 13.87994 | 2139 | 13.87997 | 1276.98834 | 13.87997 | 1179.36364
13.89307 | 2006 | 13.89307 | 2071 | 13.8931 | 1248.1352 | 13.8931 | 1199.74592 | 13.89307 | 2109 | 13.8931 | 1271.29604 | 13.8931 | 1166.5338
13.9062 | 1943 | 13.9062 | 2105 | 13.90623 | 1246.5711 | 13.90623 | 1196.61538 | 13.9062 | 2177 | 13.90623 | 1249.74359 | 13.90623 | 1164.91375
13.91933 | 1926 | 13.91933 | 2113 | 13.91936 | 1238.45921 | 13.91936 | 1188.80653 | 13.91933 | 2074 | 13.91936 | 1234.94872 | 13.91936 | 1144.57809
13.93246 | 2005 | 13.93246 | 2121 | 13.93249 | 1229.25641 | 13.93249 | 1179.38228 | 13.93246 | 2144 | 13.93249 | 1225.2704 | 13.93249 | 1131.01632
13.94559 | 1944 | 13.94559 | 2058 | 13.94562 | 1207.80186 | 13.94562 | 1190.43124 | 13.94559 | 2094 | 13.94562 | 1219.25175 | 13.94562 | 1127.64336
13.95872 | 1935 | 13.95872 | 2076 | 13.95875 | 1201.71562 | 13.95875 | 1186.15851 | 13.95872 | 2117 | 13.95875 | 1208.26807 | 13.95875 | 1128.75058
13.97185 | 2011 | 13.97185 | 2171 | 13.97188 | 1193.84149 | 13.97188 | 1184.51981 | 13.97185 | 2081 | 13.97188 | 1191.00466 | 13.97188 | 1142.37296
13.98498 | 1920 | 13.98498 | 2098 | 13.98501 | 1194.04429 | 13.98501 | 1190.11655 | 13.98498 | 2106 | 13.98501 | 1189.70396 | 13.98501 | 1159.42424
13.99811 | 1954 | 13.99811 | 2106 | 13.99814 | 1198.86946 | 13.99814 | 1184.32401 | 13.99811 | 2153 | 13.99814 | 1184.72494 | 13.99814 | 1165.2028
14.01124 | 1933 | 14.01124 | 2037 | 14.01127 | 1205.16084 | 14.01127 | 1174.72028 | 14.01124 | 1998 | 14.01127 | 1180.52914 | 14.01127 | 1175.83683
14.02437 | 1975 | 14.02437 | 2110 | 14.0244 | 1194.57576 | 14.0244 | 1183.17949 | 14.02437 | 2034 | 14.0244 | 1188.28205 | 14.0244 | 1174.28205
14.0375 | 1943 | 14.0375 | 2060 | 14.03753 | 1199.65035 | 14.03753 | 1185.01632 | 14.0375 | 2103 | 14.03753 | 1184.82751 | 14.03753 | 1188.07925
14.05063 | 1979 | 14.05063 | 2103 | 14.05066 | 1206.04895 | 14.05066 | 1176.2634 | 14.05063 | 2084 | 14.05066 | 1185.59207 | 14.05066 | 1191.04895
14.06376 | 1999 | 14.06376 | 2040 | 14.06379 | 1204.02098 | 14.06379 | 1175.4965 | 14.06376 | 2101 | 14.06379 | 1193.3986 | 14.06379 | 1193.41259
14.07689 | 1974 | 14.07689 | 2126 | 14.07693 | 1201.47319 | 14.07693 | 1176.07692 | 14.07689 | 2032 | 14.07693 | 1195.52448 | 14.07693 | 1196.55711
14.09003 | 1988 | 14.09003 | 2029 | 14.09006 | 1199.44289 | 14.09006 | 1167.51049 | 14.09003 | 2111 | 14.09006 | 1186.79254 | 14.09006 | 1203.0303
14.10316 | 2012 | 14.10316 | 2041 | 14.10319 | 1197.81119 | 14.10319 | 1167.93939 | 14.10316 | 2109 | 14.10319 | 1186.82984 | 14.10319 | 1196.27506
14.11629 | 1937 | 14.11629 | 2135 | 14.11632 | 1202.18648 | 14.11632 | 1172.87413 | 14.11629 | 2142 | 14.11632 | 1200.51515 | 14.11632 | 1175.45688
14.12942 | 1928 | 14.12942 | 2159 | 14.12945 | 1207.41958 | 14.12945 | 1170.47786 | 14.12942 | 2018 | 14.12945 | 1200.62704 | 14.12945 | 1162.64802
14.14255 | 1898 | 14.14255 | 2059 | 14.14258 | 1209.86946 | 14.14258 | 1176.3683 | 14.14255 | 2068 | 14.14258 | 1187.68065 | 14.14258 | 1141.91608
14.15568 | 1970 | 14.15568 | 2089 | 14.15571 | 1212.34033 | 14.15571 | 1184.56177 | 14.15568 | 2017 | 14.15571 | 1184.77156 | 14.15571 | 1128.10956
14.16881 | 1914 | 14.16881 | 2046 | 14.16884 | 1212.07226 | 14.16884 | 1185.2704 | 14.16881 | 2079 | 14.16884 | 1173.57576 | 14.16884 | 1125.86247
14.18194 | 1956 | 14.18194 | 2050 | 14.18197 | 1212.29138 | 14.18197 | 1187.35198 | 14.18194 | 2134 | 14.18197 | 1168.08858 | 14.18197 | 1125.5035
14.19507 | 2001 | 14.19507 | 2096 | 14.1951 | 1194.48951 | 14.1951 | 1193.7972 | 14.19507 | 2099 | 14.1951 | 1160.53147 | 14.1951 | 1142.69697
14.2082 | 2052 | 14.2082 | 2061 | 14.20823 | 1187.23077 | 14.20823 | 1189.19814 | 14.2082 | 2103 | 14.20823 | 1152.17716 | 14.20823 | 1157.53147
14.22133 | 1874 | 14.22133 | 2102 | 14.22136 | 1190.1958 | 14.22136 | 1199.61072 | 14.22133 | 2147 | 14.22136 | 1152.65035 | 14.22136 | 1169.32634
14.23446 | 1970 | 14.23446 | 2036 | 14.23449 | 1189.15385 | 14.23449 | 1207.11655 | 14.23446 | 2146 | 14.23449 | 1162.13753 | 14.23449 | 1159.00233
14.24759 | 1871 | 14.24759 | 2096 | 14.24762 | 1191.22378 | 14.24762 | 1213.21212 | 14.24759 | 2198 | 14.24762 | 1171.0303 | 14.24762 | 1155.34266
14.26072 | 1887 | 14.26072 | 2039 | 14.26075 | 1190.37296 | 14.26075 | 1226.34266 | 14.26072 | 2133 | 14.26075 | 1173.55245 | 14.26075 | 1167.50583
14.27385 | 1931 | 14.27385 | 2034 | 14.27388 | 1187.48019 | 14.27388 | 1234.48485 | 14.27385 | 2171 | 14.27388 | 1153.32867 | 14.27388 | 1157.58741
14.28698 | 1904 | 14.28698 | 2009 | 14.28701 | 1186.72727 | 14.28701 | 1226.89277 | 14.28698 | 2043 | 14.28701 | 1160.30303 | 14.28701 | 1150.42424
14.30011 | 1996 | 14.30011 | 2059 | 14.30014 | 1189.07226 | 14.30014 | 1216.94406 | 14.30011 | 2207 | 14.30014 | 1164.16317 | 14.30014 | 1149.86014
14.31324 | 1853 | 14.31324 | 2085 | 14.31327 | 1195.36364 | 14.31327 | 1209.85781 | 14.31324 | 2070 | 14.31327 | 1177.67366 | 14.31327 | 1166.39394
14.32637 | 1943 | 14.32637 | 2016 | 14.3264 | 1177.05828 | 14.3264 | 1196.75058 | 14.32637 | 2062 | 14.3264 | 1172.70396 | 14.3264 | 1173.28205
14.3395 | 1935 | 14.3395 | 2037 | 14.33953 | 1178.29837 | 14.33953 | 1190.13287 | 14.3395 | 2160 | 14.33953 | 1182.80653 | 14.33953 | 1174.08625
14.35263 | 1855 | 14.35263 | 1986 | 14.35266 | 1188.24709 | 14.35266 | 1187.62005 | 14.35263 | 2057 | 14.35266 | 1203.64569 | 14.35266 | 1167.34499
14.36576 | 1934 | 14.36576 | 2036 | 14.36579 | 1184.30536 | 14.36579 | 1173.32401 | 14.36576 | 2110 | 14.36579 | 1209.65501 | 14.36579 | 1158.56876
14.37889 | 1958 | 14.37889 | 2029 | 14.37892 | 1183.51748 | 14.37892 | 1171.49883 | 14.37889 | 2115 | 14.37892 | 1209.79487 | 14.37892 | 1161.14452
14.39202 | 1887 | 14.39202 | 2037 | 14.39205 | 1179.51981 | 14.39205 | 1186.03263 | 14.39202 | 2127 | 14.39205 | 1195.67599 | 14.39205 | 1153.10723
14.40515 | 1930 | 14.40515 | 2017 | 14.40518 | 1184.46387 | 14.40518 | 1198.94172 | 14.40515 | 2056 | 14.40518 | 1167.07692 | 14.40518 | 1142.38462
14.41828 | 1888 | 14.41828 | 2094 | 14.41831 | 1188.13753 | 14.41831 | 1208.01632 | 14.41828 | 2065 | 14.41831 | 1163.01399 | 14.41831 | 1134.99068
14.43141 | 1966 | 14.43141 | 2014 | 14.43144 | 1195.35664 | 14.43144 | 1227.06993 | 14.43141 | 2136 | 14.43144 | 1152.10723 | 14.43144 | 1148.70163
14.44454 | 1862 | 14.44454 | 1939 | 14.44457 | 1197.7972 | 14.44457 | 1247.34732 | 14.44454 | 2024 | 14.44457 | 1147.72261 | 14.44457 | 1171.20513
14.45767 | 1885 | 14.45767 | 2090 | 14.4577 | 1185.82984 | 14.4577 | 1252.06294 | 14.45767 | 2109 | 14.4577 | 1130.62005 | 14.4577 | 1173.34965
14.4708 | 1965 | 14.4708 | 2009 | 14.47083 | 1189.07459 | 14.47083 | 1265.3986 | 14.4708 | 2158 | 14.47083 | 1141.4662 | 14.47083 | 1181.85315
14.48393 | 1935 | 14.48393 | 2026 | 14.48396 | 1183.25175 | 14.48396 | 1255.47786 | 14.48393 | 2013 | 14.48396 | 1159.87413 | 14.48396 | 1181.0303
14.49706 | 1842 | 14.49706 | 2028 | 14.49709 | 1184.23543 | 14.49709 | 1237.81352 | 14.49706 | 2140 | 14.49709 | 1157.38462 | 14.49709 | 1182.36131
14.51019 | 1934 | 14.51019 | 1971 | 14.51022 | 1185.10956 | 14.51022 | 1228.21911 | 14.51019 | 2120 | 14.51022 | 1151.56643 | 14.51022 | 1187.23543
14.52332 | 1860 | 14.52332 | 2032 | 14.52335 | 1175.24009 | 14.52335 | 1231.39627 | 14.52332 | 2106 | 14.52335 | 1153.13986 | 14.52335 | 1176.56643
14.53645 | 1834 | 14.53645 | 2017 | 14.53649 | 1174.52448 | 14.53649 | 1226.60839 | 14.53645 | 2109 | 14.53649 | 1149.02331 | 14.53649 | 1189.25641
14.54959 | 1854 | 14.54959 | 2046 | 14.54962 | 1170.06993 | 14.54962 | 1221.62471 | 14.54959 | 2124 | 14.54962 | 1140.92541 | 14.54962 | 1189.00466
14.56272 | 1856 | 14.56272 | 2022 | 14.56275 | 1175.338 | 14.56275 | 1228.62238 | 14.56272 | 2129 | 14.56275 | 1131.73193 | 14.56275 | 1199.78322
14.57585 | 1858 | 14.57585 | 2010 | 14.57588 | 1167.84149 | 14.57588 | 1234.45221 | 14.57585 | 2086 | 14.57588 | 1132.34266 | 14.57588 | 1202.7366
14.58898 | 1915 | 14.58898 | 2065 | 14.58901 | 1169.02098 | 14.58901 | 1242.21911 | 14.58898 | 2103 | 14.58901 | 1134.55245 | 14.58901 | 1189.96037
14.60211 | 1884 | 14.60211 | 2047 | 14.60214 | 1169.3683 | 14.60214 | 1253.50583 | 14.60211 | 2110 | 14.60214 | 1139.24009 | 14.60214 | 1184.75058
14.61524 | 1866 | 14.61524 | 2012 | 14.61527 | 1168.9697 | 14.61527 | 1264 | 14.61524 | 2100 | 14.61527 | 1147.06061 | 14.61527 | 1171.34965
14.62837 | 1815 | 14.62837 | 2050 | 14.6284 | 1175.34499 | 14.6284 | 1260.10956 | 14.62837 | 2047 | 14.6284 | 1149.58508 | 14.6284 | 1165.4662
14.6415 | 1834 | 14.6415 | 2027 | 14.64153 | 1168.9021 | 14.64153 | 1266.24476 | 14.6415 | 2117 | 14.64153 | 1146.64569 | 14.64153 | 1167.4359
14.65463 | 1881 | 14.65463 | 2021 | 14.65466 | 1160.91841 | 14.65466 | 1265.47552 | 14.65463 | 2106 | 14.65466 | 1147.53613 | 14.65466 | 1168.11655
14.66776 | 1942 | 14.66776 | 2009 | 14.66779 | 1164.48485 | 14.66779 | 1251.31469 | 14.66776 | 2095 | 14.66779 | 1155.57576 | 14.66779 | 1172.62471
14.68089 | 1885 | 14.68089 | 2092 | 14.68092 | 1172.21911 | 14.68092 | 1242.29837 | 14.68089 | 1992 | 14.68092 | 1148.28438 | 14.68092 | 1166.55478
14.69402 | 1842 | 14.69402 | 1985 | 14.69405 | 1174.9324 | 14.69405 | 1245.00233 | 14.69402 | 2056 | 14.69405 | 1139.31002 | 14.69405 | 1180.70163
14.70715 | 1880 | 14.70715 | 1919 | 14.70718 | 1166.62704 | 14.70718 | 1251.2634 | 14.70715 | 2130 | 14.70718 | 1140.83217 | 14.70718 | 1180.58741
14.72028 | 1812 | 14.72028 | 2015 | 14.72031 | 1167.86946 | 14.72031 | 1263.13054 | 14.72028 | 2109 | 14.72031 | 1150.70396 | 14.72031 | 1185.85548
14.73341 | 1829 | 14.73341 | 2022 | 14.73344 | 1163.85082 | 14.73344 | 1274.23543 | 14.73341 | 2092 | 14.73344 | 1160.40326 | 14.73344 | 1189.74126
14.74654 | 1784 | 14.74654 | 1982 | 14.74657 | 1173.37529 | 14.74657 | 1285.99068 | 14.74654 | 2107 | 14.74657 | 1171.81818 | 14.74657 | 1188.39394
14.75967 | 1851 | 14.75967 | 1946 | 14.7597 | 1177.82984 | 14.7597 | 1277.79487 | 14.75967 | 2062 | 14.7597 | 1176.87646 | 14.7597 | 1194.87879
14.7728 | 1822 | 14.7728 | 2003 | 14.77283 | 1172.93706 | 14.77283 | 1280.04662 | 14.7728 | 2169 | 14.77283 | 1179.86014 | 14.77283 | 1200.38228
14.78593 | 1866 | 14.78593 | 1943 | 14.78596 | 1181.63403 | 14.78596 | 1272.47086 | 14.78593 | 2031 | 14.78596 | 1175.64802 | 14.78596 | 1192.75524
14.79906 | 1714 | 14.79906 | 1964 | 14.79909 | 1184.64802 | 14.79909 | 1256.19114 | 14.79906 | 2134 | 14.79909 | 1192.62937 | 14.79909 | 1183.62005
14.81219 | 1731 | 14.81219 | 1922 | 14.81222 | 1191.26107 | 14.81222 | 1258.93473 | 14.81219 | 2027 | 14.81222 | 1184.22378 | 14.81222 | 1177.81119
14.82532 | 1792 | 14.82532 | 1966 | 14.82535 | 1180.06294 | 14.82535 | 1255.39627 | 14.82532 | 2042 | 14.82535 | 1161.87413 | 14.82535 | 1182.28438
14.83845 | 1793 | 14.83845 | 1959 | 14.83848 | 1174.39627 | 14.83848 | 1263.8345 | 14.83845 | 2005 | 14.83848 | 1149.72494 | 14.83848 | 1177.65734
14.85158 | 1892 | 14.85158 | 1941 | 14.85161 | 1162.0373 | 14.85161 | 1263.22844 | 14.85158 | 2108 | 14.85161 | 1153.24942 | 14.85161 | 1181.66667
14.86471 | 1858 | 14.86471 | 2039 | 14.86474 | 1166.58974 | 14.86474 | 1273.82051 | 14.86471 | 2058 | 14.86474 | 1158.36364 | 14.86474 | 1183.14918
14.87784 | 1780 | 14.87784 | 1995 | 14.87787 | 1176.11888 | 14.87787 | 1275.96737 | 14.87784 | 2049 | 14.87787 | 1158.8042 | 14.87787 | 1178.52448
14.89097 | 1868 | 14.89097 | 1961 | 14.891 | 1176.20746 | 14.891 | 1263.9697 | 14.89097 | 2013 | 14.891 | 1161.05128 | 14.891 | 1173.64802
14.9041 | 1828 | 14.9041 | 1895 | 14.90413 | 1181.53846 | 14.90413 | 1265.59207 | 14.9041 | 2110 | 14.90413 | 1169.03497 | 14.90413 | 1175.53846
14.91723 | 1767 | 14.91723 | 1979 | 14.91726 | 1186.4289 | 14.91726 | 1263.85548 | 14.91723 | 2059 | 14.91726 | 1164.58275 | 14.91726 | 1172.84848
14.93036 | 1778 | 14.93036 | 2016 | 14.93039 | 1187.69464 | 14.93039 | 1247.42191 | 14.93036 | 2015 | 14.93039 | 1176.28205 | 14.93039 | 1166.31002
14.94349 | 1879 | 14.94349 | 2016 | 14.94352 | 1194.38928 | 14.94352 | 1255.04895 | 14.94349 | 2154 | 14.94352 | 1170.06061 | 14.94352 | 1160.51981
14.95662 | 1887 | 14.95662 | 1971 | 14.95665 | 1196.31702 | 14.95665 | 1261.95804 | 14.95662 | 2065 | 14.95665 | 1151.48718 | 14.95665 | 1167.55245
14.96975 | 1882 | 14.96975 | 2058 | 14.96978 | 1210.0373 | 14.96978 | 1267.51049 | 14.96975 | 2040 | 14.96978 | 1152.52214 | 14.96978 | 1171.19347
14.98288 | 1815 | 14.98288 | 1991 | 14.98291 | 1207.78089 | 14.98291 | 1264.26573 | 14.98288 | 2016 | 14.98291 | 1150.52448 | 14.98291 | 1169.67599
14.99601 | 1792 | 14.99601 | 2026 | 14.99604 | 1218.30769 | 14.99604 | 1282.99534 | 14.99601 | 2073 | 14.99604 | 1161.37063 | 14.99604 | 1174.13753
15.00914 | 1826 | 15.00914 | 2003 | 15.00918 | 1220.92308 | 15.00918 | 1280.65734 | 15.00914 | 2011 | 15.00918 | 1166.88811 | 15.00918 | 1168.7366

## Figure S3a
Cyclic voltammetry curves of the AC electrode at different scan rates
| 5 mV s-1 | 10 mV s-1 | 20 mV s-1 | 40 mV s-1 | 60 mV s-1 | 80 mV s-1 | 100 mV s-1 | 150 mV s-1
Potential | Current density | Current density | Current density | Current density | Current density | Current density | Current density | Current density
V vs. Ag/AgCl | mA cm-2 | mA cm-2 | mA cm-2 | mA cm-2 | mA cm-2 | mA cm-2 | mA cm-2 | mA cm-2
0.69799 | 1.5557 | 2.76081 | 5.02338 | 8.70069 | 11.5766 | 13.9214 | 15.8849 | 19.9549
0.69599 | 1.13706 | 2.20457 | 4.31071 | 7.8559 | 10.6761 | 12.9827 | 14.927 | 18.9494
0.69399 | 0.85986 | 1.7934 | 3.73728 | 7.13442 | 9.8902 | 12.1546 | 14.0722 | 18.0385
0.69198 | 0.65652 | 1.47162 | 3.25476 | 6.50283 | 9.18515 | 11.4049 | 13.291 | 17.1987
0.68999 | 0.4944 | 1.20753 | 2.84164 | 5.94061 | 8.54372 | 10.7156 | 12.5677 | 16.413
0.68798 | 0.35947 | 0.98408 | 2.48112 | 5.42946 | 7.95202 | 10.0718 | 11.8908 | 15.6703
0.68598 | 0.24943 | 0.79244 | 2.16685 | 4.96394 | 7.40249 | 9.47083 | 11.2547 | 14.9675
0.68397 | 0.14656 | 0.61972 | 1.87782 | 4.52909 | 6.88802 | 8.90327 | 10.6485 | 14.2916
0.68197 | 0.06258 | 0.47291 | 1.61984 | 4.13512 | 6.40994 | 8.37277 | 10.0762 | 13.651
0.67997 | -0.01234 | 0.33963 | 1.38437 | 3.76342 | 5.95809 | 7.86897 | 9.5306 | 13.0367
0.67797 | -0.08369 | 0.21981 | 1.17116 | 3.41832 | 5.5348 | 7.38786 | 9.01179 | 12.4469
0.67597 | -0.14428 | 0.1122 | 0.97583 | 3.09701 | 5.13397 | 6.92977 | 8.51558 | 11.8771
0.67397 | -0.20034 | 0.01442 | 0.79596 | 2.79259 | 4.75341 | 6.49446 | 8.04009 | 11.3283
0.67197 | -0.25262 | -0.07801 | 0.63245 | 2.51123 | 4.38977 | 6.0757 | 7.58094 | 10.7983
0.66997 | -0.29963 | -0.16259 | 0.47452 | 2.24431 | 4.04446 | 5.67607 | 7.14118 | 10.2853
0.66797 | -0.34424 | -0.23787 | 0.33299 | 1.98959 | 3.71715 | 5.29296 | 6.71778 | 9.78828
0.66598 | -0.3831 | -0.30971 | 0.20188 | 1.75143 | 3.40327 | 4.9247 | 6.30848 | 9.30644
0.66397 | -0.41898 | -0.374 | 0.07872 | 1.5234 | 3.10228 | 4.57125 | 5.91444 | 8.84028
0.66197 | -0.45527 | -0.4359 | -0.04182 | 1.30944 | 2.81558 | 4.23064 | 5.53514 | 8.386
0.65997 | -0.48668 | -0.49611 | -0.14937 | 1.10881 | 2.54178 | 3.90319 | 5.16797 | 7.94461
0.65797 | -0.51312 | -0.54737 | -0.24899 | 0.91565 | 2.28125 | 3.58691 | 4.81364 | 7.51688
0.65597 | -0.54323 | -0.60293 | -0.34909 | 0.72641 | 2.02385 | 3.27855 | 4.46384 | 7.09457
0.65397 | -0.57158 | -0.64847 | -0.44244 | 0.55096 | 1.78011 | 2.98676 | 4.13213 | 6.6895
0.65197 | -0.59305 | -0.69441 | -0.52315 | 0.38789 | 1.55045 | 2.70505 | 3.8115 | 6.29558
0.64997 | -0.61505 | -0.73372 | -0.60145 | 0.23028 | 1.33105 | 2.43353 | 3.49875 | 5.91179
0.64797 | -0.63551 | -0.77557 | -0.68049 | 0.08046 | 1.11981 | 2.17236 | 3.19647 | 5.53653
0.64598 | -0.65342 | -0.81122 | -0.75197 | -0.06367 | 0.91597 | 1.921 | 2.90634 | 5.17041
0.64398 | -0.66988 | -0.84507 | -0.82428 | -0.19802 | 0.71849 | 1.67829 | 2.62603 | 4.81576
0.64198 | -0.68707 | -0.88157 | -0.88818 | -0.32608 | 0.53103 | 1.44341 | 2.3539 | 4.4697
0.63997 | -0.70434 | -0.91308 | -0.94714 | -0.44745 | 0.35053 | 1.21696 | 2.088 | 4.13236
0.63798 | -0.71708 | -0.94019 | -1.00194 | -0.56471 | 0.17972 | 0.99883 | 1.83062 | 3.80554
0.63597 | -0.73298 | -0.96473 | -1.05994 | -0.67598 | 0.01362 | 0.78598 | 1.58308 | 3.48622
0.63398 | -0.74561 | -0.99004 | -1.11237 | -0.78214 | -0.14579 | 0.58127 | 1.34208 | 3.17523
0.63198 | -0.75869 | -1.01472 | -1.16098 | -0.88251 | -0.29822 | 0.38487 | 1.10818 | 2.87173
0.62998 | -0.77018 | -1.03838 | -1.21075 | -0.98213 | -0.44429 | 0.19434 | 0.88187 | 2.57361
0.62797 | -0.7818 | -1.06434 | -1.25834 | -1.08232 | -0.58904 | 0.00651 | 0.65829 | 2.27817
0.62596 | -0.79386 | -1.08453 | -1.30077 | -1.16959 | -0.72355 | -0.17007 | 0.44421 | 1.99797
0.62396 | -0.80072 | -1.10558 | -1.34292 | -1.25768 | -0.8519 | -0.34027 | 0.23775 | 1.72407
0.62196 | -0.81251 | -1.1248 | -1.38008 | -1.33354 | -0.97507 | -0.50567 | 0.03975 | 1.45671
0.61996 | -0.82026 | -1.14209 | -1.41312 | -1.40431 | -1.09416 | -0.66493 | -0.1535 | 1.19643
0.61796 | -0.82905 | -1.16039 | -1.44304 | -1.48254 | -1.20774 | -0.81786 | -0.34048 | 0.94166
0.61598 | -0.83667 | -1.17825 | -1.47759 | -1.56082 | -1.32094 | -0.96314 | -0.52169 | 0.69375
0.61396 | -0.84429 | -1.1945 | -1.51069 | -1.62795 | -1.42898 | -1.10465 | -0.6951 | 0.45346
0.61198 | -0.85042 | -1.21019 | -1.54145 | -1.69349 | -1.52827 | -1.24346 | -0.86283 | 0.21874
0.60997 | -0.85948 | -1.22472 | -1.57153 | -1.75449 | -1.62821 | -1.37201 | -1.02727 | -0.01172
0.60798 | -0.86454 | -1.23945 | -1.60026 | -1.81452 | -1.72032 | -1.49772 | -1.18691 | -0.23466
0.60598 | -0.87091 | -1.25243 | -1.62769 | -1.87221 | -1.79714 | -1.62404 | -1.33838 | -0.45055
0.60397 | -0.87737 | -1.26549 | -1.65412 | -1.92803 | -1.89271 | -1.7453 | -1.48664 | -0.66244
0.60199 | -0.88146 | -1.27967 | -1.68388 | -1.98345 | -1.98064 | -1.85936 | -1.63089 | -0.86839
0.59997 | -0.88922 | -1.29404 | -1.70959 | -2.03825 | -2.07264 | -1.97649 | -1.77222 | -1.07257
0.59797 | -0.89444 | -1.30521 | -1.73056 | -2.08027 | -2.15098 | -2.08451 | -1.90868 | -1.26934
0.59598 | -0.89825 | -1.31524 | -1.75548 | -2.1206 | -2.2269 | -2.17848 | -2.04259 | -1.45903
0.59397 | -0.90103 | -1.3258 | -1.77723 | -2.16379 | -2.30067 | -2.26617 | -2.16639 | -1.64292
0.59198 | -0.90718 | -1.33747 | -1.79733 | -2.2073 | -2.36674 | -2.37028 | -2.28738 | -1.82322
0.58996 | -0.91103 | -1.34717 | -1.81817 | -2.24873 | -2.43413 | -2.46828 | -2.40831 | -1.99876
0.58796 | -0.91398 | -1.35717 | -1.84056 | -2.28809 | -2.49832 | -2.56342 | -2.52064 | -2.16894
0.58596 | -0.91819 | -1.36662 | -1.85909 | -2.32788 | -2.55882 | -2.64988 | -2.61388 | -2.33304
0.58397 | -0.92136 | -1.37597 | -1.87769 | -2.36623 | -2.6206 | -2.736 | -2.72556 | -2.49327
0.58196 | -0.92502 | -1.38325 | -1.89629 | -2.4013 | -2.68203 | -2.81705 | -2.82912 | -2.65295
0.57997 | -0.92814 | -1.3921 | -1.91542 | -2.43638 | -2.73748 | -2.89447 | -2.93786 | -2.80975
0.57797 | -0.93119 | -1.39976 | -1.93303 | -2.47136 | -2.7813 | -2.97005 | -3.0377 | -2.95903
0.57596 | -0.93362 | -1.40763 | -1.94787 | -2.50508 | -2.82443 | -3.04344 | -3.13285 | -3.10553
0.57397 | -0.93693 | -1.41527 | -1.96561 | -2.53631 | -2.8699 | -3.11581 | -3.22771 | -3.2492
0.57196 | -0.94112 | -1.42416 | -1.98398 | -2.57244 | -2.91937 | -3.18762 | -3.32084 | -3.39042
0.56997 | -0.94322 | -1.43051 | -2.00062 | -2.60404 | -2.96568 | -3.25289 | -3.40528 | -3.51419
0.56796 | -0.94545 | -1.437 | -2.01363 | -2.63033 | -3.01104 | -3.31792 | -3.4869 | -3.62911
0.56596 | -0.94739 | -1.44473 | -2.02835 | -2.66091 | -3.05323 | -3.38048 | -3.56778 | -3.76323
0.56396 | -0.94926 | -1.45029 | -2.04228 | -2.68512 | -3.09602 | -3.43945 | -3.64692 | -3.88567
0.56196 | -0.9516 | -1.45536 | -2.05683 | -2.71217 | -3.13641 | -3.48431 | -3.72417 | -4.01083
0.55996 | -0.95449 | -1.46237 | -2.07067 | -2.7401 | -3.17651 | -3.52711 | -3.79698 | -4.12889
0.55796 | -0.95539 | -1.46763 | -2.08414 | -2.7668 | -3.21635 | -3.57518 | -3.86973 | -4.24226
0.55596 | -0.95751 | -1.47345 | -2.09723 | -2.79078 | -3.25337 | -3.62443 | -3.94062 | -4.35642
0.55397 | -0.96039 | -1.47761 | -2.11177 | -2.81409 | -3.29052 | -3.67361 | -4.00856 | -4.46363
0.55197 | -0.96079 | -1.48344 | -2.12244 | -2.83711 | -3.32611 | -3.72315 | -4.07442 | -4.56819
0.54998 | -0.96281 | -1.48949 | -2.13502 | -2.86158 | -3.36257 | -3.77133 | -4.13684 | -4.66871
0.54798 | -0.9646 | -1.49473 | -2.14465 | -2.88389 | -3.39679 | -3.81846 | -4.18782 | -4.76646
0.54596 | -0.9678 | -1.50138 | -2.1612 | -2.90848 | -3.43228 | -3.86722 | -4.22695 | -4.86542
0.54397 | -0.96804 | -1.50566 | -2.17211 | -2.9294 | -3.46239 | -3.90979 | -4.27016 | -4.95962
0.54196 | -0.96973 | -1.50841 | -2.18145 | -2.95132 | -3.49222 | -3.95327 | -4.31979 | -5.05234
0.53997 | -0.97048 | -1.51436 | -2.19443 | -2.97279 | -3.52309 | -3.99776 | -4.37184 | -5.14212
0.53796 | -0.97165 | -1.51783 | -2.20514 | -2.99249 | -3.55426 | -4.03779 | -4.42318 | -5.22896
0.53595 | -0.97249 | -1.52312 | -2.21518 | -3.01173 | -3.58439 | -4.07413 | -4.47432 | -5.3151
0.53395 | -0.97504 | -1.52645 | -2.22681 | -3.03193 | -3.61273 | -4.11189 | -4.52589 | -5.3992
0.53196 | -0.97548 | -1.52956 | -2.23736 | -3.05175 | -3.63976 | -4.15006 | -4.57451 | -5.48022
0.52997 | -0.97614 | -1.53438 | -2.24604 | -3.07141 | -3.66563 | -4.18687 | -4.62108 | -5.55796
0.52798 | -0.97834 | -1.53798 | -2.25537 | -3.0909 | -3.6931 | -4.22224 | -4.66863 | -5.63384
0.52597 | -0.97858 | -1.54215 | -2.26604 | -3.11144 | -3.72054 | -4.25701 | -4.71399 | -5.70838
0.52396 | -0.97979 | -1.54586 | -2.2757 | -3.12797 | -3.74544 | -4.28983 | -4.75702 | -5.77991
0.52196 | -0.98147 | -1.54936 | -2.28392 | -3.14692 | -3.76996 | -4.32212 | -4.79868 | -5.84503
0.51998 | -0.98169 | -1.55245 | -2.29551 | -3.16333 | -3.79487 | -4.35484 | -4.84008 | -5.88944
0.51796 | -0.98423 | -1.55877 | -2.3053 | -3.18404 | -3.82275 | -4.39008 | -4.88389 | -5.93507
0.51597 | -0.98319 | -1.56094 | -2.31532 | -3.20346 | -3.84647 | -4.42102 | -4.92306 | -5.98513
0.51397 | -0.98472 | -1.56442 | -2.32217 | -3.2191 | -3.87027 | -4.45329 | -4.96225 | -6.04173
0.51197 | -0.98491 | -1.56682 | -2.33149 | -3.23516 | -3.8928 | -4.48086 | -5.00018 | -6.09897
0.50996 | -0.98486 | -1.57051 | -2.33962 | -3.24999 | -3.91528 | -4.50951 | -5.03619 | -6.15642
0.50796 | -0.98683 | -1.57288 | -2.34727 | -3.26624 | -3.93898 | -4.53854 | -5.0719 | -6.21454
0.50597 | -0.98666 | -1.57642 | -2.35623 | -3.28132 | -3.96119 | -4.56841 | -5.10725 | -6.27222
0.50397 | -0.98738 | -1.5772 | -2.36572 | -3.29641 | -3.9812 | -4.59582 | -5.14149 | -6.3277
0.50197 | -0.9875 | -1.58167 | -2.37386 | -3.31271 | -4.00398 | -4.62225 | -5.17614 | -6.38428
0.49997 | -0.98856 | -1.58505 | -2.38078 | -3.32978 | -4.02595 | -4.64955 | -5.20962 | -6.43958
0.49797 | -0.98877 | -1.58573 | -2.38815 | -3.34564 | -4.04926 | -4.67592 | -5.2417 | -6.49229
0.49597 | -0.9898 | -1.5912 | -2.39785 | -3.36273 | -4.06967 | -4.70193 | -5.27456 | -6.54413
0.49397 | -0.99058 | -1.5927 | -2.40731 | -3.37842 | -4.08824 | -4.73003 | -5.30818 | -6.59393
0.49196 | -0.99101 | -1.5948 | -2.41397 | -3.39175 | -4.10852 | -4.75481 | -5.33931 | -6.64263
0.48995 | -0.99262 | -1.59893 | -2.42315 | -3.40955 | -4.13251 | -4.78201 | -5.37207 | -6.69515
0.48795 | -0.99153 | -1.60199 | -2.42849 | -3.42594 | -4.15415 | -4.80582 | -5.40029 | -6.74106
0.48596 | -0.99291 | -1.6042 | -2.43642 | -3.43889 | -4.17327 | -4.83016 | -5.42978 | -6.78645
0.48396 | -0.99367 | -1.60632 | -2.44523 | -3.45244 | -4.19433 | -4.85423 | -5.46006 | -6.83216
0.48196 | -0.99331 | -1.60885 | -2.45306 | -3.46835 | -4.21281 | -4.87801 | -5.48918 | -6.8757
0.47996 | -0.9937 | -1.61101 | -2.45854 | -3.48252 | -4.23079 | -4.90169 | -5.51849 | -6.91887
0.47796 | -0.99417 | -1.61438 | -2.46625 | -3.4964 | -4.24975 | -4.92465 | -5.54644 | -6.9619
0.47597 | -0.99476 | -1.61535 | -2.47254 | -3.51152 | -4.2687 | -4.94797 | -5.57315 | -7.00399
0.47397 | -0.99547 | -1.6181 | -2.48032 | -3.52701 | -4.28851 | -4.97288 | -5.60038 | -7.04561
0.47197 | -0.99556 | -1.62077 | -2.48774 | -3.5387 | -4.30995 | -4.9963 | -5.62674 | -7.08603
0.46998 | -0.9958 | -1.62288 | -2.49394 | -3.55482 | -4.32882 | -5.01953 | -5.65389 | -7.12725
0.46798 | -0.99593 | -1.62723 | -2.50265 | -3.57015 | -4.34466 | -5.04211 | -5.68108 | -7.16743
0.46599 | -0.99639 | -1.62705 | -2.50804 | -3.58088 | -4.36125 | -5.06382 | -5.70727 | -7.20672
0.46399 | -0.99675 | -1.62931 | -2.51621 | -3.59464 | -4.38099 | -5.0872 | -5.73437 | -7.24547
0.46197 | -0.99879 | -1.63537 | -2.52315 | -3.61215 | -4.40361 | -5.11374 | -5.76411 | -7.28781
0.45995 | -0.99917 | -1.6358 | -2.5285 | -3.62598 | -4.42061 | -5.13456 | -5.78857 | -7.32434
0.45795 | -0.99881 | -1.63656 | -2.53628 | -3.63957 | -4.43885 | -5.15588 | -5.81385 | -7.36149
0.45595 | -0.99894 | -1.6403 | -2.54418 | -3.6544 | -4.45927 | -5.17637 | -5.8397 | -7.39824
0.45395 | -0.99906 | -1.64083 | -2.5502 | -3.6666 | -4.47706 | -5.19939 | -5.86583 | -7.43338
0.45197 | -0.99975 | -1.64302 | -2.55498 | -3.67738 | -4.49255 | -5.2213 | -5.88954 | -7.46733
0.44997 | -0.9995 | -1.64559 | -2.56406 | -3.69162 | -4.51072 | -5.24207 | -5.91508 | -7.50202
0.44797 | -0.99902 | -1.64789 | -2.56828 | -3.70581 | -4.52901 | -5.26239 | -5.94015 | -7.53653
0.44597 | -1.00015 | -1.65106 | -2.57534 | -3.71933 | -4.54818 | -5.28322 | -5.96421 | -7.57061
0.44396 | -1.00077 | -1.65237 | -2.58459 | -3.73313 | -4.56579 | -5.30439 | -5.98873 | -7.60592
0.44197 | -1.00141 | -1.65408 | -2.58901 | -3.74796 | -4.58268 | -5.32672 | -6.01514 | -7.64055
0.43998 | -1.00145 | -1.65608 | -2.59509 | -3.76083 | -4.60035 | -5.34852 | -6.03982 | -7.67349
0.43797 | -1.00237 | -1.65804 | -2.60076 | -3.77399 | -4.61906 | -5.37016 | -6.06403 | -7.70711
0.43598 | -1.00246 | -1.66118 | -2.60781 | -3.78874 | -4.63715 | -5.39065 | -6.08733 | -7.74119
0.43395 | -1.00415 | -1.6651 | -2.61811 | -3.80501 | -4.65933 | -5.41499 | -6.11452 | -7.77735
0.43195 | -1.00289 | -1.66637 | -2.62241 | -3.81688 | -4.6783 | -5.43572 | -6.13926 | -7.81029
0.42996 | -1.0042 | -1.66708 | -2.62866 | -3.83004 | -4.69458 | -5.45745 | -6.1637 | -7.84415
0.42796 | -1.00427 | -1.66984 | -2.63454 | -3.84233 | -4.71029 | -5.47721 | -6.18704 | -7.87553
0.42598 | -1.00399 | -1.67223 | -2.64371 | -3.8556 | -4.72776 | -5.49848 | -6.20978 | -7.90652
0.42398 | -1.00408 | -1.67433 | -2.6475 | -3.87094 | -4.74671 | -5.5203 | -6.23236 | -7.93786
0.42196 | -1.005 | -1.67661 | -2.65301 | -3.88416 | -4.76532 | -5.54079 | -6.25528 | -7.96876
0.41997 | -1.00521 | -1.6785 | -2.66006 | -3.89496 | -4.78275 | -5.56143 | -6.27934 | -8.00009
0.41798 | -1.00571 | -1.68074 | -2.6666 | -3.90936 | -4.80126 | -5.58246 | -6.30257 | -8.03261
0.41598 | -1.00631 | -1.68284 | -2.67251 | -3.92364 | -4.81874 | -5.60391 | -6.32728 | -8.06542
0.41398 | -1.00662 | -1.68536 | -2.68035 | -3.9356 | -4.8362 | -5.62573 | -6.35186 | -8.09647
0.41198 | -1.0072 | -1.68767 | -2.6855 | -3.94817 | -4.85502 | -5.64718 | -6.37604 | -8.1286
0.40999 | -1.00774 | -1.68931 | -2.69229 | -3.96102 | -4.8724 | -5.66767 | -6.39906 | -8.16009
0.40797 | -1.00788 | -1.69079 | -2.69973 | -3.97443 | -4.88842 | -5.68736 | -6.42211 | -8.19004
0.40595 | -1.00936 | -1.69638 | -2.70754 | -3.99126 | -4.90963 | -5.71174 | -6.44964 | -8.2253
0.40396 | -1.00919 | -1.69655 | -2.71253 | -4.00451 | -4.92708 | -5.73247 | -6.47298 | -8.25625
0.40197 | -1.00931 | -1.69777 | -2.71665 | -4.01614 | -4.94397 | -5.75189 | -6.49575 | -8.28407
0.39997 | -1.01036 | -1.7004 | -2.72406 | -4.02973 | -4.96376 | -5.77353 | -6.51986 | -8.31476
0.39797 | -1.01031 | -1.70188 | -2.73015 | -4.04305 | -4.9827 | -5.79548 | -6.54358 | -8.34414
0.39596 | -1.01106 | -1.70484 | -2.73579 | -4.05618 | -5.00048 | -5.81637 | -6.56708 | -8.37318
0.39397 | -1.011 | -1.70731 | -2.74222 | -4.07089 | -5.01749 | -5.83831 | -6.59071 | -8.40333
0.39196 | -1.01305 | -1.70906 | -2.74865 | -4.08452 | -5.03429 | -5.85935 | -6.6161 | -8.43435
0.38996 | -1.01292 | -1.71161 | -2.75534 | -4.09701 | -5.05122 | -5.88118 | -6.641 | -8.46519
0.38796 | -1.01388 | -1.71406 | -2.76231 | -4.11023 | -5.06957 | -5.90225 | -6.66368 | -8.49579
0.38597 | -1.01387 | -1.71669 | -2.76994 | -4.12369 | -5.09003 | -5.92407 | -6.68767 | -8.52752
0.38398 | -1.01494 | -1.71836 | -2.77509 | -4.13693 | -5.10766 | -5.94688 | -6.7119 | -8.55963
0.38198 | -1.01563 | -1.72029 | -2.78067 | -4.15097 | -5.12543 | -5.96808 | -6.73618 | -8.59053
0.37997 | -1.01568 | -1.72375 | -2.78629 | -4.16478 | -5.14359 | -5.98994 | -6.76039 | -8.62103
0.37796 | -1.01802 | -1.72795 | -2.79703 | -4.18515 | -5.16637 | -6.01507 | -6.78848 | -8.65626
0.37597 | -1.01813 | -1.72879 | -2.80179 | -4.1949 | -5.18477 | -6.03472 | -6.81208 | -8.68675
0.37396 | -1.01888 | -1.73118 | -2.80932 | -4.20735 | -5.20346 | -6.05582 | -6.83663 | -8.71724
0.37197 | -1.01974 | -1.73316 | -2.814 | -4.21964 | -5.22062 | -6.07669 | -6.86058 | -8.74733
0.36997 | -1.01993 | -1.73607 | -2.8219 | -4.23266 | -5.23759 | -6.09767 | -6.88454 | -8.77662
0.36797 | -1.021 | -1.73818 | -2.82666 | -4.2478 | -5.25596 | -6.12048 | -6.90951 | -8.80658
0.36597 | -1.02163 | -1.74028 | -2.83297 | -4.26135 | -5.27459 | -6.14273 | -6.9349 | -8.83687
0.36397 | -1.0221 | -1.74363 | -2.83896 | -4.27669 | -5.29367 | -6.16543 | -6.95993 | -8.86727
0.36197 | -1.0231 | -1.7461 | -2.84587 | -4.28955 | -5.31239 | -6.18743 | -6.98377 | -8.89757
0.35998 | -1.0239 | -1.74949 | -2.85333 | -4.30236 | -5.33177 | -6.20935 | -7.00895 | -8.92859
0.35796 | -1.02465 | -1.75043 | -2.85975 | -4.31612 | -5.35 | -6.23132 | -7.03408 | -8.95952
0.35597 | -1.0255 | -1.75287 | -2.86584 | -4.33165 | -5.36847 | -6.25371 | -7.05904 | -8.9906
0.35397 | -1.02663 | -1.75581 | -2.87225 | -4.34389 | -5.38762 | -6.27625 | -7.08516 | -9.02239
0.35198 | -1.02762 | -1.75892 | -2.88057 | -4.35716 | -5.40695 | -6.2986 | -7.11035 | -9.05379
0.34996 | -1.02992 | -1.7637 | -2.88931 | -4.37395 | -5.42834 | -6.32534 | -7.13758 | -9.0895
0.34797 | -1.02963 | -1.76456 | -2.89446 | -4.3877 | -5.44739 | -6.34721 | -7.16177 | -9.12043
0.34597 | -1.03087 | -1.76666 | -2.90032 | -4.40234 | -5.46712 | -6.36978 | -7.18632 | -9.1528
0.34397 | -1.03175 | -1.76997 | -2.90646 | -4.41535 | -5.48555 | -6.39155 | -7.21136 | -9.1842
0.34197 | -1.0325 | -1.77185 | -2.91545 | -4.43066 | -5.50422 | -6.41421 | -7.23843 | -9.21598
0.33997 | -1.03493 | -1.77456 | -2.92084 | -4.44544 | -5.52357 | -6.43794 | -7.2648 | -9.24855
0.33797 | -1.03494 | -1.77731 | -2.92815 | -4.45771 | -5.54306 | -6.46041 | -7.28945 | -9.28071
0.33597 | -1.03635 | -1.78006 | -2.93453 | -4.47317 | -5.56401 | -6.48351 | -7.31544 | -9.31238
0.33398 | -1.03762 | -1.7841 | -2.94099 | -4.48816 | -5.58368 | -6.50724 | -7.34138 | -9.34594
0.33197 | -1.03891 | -1.78524 | -2.94806 | -4.50059 | -5.60321 | -6.53009 | -7.3669 | -9.37783
0.32998 | -1.04037 | -1.78945 | -2.95487 | -4.51648 | -5.62192 | -6.55448 | -7.39294 | -9.41021
0.32799 | -1.04131 | -1.79251 | -2.96251 | -4.52996 | -5.64131 | -6.57782 | -7.41927 | -9.44309
0.32598 | -1.04253 | -1.79543 | -2.97023 | -4.54543 | -5.66138 | -6.60118 | -7.44528 | -9.47569
0.32398 | -1.04544 | -1.79975 | -2.97904 | -4.56209 | -5.68631 | -6.62903 | -7.47596 | -9.51313
0.32198 | -1.04638 | -1.80222 | -2.98507 | -4.57579 | -5.70432 | -6.65265 | -7.50225 | -9.54604
0.31998 | -1.04693 | -1.80436 | -2.99205 | -4.59104 | -5.72411 | -6.67472 | -7.52862 | -9.57911
0.31797 | -1.0473 | -1.80845 | -2.99859 | -4.60406 | -5.74335 | -6.69769 | -7.55566 | -9.61174
0.31597 | -1.04961 | -1.81046 | -3.00586 | -4.619 | -5.7627 | -6.72192 | -7.58301 | -9.64485
0.31398 | -1.05095 | -1.81374 | -3.013 | -4.63464 | -5.7849 | -6.74609 | -7.61041 | -9.67859
0.31198 | -1.05271 | -1.81733 | -3.02059 | -4.64785 | -5.80412 | -6.76959 | -7.63671 | -9.71185
0.30998 | -1.05355 | -1.81967 | -3.02812 | -4.66413 | -5.82493 | -6.79396 | -7.66368 | -9.74636
0.30798 | -1.05479 | -1.82271 | -3.03581 | -4.67848 | -5.84556 | -6.81796 | -7.69057 | -9.78066
0.30597 | -1.05648 | -1.82623 | -3.04261 | -4.69319 | -5.86597 | -6.84188 | -7.71775 | -9.813
0.30398 | -1.0578 | -1.82977 | -3.05068 | -4.70831 | -5.88675 | -6.86671 | -7.7463 | -9.84778
0.30198 | -1.05944 | -1.83355 | -3.05804 | -4.72434 | -5.90755 | -6.89191 | -7.77427 | -9.88169
0.29998 | -1.06107 | -1.83587 | -3.06462 | -4.739 | -5.9283 | -6.91661 | -7.80234 | -9.91582
0.29797 | -1.06183 | -1.83965 | -3.07193 | -4.75327 | -5.9488 | -6.94168 | -7.83001 | -9.94994
0.29597 | -1.06568 | -1.84469 | -3.08222 | -4.77279 | -5.9732 | -6.97054 | -7.86082 | -9.98914
0.29396 | -1.06635 | -1.84703 | -3.08826 | -4.78764 | -5.99295 | -6.99502 | -7.88738 | -10.0231
0.29197 | -1.06724 | -1.84986 | -3.09569 | -4.80255 | -6.01405 | -7.01914 | -7.91624 | -10.0582
0.28998 | -1.06953 | -1.8538 | -3.10303 | -4.81688 | -6.03644 | -7.04436 | -7.94575 | -10.0926
0.28798 | -1.07094 | -1.85627 | -3.11095 | -4.83301 | -6.05619 | -7.06953 | -7.9744 | -10.1279
0.28598 | -1.07296 | -1.86005 | -3.11804 | -4.84756 | -6.07781 | -7.0945 | -8.0016 | -10.1629
0.28397 | -1.07526 | -1.86409 | -3.12511 | -4.86267 | -6.09876 | -7.12062 | -8.02997 | -10.1988
0.28198 | -1.07712 | -1.86823 | -3.13361 | -4.87847 | -6.11995 | -7.14708 | -8.06011 | -10.2346
0.27998 | -1.07792 | -1.8708 | -3.1419 | -4.8943 | -6.1412 | -7.17307 | -8.08841 | -10.2704
0.27798 | -1.07995 | -1.87471 | -3.14889 | -4.91131 | -6.16326 | -7.19966 | -8.11802 | -10.3075
0.27599 | -1.08189 | -1.87875 | -3.15815 | -4.92756 | -6.18509 | -7.22584 | -8.14673 | -10.3439
0.27399 | -1.08392 | -1.88235 | -3.16541 | -4.94277 | -6.20674 | -7.25093 | -8.17609 | -10.3803
0.27199 | -1.08627 | -1.88646 | -3.17384 | -4.95872 | -6.22892 | -7.27706 | -8.20608 | -10.4172
0.26999 | -1.08765 | -1.89011 | -3.18171 | -4.97497 | -6.25162 | -7.30345 | -8.23648 | -10.4546
0.26798 | -1.09099 | -1.89535 | -3.19219 | -4.99468 | -6.27803 | -7.33511 | -8.27058 | -10.4953
0.26598 | -1.09251 | -1.8981 | -3.19946 | -5.00999 | -6.29917 | -7.36113 | -8.29972 | -10.5319
0.26397 | -1.09382 | -1.90239 | -3.20711 | -5.02541 | -6.32008 | -7.38677 | -8.32873 | -10.569
0.26197 | -1.09562 | -1.90545 | -3.21557 | -5.04142 | -6.34256 | -7.41329 | -8.35821 | -10.6063
0.25998 | -1.09781 | -1.90997 | -3.22289 | -5.05781 | -6.3663 | -7.43912 | -8.38851 | -10.6448
0.25798 | -1.10035 | -1.91444 | -3.23105 | -5.07305 | -6.38768 | -7.46608 | -8.41888 | -10.6823
0.25598 | -1.10258 | -1.91744 | -3.24021 | -5.08989 | -6.40943 | -7.49274 | -8.45009 | -10.7206
0.25397 | -1.10483 | -1.921 | -3.24903 | -5.10708 | -6.43277 | -7.52013 | -8.48143 | -10.7595
0.25197 | -1.10713 | -1.92604 | -3.25687 | -5.12333 | -6.45536 | -7.54837 | -8.51228 | -10.7983
0.24998 | -1.10912 | -1.92989 | -3.26478 | -5.14053 | -6.47853 | -7.57556 | -8.5432 | -10.8378
0.24799 | -1.11063 | -1.93378 | -3.27328 | -5.15639 | -6.50043 | -7.60316 | -8.57279 | -10.8748
0.24599 | -1.11301 | -1.93833 | -3.28208 | -5.17248 | -6.52415 | -7.63227 | -8.60464 | -10.9131
0.24399 | -1.11531 | -1.94258 | -3.29042 | -5.18947 | -6.54801 | -7.66029 | -8.63633 | -10.9515
0.24199 | -1.11803 | -1.94699 | -3.29907 | -5.20651 | -6.57141 | -7.68766 | -8.66685 | -10.9912
0.23998 | -1.12165 | -1.95309 | -3.31082 | -5.22693 | -6.59937 | -7.71906 | -8.70273 | -11.0348
0.23798 | -1.12361 | -1.95663 | -3.31945 | -5.24401 | -6.62185 | -7.7465 | -8.73426 | -11.0749
0.23598 | -1.12557 | -1.96066 | -3.32615 | -5.26181 | -6.64523 | -7.77462 | -8.76623 | -11.1133
0.23399 | -1.12768 | -1.96519 | -3.33531 | -5.27782 | -6.66778 | -7.80336 | -8.79822 | -11.1523
0.23199 | -1.13077 | -1.96903 | -3.3441 | -5.29434 | -6.69204 | -7.83167 | -8.83115 | -11.1931
0.22998 | -1.13382 | -1.97378 | -3.35373 | -5.31214 | -6.71612 | -7.85971 | -8.86394 | -11.2338
0.22798 | -1.13619 | -1.97864 | -3.36239 | -5.33026 | -6.73897 | -7.88872 | -8.89654 | -11.2745
0.22599 | -1.13858 | -1.98374 | -3.37233 | -5.34789 | -6.76256 | -7.9179 | -8.92876 | -11.3157
0.22399 | -1.14078 | -1.98761 | -3.38165 | -5.36541 | -6.78678 | -7.94737 | -8.96094 | -11.3566
0.22198 | -1.14351 | -1.99309 | -3.39115 | -5.38234 | -6.81178 | -7.97702 | -8.99349 | -11.397
0.22 | -1.14609 | -1.99733 | -3.4002 | -5.40025 | -6.83708 | -8.00688 | -9.02695 | -11.4386
0.218 | -1.14899 | -2.00205 | -3.40988 | -5.41964 | -6.86266 | -8.03628 | -9.06098 | -11.4806
0.216 | -1.15187 | -2.0068 | -3.41942 | -5.43658 | -6.88619 | -8.06637 | -9.09497 | -11.5217
0.21399 | -1.15404 | -2.01228 | -3.42865 | -5.45475 | -6.9099 | -8.09535 | -9.12861 | -11.5641
0.21198 | -1.1585 | -2.01904 | -3.44129 | -5.47606 | -6.93853 | -8.12777 | -9.16552 | -11.6103
0.20999 | -1.16011 | -2.02311 | -3.44948 | -5.49451 | -6.96236 | -8.15631 | -9.19815 | -11.6512
0.20799 | -1.16262 | -2.02816 | -3.45892 | -5.51231 | -6.98719 | -8.18628 | -9.23271 | -11.6941
0.20597 | -1.16565 | -2.03317 | -3.46827 | -5.53 | -7.01349 | -8.21741 | -9.26706 | -11.7374
0.20398 | -1.16878 | -2.0384 | -3.47761 | -5.5479 | -7.03879 | -8.2476 | -9.30119 | -11.7796
0.20198 | -1.17158 | -2.04322 | -3.48799 | -5.56682 | -7.06311 | -8.27855 | -9.33515 | -11.8229
0.19998 | -1.17463 | -2.04823 | -3.49868 | -5.58605 | -7.08827 | -8.30979 | -9.37004 | -11.8665
0.19798 | -1.1776 | -2.05413 | -3.50833 | -5.60472 | -7.11415 | -8.34104 | -9.40454 | -11.9092
0.19599 | -1.17998 | -2.05874 | -3.51837 | -5.62303 | -7.13984 | -8.37159 | -9.44013 | -11.9528
0.194 | -1.18341 | -2.06427 | -3.5291 | -5.64247 | -7.16615 | -8.40295 | -9.47588 | -11.9968
0.19201 | -1.18618 | -2.07036 | -3.53972 | -5.66176 | -7.19273 | -8.43395 | -9.51214 | -12.0414
0.19 | -1.18932 | -2.07564 | -3.54903 | -5.68072 | -7.21946 | -8.46552 | -9.54704 | -12.0852
0.18799 | -1.19254 | -2.08093 | -3.55917 | -5.70115 | -7.2457 | -8.4967 | -9.58261 | -12.1306
0.18599 | -1.19601 | -2.08697 | -3.56992 | -5.72105 | -7.2721 | -8.52894 | -9.61894 | -12.1749
0.184 | -1.2 | -2.09492 | -3.58416 | -5.743 | -7.30272 | -8.56412 | -9.65866 | -12.2238
0.182 | -1.20284 | -2.09902 | -3.59435 | -5.76181 | -7.3284 | -8.59671 | -9.69459 | -12.2691
0.17999 | -1.20617 | -2.10485 | -3.60492 | -5.78122 | -7.35424 | -8.62827 | -9.73088 | -12.3139
0.17798 | -1.20957 | -2.11053 | -3.61469 | -5.80111 | -7.38143 | -8.66062 | -9.76716 | -12.3597
0.17598 | -1.2129 | -2.1162 | -3.62608 | -5.82101 | -7.4086 | -8.69319 | -9.80404 | -12.4059
0.17398 | -1.21614 | -2.12208 | -3.63688 | -5.84214 | -7.43693 | -8.72615 | -9.84148 | -12.4521
0.17199 | -1.21993 | -2.12846 | -3.64777 | -5.86253 | -7.46495 | -8.75913 | -9.87842 | -12.4993
0.16999 | -1.22312 | -2.13464 | -3.65978 | -5.88308 | -7.49217 | -8.79275 | -9.91638 | -12.5463
0.168 | -1.22659 | -2.14061 | -3.67092 | -5.90408 | -7.52079 | -8.82675 | -9.95444 | -12.5935
0.166 | -1.23006 | -2.14622 | -3.68236 | -5.92475 | -7.54819 | -8.86001 | -9.99244 | -12.641
0.164 | -1.23383 | -2.15335 | -3.69419 | -5.94551 | -7.5766 | -8.89385 | -10.0307 | -12.6881
0.16199 | -1.23739 | -2.15961 | -3.70512 | -5.96627 | -7.60491 | -8.92811 | -10.0691 | -12.7353
0.15998 | -1.2409 | -2.1656 | -3.71705 | -5.98713 | -7.63364 | -8.96269 | -10.1082 | -12.7838
0.158 | -1.24435 | -2.17202 | -3.72877 | -6.00818 | -7.66296 | -8.99705 | -10.1465 | -12.8325
0.15599 | -1.24983 | -2.18108 | -3.74336 | -6.03337 | -7.69541 | -9.03509 | -10.1892 | -12.8843
0.15399 | -1.25276 | -2.18725 | -3.75433 | -6.054 | -7.72324 | -9.06945 | -10.2279 | -12.9335
0.15198 | -1.25596 | -2.19248 | -3.76583 | -6.07487 | -7.7519 | -9.10354 | -10.267 | -12.9814
0.14999 | -1.25964 | -2.19929 | -3.77781 | -6.09647 | -7.78092 | -9.13852 | -10.3066 | -13.0314
0.14799 | -1.26327 | -2.20546 | -3.78975 | -6.11969 | -7.80987 | -9.17403 | -10.3468 | -13.0812
0.14599 | -1.26683 | -2.2122 | -3.80116 | -6.14103 | -7.83913 | -9.20891 | -10.3858 | -13.1304
0.14399 | -1.27117 | -2.21871 | -3.81492 | -6.16265 | -7.86908 | -9.2454 | -10.4268 | -13.1801
0.142 | -1.27531 | -2.22634 | -3.82752 | -6.1856 | -7.89962 | -9.28181 | -10.4677 | -13.2307
0.13999 | -1.27888 | -2.23303 | -3.83997 | -6.20771 | -7.9306 | -9.31811 | -10.5084 | -13.2814
0.138 | -1.28295 | -2.24026 | -3.85227 | -6.23093 | -7.96232 | -9.35484 | -10.5495 | -13.332
0.136 | -1.28706 | -2.24741 | -3.86524 | -6.25437 | -7.99297 | -9.3924 | -10.5912 | -13.3834
0.13401 | -1.29122 | -2.25475 | -3.8782 | -6.27712 | -8.02292 | -9.42962 | -10.6331 | -13.435
0.132 | -1.29495 | -2.26192 | -3.89098 | -6.29977 | -8.05368 | -9.46622 | -10.675 | -13.4871
0.13002 | -1.29972 | -2.26923 | -3.90406 | -6.32288 | -8.0852 | -9.50353 | -10.7173 | -13.5395
0.12801 | -1.30566 | -2.27908 | -3.92014 | -6.35036 | -8.12037 | -9.54487 | -10.7638 | -13.5965
0.126 | -1.30905 | -2.28549 | -3.93265 | -6.37396 | -8.15126 | -9.58189 | -10.8063 | -13.6488
0.124 | -1.31267 | -2.29243 | -3.94572 | -6.39764 | -8.1822 | -9.61959 | -10.8492 | -13.7021
0.122 | -1.31713 | -2.30016 | -3.95989 | -6.42071 | -8.2148 | -9.65818 | -10.8918 | -13.7555
0.12 | -1.32131 | -2.30733 | -3.97294 | -6.44476 | -8.24643 | -9.69642 | -10.9347 | -13.8085
0.11801 | -1.3257 | -2.31508 | -3.98718 | -6.46948 | -8.27892 | -9.73638 | -10.9786 | -13.863
0.11601 | -1.33015 | -2.32242 | -4.00023 | -6.49363 | -8.31233 | -9.77625 | -11.0232 | -13.918
0.11401 | -1.33444 | -2.33013 | -4.01422 | -6.51839 | -8.34527 | -9.81512 | -11.0676 | -13.9721
0.11201 | -1.33941 | -2.33765 | -4.0283 | -6.54347 | -8.3788 | -9.85453 | -11.1124 | -14.0271
0.11001 | -1.34414 | -2.34605 | -4.04264 | -6.56857 | -8.41206 | -9.89439 | -11.1568 | -14.0831
0.10801 | -1.34846 | -2.35383 | -4.05699 | -6.59305 | -8.44586 | -9.93429 | -11.2025 | -14.1382
0.10601 | -1.35368 | -2.36177 | -4.07092 | -6.61827 | -8.47925 | -9.97418 | -11.2479 | -14.1945
0.10402 | -1.35848 | -2.37063 | -4.08591 | -6.64382 | -8.51354 | -10.0149 | -11.2943 | -14.2513
0.10202 | -1.3655 | -2.38101 | -4.10306 | -6.67283 | -8.55144 | -10.0599 | -11.3443 | -14.3121
0.1 | -1.36909 | -2.38817 | -4.11662 | -6.69733 | -8.58507 | -10.0999 | -11.3899 | -14.3687
0.09799 | -1.37332 | -2.39614 | -4.13076 | -6.72258 | -8.61928 | -10.1416 | -11.4366 | -14.4262
0.096 | -1.37771 | -2.40433 | -4.14568 | -6.74864 | -8.65399 | -10.1836 | -11.4834 | -14.4837
0.09402 | -1.38205 | -2.41192 | -4.16008 | -6.77414 | -8.68752 | -10.2247 | -11.529 | -14.5416
0.09201 | -1.38763 | -2.42035 | -4.17536 | -6.80092 | -8.72355 | -10.2666 | -11.5763 | -14.5997
0.09001 | -1.39264 | -2.42942 | -4.19091 | -6.82764 | -8.75932 | -10.3087 | -11.6231 | -14.6583
0.08801 | -1.39781 | -2.43818 | -4.20634 | -6.85433 | -8.79471 | -10.3501 | -11.6708 | -14.718
0.08602 | -1.40312 | -2.44684 | -4.22237 | -6.88129 | -8.83091 | -10.3936 | -11.7194 | -14.7771
0.08402 | -1.40808 | -2.45598 | -4.23741 | -6.90928 | -8.86705 | -10.4374 | -11.7687 | -14.836
0.08201 | -1.41266 | -2.46454 | -4.25301 | -6.93632 | -8.90332 | -10.4803 | -11.8177 | -14.896
0.08002 | -1.41778 | -2.47403 | -4.26997 | -6.96425 | -8.94099 | -10.5243 | -11.8673 | -14.9568
0.07801 | -1.4233 | -2.48345 | -4.28553 | -6.99212 | -8.97833 | -10.5693 | -11.9172 | -15.018
0.07601 | -1.42875 | -2.49266 | -4.30211 | -7.01965 | -9.01572 | -10.6129 | -11.9669 | -15.0802
0.074 | -1.43525 | -2.50356 | -4.32126 | -7.05075 | -9.05691 | -10.6613 | -12.0212 | -15.1462
0.07202 | -1.43965 | -2.51234 | -4.33577 | -7.07863 | -9.09373 | -10.7051 | -12.0715 | -15.208
0.07003 | -1.44498 | -2.52141 | -4.3512 | -7.10649 | -9.13128 | -10.7498 | -12.1222 | -15.2706
0.06802 | -1.45021 | -2.5309 | -4.36744 | -7.13494 | -9.1692 | -10.795 | -12.173 | -15.3332
0.06602 | -1.45503 | -2.53977 | -4.38467 | -7.16389 | -9.20778 | -10.8408 | -12.2244 | -15.3965
0.06403 | -1.46044 | -2.55031 | -4.40158 | -7.19287 | -9.24649 | -10.8873 | -12.2763 | -15.4604
0.06202 | -1.46621 | -2.55967 | -4.41859 | -7.22143 | -9.28486 | -10.9341 | -12.3286 | -15.5245
0.06001 | -1.47194 | -2.56964 | -4.43529 | -7.2514 | -9.3243 | -10.9807 | -12.3813 | -15.5889
0.05802 | -1.47707 | -2.57969 | -4.45312 | -7.28072 | -9.36375 | -11.0274 | -12.4344 | -15.6549
0.05602 | -1.48236 | -2.5893 | -4.47004 | -7.31029 | -9.40294 | -11.0741 | -12.487 | -15.7194
0.05402 | -1.48778 | -2.59895 | -4.48728 | -7.34078 | -9.44332 | -11.1217 | -12.5409 | -15.7849
0.05203 | -1.49403 | -2.60911 | -4.50495 | -7.37137 | -9.48347 | -11.1701 | -12.5954 | -15.8516
0.05002 | -1.49962 | -2.61886 | -4.52307 | -7.40114 | -9.52359 | -11.2183 | -12.6491 | -15.9184
0.04802 | -1.50484 | -2.62957 | -4.54103 | -7.43232 | -9.56422 | -11.2671 | -12.7041 | -15.985
0.046 | -1.5128 | -2.64221 | -4.56204 | -7.46743 | -9.60896 | -11.3199 | -12.7631 | -16.0566
0.044 | -1.51774 | -2.65097 | -4.57863 | -7.49682 | -9.64927 | -11.3673 | -12.8174 | -16.1243
0.04201 | -1.52276 | -2.66127 | -4.59615 | -7.52807 | -9.69048 | -11.4159 | -12.8731 | -16.1918
0.04002 | -1.5287 | -2.67155 | -4.61471 | -7.56023 | -9.73214 | -11.4658 | -12.9294 | -16.2607
0.03802 | -1.53434 | -2.68209 | -4.63433 | -7.59181 | -9.77376 | -11.5156 | -12.9854 | -16.3297
0.03602 | -1.54038 | -2.69232 | -4.65177 | -7.62324 | -9.81588 | -11.5661 | -13.0422 | -16.3993
0.03402 | -1.54695 | -2.70314 | -4.67098 | -7.65524 | -9.85834 | -11.6173 | -13.0999 | -16.4702
0.03203 | -1.55285 | -2.71438 | -4.69009 | -7.6872 | -9.90116 | -11.6684 | -13.1575 | -16.5407
0.03003 | -1.55842 | -2.72532 | -4.70829 | -7.71941 | -9.94372 | -11.7197 | -13.2152 | -16.6106
0.02802 | -1.56432 | -2.73627 | -4.72742 | -7.7527 | -9.98764 | -11.7718 | -13.2731 | -16.682
0.02603 | -1.57058 | -2.74686 | -4.74702 | -7.78547 | -10.0314 | -11.8232 | -13.3314 | -16.7535
0.02402 | -1.57698 | -2.75852 | -4.76681 | -7.81865 | -10.0754 | -11.8759 | -13.3904 | -16.8252
0.02203 | -1.58318 | -2.76928 | -4.78667 | -7.85157 | -10.1197 | -11.9295 | -13.4492 | -16.8985
0.02003 | -1.58985 | -2.78095 | -4.80641 | -7.88604 | -10.1641 | -11.983 | -13.51 | -16.9725
0.01802 | -1.59729 | -2.79436 | -4.82868 | -7.92318 | -10.2124 | -12.0392 | -13.5731 | -17.049
0.01603 | -1.60306 | -2.80502 | -4.84827 | -7.95687 | -10.2569 | -12.0921 | -13.633 | -17.1228
0.01403 | -1.60906 | -2.81656 | -4.86751 | -7.99055 | -10.3016 | -12.1458 | -13.6937 | -17.197
0.01201 | -1.61509 | -2.82714 | -4.88743 | -8.02466 | -10.3472 | -12.1995 | -13.7548 | -17.2714
0.01001 | -1.62151 | -2.83928 | -4.90826 | -8.05986 | -10.3925 | -12.2546 | -13.816 | -17.3468
0.00802 | -1.62835 | -2.8507 | -4.92897 | -8.09493 | -10.4394 | -12.3098 | -13.8778 | -17.4231
0.00603 | -1.63497 | -2.86266 | -4.95012 | -8.12951 | -10.4858 | -12.3646 | -13.94 | -17.4982
0.00403 | -1.64124 | -2.874 | -4.97062 | -8.16494 | -10.5324 | -12.4201 | -14.0027 | -17.5745
0.00204 | -1.64814 | -2.88625 | -4.9912 | -8.20113 | -10.5791 | -12.4764 | -14.0659 | -17.652
4.063e-05 | -1.65512 | -2.89866 | -5.0126 | -8.23729 | -10.6267 | -12.5327 | -14.1295 | -17.7292
-0.00196 | -1.66202 | -2.91064 | -5.03413 | -8.27315 | -10.6739 | -12.5899 | -14.1932 | -17.8072
-0.00396 | -1.6691 | -2.92292 | -5.05584 | -8.3093 | -10.7222 | -12.6476 | -14.2579 | -17.8862
-0.00596 | -1.67607 | -2.93532 | -5.07745 | -8.34593 | -10.7707 | -12.7048 | -14.323 | -17.9644
-0.00796 | -1.683 | -2.94757 | -5.09871 | -8.3825 | -10.8182 | -12.7623 | -14.3881 | -18.0424
-0.00997 | -1.69195 | -2.96272 | -5.12438 | -8.42287 | -10.8711 | -12.8242 | -14.4572 | -18.1262
-0.01197 | -1.69891 | -2.9745 | -5.14551 | -8.45999 | -10.9202 | -12.8825 | -14.5235 | -18.2062
-0.01397 | -1.70521 | -2.98645 | -5.16752 | -8.49732 | -10.9693 | -12.9401 | -14.5892 | -18.2864
-0.01597 | -1.71298 | -2.99945 | -5.18979 | -8.53466 | -11.0197 | -12.9998 | -14.6561 | -18.3692
-0.01797 | -1.71973 | -3.01221 | -5.21225 | -8.57245 | -11.0697 | -13.0598 | -14.7234 | -18.4505
-0.01997 | -1.72743 | -3.02486 | -5.23432 | -8.61069 | -11.1196 | -13.1196 | -14.7914 | -18.5326
-0.02196 | -1.73565 | -3.03775 | -5.2575 | -8.64986 | -11.1701 | -13.1797 | -14.8593 | -18.6154
-0.02395 | -1.74392 | -3.05106 | -5.28059 | -8.68841 | -11.222 | -13.2408 | -14.9277 | -18.6997
-0.02595 | -1.75233 | -3.06437 | -5.30374 | -8.72778 | -11.273 | -13.302 | -14.9963 | -18.7839
-0.02795 | -1.76052 | -3.07787 | -5.32724 | -8.76734 | -11.3254 | -13.3631 | -15.0657 | -18.8684
-0.02995 | -1.76876 | -3.09181 | -5.35055 | -8.80717 | -11.3774 | -13.4249 | -15.1358 | -18.9525
-0.03195 | -1.77736 | -3.10566 | -5.3744 | -8.84757 | -11.43 | -13.4876 | -15.2061 | -19.0386
-0.03395 | -1.78583 | -3.11972 | -5.39813 | -8.88715 | -11.4823 | -13.5502 | -15.277 | -19.1254
-0.03595 | -1.79535 | -3.13398 | -5.42217 | -8.92804 | -11.5358 | -13.6136 | -15.3483 | -19.2112
-0.03796 | -1.80703 | -3.15154 | -5.44936 | -8.97236 | -11.5931 | -13.6807 | -15.4238 | -19.3019
-0.03995 | -1.81524 | -3.1645 | -5.47338 | -9.0117 | -11.6462 | -13.7441 | -15.4949 | -19.3882
-0.04195 | -1.82433 | -3.17852 | -5.49697 | -9.05164 | -11.7006 | -13.808 | -15.5665 | -19.4757
-0.04396 | -1.83478 | -3.19355 | -5.52173 | -9.0938 | -11.7552 | -13.8726 | -15.6398 | -19.5645
-0.04595 | -1.84492 | -3.20745 | -5.54686 | -9.13485 | -11.809 | -13.9377 | -15.713 | -19.6523
-0.04795 | -1.85636 | -3.2238 | -5.57256 | -9.17722 | -11.8635 | -14.0036 | -15.7868 | -19.7418
-0.04995 | -1.86718 | -3.23867 | -5.59732 | -9.21948 | -11.9186 | -14.07 | -15.8608 | -19.8324
-0.05197 | -1.87839 | -3.25485 | -5.62351 | -9.26173 | -11.9747 | -14.1353 | -15.9346 | -19.9224
-0.05396 | -1.89036 | -3.27102 | -5.64998 | -9.30504 | -12.0315 | -14.2023 | -16.01 | -20.0135
-0.05595 | -1.90291 | -3.2878 | -5.676 | -9.34832 | -12.0878 | -14.2691 | -16.0865 | -20.1053
-0.05794 | -1.91574 | -3.3041 | -5.70221 | -9.3912 | -12.1446 | -14.3369 | -16.1624 | -20.1975
-0.05994 | -1.9287 | -3.32137 | -5.7291 | -9.43514 | -12.2026 | -14.4051 | -16.2388 | -20.29
-0.06194 | -1.94271 | -3.33878 | -5.75602 | -9.47943 | -12.2597 | -14.4736 | -16.3168 | -20.3833
-0.06394 | -1.95675 | -3.35707 | -5.78337 | -9.52531 | -12.3174 | -14.543 | -16.395 | -20.4765
-0.06596 | -1.97353 | -3.37742 | -5.81405 | -9.5733 | -12.379 | -14.6167 | -16.4771 | -20.5739
-0.06796 | -1.98856 | -3.39552 | -5.84109 | -9.6176 | -12.4375 | -14.6858 | -16.5547 | -20.669
-0.06996 | -2.00427 | -3.41468 | -5.86909 | -9.66284 | -12.4969 | -14.7558 | -16.6328 | -20.7647
-0.07196 | -2.02023 | -3.4335 | -5.89739 | -9.70804 | -12.5561 | -14.8256 | -16.7121 | -20.8603
-0.07394 | -2.03748 | -3.45352 | -5.92642 | -9.75366 | -12.616 | -14.8967 | -16.7925 | -20.9561
-0.07594 | -2.05577 | -3.47519 | -5.95565 | -9.80013 | -12.6766 | -14.9679 | -16.8729 | -21.0532
-0.07795 | -2.07447 | -3.49565 | -5.98557 | -9.8467 | -12.7361 | -15.04 | -16.9541 | -21.1503
-0.07994 | -2.09336 | -3.51777 | -6.01593 | -9.89425 | -12.7976 | -15.1126 | -17.0359 | -21.2487
-0.08193 | -2.1136 | -3.5413 | -6.04703 | -9.94158 | -12.8591 | -15.1848 | -17.1173 | -21.3472
-0.08394 | -2.1339 | -3.5647 | -6.07846 | -9.9889 | -12.9208 | -15.2575 | -17.1996 | -21.4466
-0.08593 | -2.15512 | -3.58916 | -6.10938 | -10.0367 | -12.9831 | -15.3315 | -17.2822 | -21.5471
-0.08793 | -2.17755 | -3.61493 | -6.14187 | -10.0851 | -13.0465 | -15.4064 | -17.366 | -21.6475
-0.08992 | -2.20022 | -3.64073 | -6.17492 | -10.1338 | -13.1095 | -15.4811 | -17.4497 | -21.7473
-0.09193 | -2.22299 | -3.66765 | -6.20899 | -10.1829 | -13.1732 | -15.5557 | -17.5337 | -21.8486
-0.09395 | -2.24905 | -3.69852 | -6.24622 | -10.2366 | -13.2409 | -15.6356 | -17.6233 | -21.9546
-0.09595 | -2.27272 | -3.72643 | -6.28012 | -10.2879 | -13.3043 | -15.711 | -17.7082 | -22.0567
-0.09794 | -2.29671 | -3.75468 | -6.3153 | -10.3391 | -13.3683 | -15.7879 | -17.7936 | -22.1594
-0.09995 | -2.32111 | -3.78573 | -6.35181 | -10.3897 | -13.4337 | -15.8644 | -17.8806 | -22.2621
-0.09795 | -1.62164 | -2.89731 | -5.35184 | -9.30964 | -12.3191 | -14.7271 | -16.7301 | -21.0848
-0.09595 | -1.1786 | -2.31507 | -4.61428 | -8.45427 | -11.4117 | -13.7873 | -15.7675 | -20.0797
-0.09395 | -0.88129 | -1.87367 | -4.00674 | -7.71175 | -10.6082 | -12.9462 | -14.9007 | -19.1643
-0.09194 | -0.65969 | -1.51875 | -3.48592 | -7.04695 | -9.87725 | -12.1722 | -14.0996 | -18.3072
-0.08993 | -0.48835 | -1.22773 | -3.03613 | -6.44998 | -9.20842 | -11.459 | -13.3576 | -17.5074
-0.08794 | -0.34922 | -0.98189 | -2.63884 | -5.90322 | -8.58851 | -10.7926 | -12.6603 | -16.7486
-0.08594 | -0.23108 | -0.76995 | -2.28288 | -5.39903 | -8.0102 | -10.1656 | -12.0018 | -16.0261
-0.08395 | -0.12995 | -0.58453 | -1.96264 | -4.93285 | -7.46677 | -9.57368 | -11.3767 | -15.337
-0.08194 | -0.04127 | -0.42015 | -1.67236 | -4.49804 | -6.95521 | -9.01335 | -10.7814 | -14.6759
-0.07994 | 0.03693 | -0.27348 | -1.40723 | -4.09202 | -6.47274 | -8.4805 | -10.2136 | -14.0396
-0.07795 | 0.10741 | -0.14189 | -1.16496 | -3.71257 | -6.0147 | -7.97187 | -9.66898 | -13.4272
-0.07595 | 0.17072 | -0.02194 | -0.94089 | -3.35413 | -5.57988 | -7.48662 | -9.14789 | -12.8376
-0.07396 | 0.2287 | 0.08759 | -0.7343 | -3.01581 | -5.16633 | -7.02162 | -8.64682 | -12.2648
-0.07196 | 0.28074 | 0.18805 | -0.54328 | -2.69793 | -4.77243 | -6.57731 | -8.16469 | -11.7131
-0.06995 | 0.32865 | 0.28006 | -0.36582 | -2.39741 | -4.39579 | -6.1498 | -7.70105 | -11.1785
-0.06796 | 0.37276 | 0.3652 | -0.19964 | -2.11121 | -4.03621 | -5.73888 | -7.25379 | -10.6589
-0.06596 | 0.41321 | 0.44432 | -0.04395 | -1.84014 | -3.69156 | -5.34453 | -6.8226 | -10.1544
-0.06394 | 0.45191 | 0.52031 | 0.10527 | -1.57923 | -3.35773 | -4.96053 | -6.40112 | -9.6618
-0.06194 | 0.48641 | 0.58757 | 0.24067 | -1.33526 | -3.04206 | -4.59429 | -5.99873 | -9.18582
-0.05995 | 0.51824 | 0.65107 | 0.36927 | -1.1029 | -2.73772 | -4.24151 | -5.60887 | -8.72405
-0.05794 | 0.54745 | 0.71093 | 0.48934 | -0.88136 | -2.44691 | -3.90049 | -5.23111 | -8.27431
-0.05595 | 0.57525 | 0.76694 | 0.60307 | -0.67002 | -2.16685 | -3.57152 | -4.865 | -7.83551
-0.05397 | 0.60131 | 0.81951 | 0.71047 | -0.46737 | -1.89771 | -3.25226 | -4.50979 | -7.40779
-0.05196 | 0.62521 | 0.86868 | 0.81117 | -0.27364 | -1.6382 | -2.94487 | -4.16638 | -6.99179
-0.04995 | 0.64753 | 0.9149 | 0.90678 | -0.08913 | -1.38856 | -2.64781 | -3.83286 | -6.58579
-0.04795 | 0.66834 | 0.95853 | 0.99809 | 0.08824 | -1.14758 | -2.36038 | -3.50946 | -6.18978
-0.04595 | 0.68829 | 0.99989 | 1.08409 | 0.25815 | -0.9163 | -2.08162 | -3.19425 | -5.8024
-0.04396 | 0.70603 | 1.03817 | 1.16552 | 0.41915 | -0.69333 | -1.81245 | -2.88918 | -5.42529
-0.04196 | 0.72319 | 1.07558 | 1.24375 | 0.57479 | -0.4772 | -1.55121 | -2.59202 | -5.05715
-0.03997 | 0.73999 | 1.11063 | 1.31683 | 0.72314 | -0.26946 | -1.29827 | -2.30371 | -4.69747
-0.03797 | 0.756 | 1.14292 | 1.38669 | 0.86535 | -0.06897 | -1.05306 | -2.0238 | -4.34564
-0.03595 | 0.77253 | 1.17648 | 1.45636 | 1.00598 | 0.12827 | -0.81139 | -1.74777 | -3.99838
-0.03395 | 0.78526 | 1.20521 | 1.51865 | 1.13688 | 0.31521 | -0.58133 | -1.48308 | -3.66325
-0.03195 | 0.79727 | 1.23232 | 1.57905 | 1.26248 | 0.49487 | -0.3586 | -1.22576 | -3.33595
-0.02996 | 0.80899 | 1.25819 | 1.63612 | 1.38353 | 0.66986 | -0.14244 | -0.97516 | -3.0157
-0.02796 | 0.82018 | 1.2833 | 1.69038 | 1.49934 | 0.83803 | 0.06774 | -0.7313 | -2.70247
-0.02596 | 0.83062 | 1.30715 | 1.74372 | 1.61085 | 1.00095 | 0.27207 | -0.49438 | -2.39541
-0.02396 | 0.84032 | 1.32956 | 1.79312 | 1.71821 | 1.15847 | 0.46988 | -0.2638 | -2.09673
-0.02197 | 0.849 | 1.3509 | 1.84131 | 1.82112 | 1.3101 | 0.66144 | -0.03921 | -1.80407
-0.01997 | 0.85679 | 1.37075 | 1.88652 | 1.91983 | 1.45719 | 0.84679 | 0.17948 | -1.51834
-0.01798 | 0.86537 | 1.39018 | 1.92978 | 2.0154 | 1.59895 | 1.02646 | 0.39169 | -1.23774
-0.01597 | 0.87536 | 1.40817 | 1.97164 | 2.10649 | 1.73632 | 1.20233 | 0.59856 | -0.96353
-0.01397 | 0.88231 | 1.42565 | 2.01172 | 2.19538 | 1.86966 | 1.37262 | 0.8 | -0.69493
-0.01196 | 0.88804 | 1.4423 | 2.04922 | 2.27999 | 1.99673 | 1.53767 | 0.99605 | -0.43391
-0.00997 | 0.89383 | 1.45774 | 2.0862 | 2.36157 | 2.12129 | 1.69838 | 1.18735 | -0.17701
-0.00797 | 0.90209 | 1.47456 | 2.12369 | 2.44311 | 2.24504 | 1.85742 | 1.37697 | 0.07799
-0.00596 | 0.90697 | 1.48758 | 2.1546 | 2.51747 | 2.36019 | 2.00716 | 1.55693 | 0.32308
-0.00396 | 0.91241 | 1.50059 | 2.18706 | 2.59033 | 2.47267 | 2.15348 | 1.73225 | 0.56253
-0.00197 | 0.91715 | 1.51367 | 2.21744 | 2.66036 | 2.5805 | 2.29565 | 1.90333 | 0.79717
2.81091e-05 | 0.92184 | 1.52544 | 2.24672 | 2.72743 | 2.68467 | 2.43283 | 2.07019 | 1.02713
0.00203 | 0.92633 | 1.53693 | 2.27453 | 2.7933 | 2.78698 | 2.56733 | 2.23246 | 1.25205
0.00403 | 0.93057 | 1.54827 | 2.30116 | 2.85538 | 2.88477 | 2.6976 | 2.39124 | 1.47243
0.00603 | 0.93482 | 1.55862 | 2.32752 | 2.91543 | 2.97952 | 2.8237 | 2.54489 | 1.68732
0.00802 | 0.93903 | 1.56895 | 2.35199 | 2.97374 | 3.07187 | 2.94626 | 2.69439 | 1.89816
0.01001 | 0.94256 | 1.57853 | 2.37566 | 3.02981 | 3.16149 | 3.06576 | 2.84073 | 2.10473
0.01202 | 0.94603 | 1.58723 | 2.39863 | 3.08367 | 3.24729 | 3.18178 | 2.98225 | 2.30631
0.01403 | 0.94855 | 1.59527 | 2.42037 | 3.13522 | 3.33109 | 3.29373 | 3.12009 | 2.50363
0.01602 | 0.95147 | 1.60337 | 2.4414 | 3.18572 | 3.41136 | 3.40275 | 3.25506 | 2.69715
0.018 | 0.95492 | 1.6112 | 2.46122 | 3.23432 | 3.48936 | 3.5087 | 3.38582 | 2.88706
0.02001 | 0.95915 | 1.62094 | 2.48289 | 3.28414 | 3.56835 | 3.61459 | 3.51734 | 3.07441
0.02203 | 0.96073 | 1.62851 | 2.50121 | 3.3281 | 3.64117 | 3.71435 | 3.64069 | 3.25503
0.02402 | 0.96225 | 1.63432 | 2.51843 | 3.37105 | 3.71113 | 3.81105 | 3.76129 | 3.43099
0.02602 | 0.96442 | 1.64019 | 2.53483 | 3.41248 | 3.77959 | 3.90426 | 3.87843 | 3.60342
0.02802 | 0.96646 | 1.64447 | 2.55177 | 3.45287 | 3.84549 | 3.99517 | 3.99246 | 3.77256
0.03003 | 0.96845 | 1.64945 | 2.56758 | 3.49157 | 3.90935 | 4.0832 | 4.10381 | 3.93795
0.03203 | 0.96996 | 1.65493 | 2.58149 | 3.52886 | 3.97096 | 4.16881 | 4.21133 | 4.09878
0.03401 | 0.9721 | 1.6605 | 2.59597 | 3.56509 | 4.03113 | 4.25255 | 4.31639 | 4.2572
0.03601 | 0.97396 | 1.66555 | 2.60962 | 3.60018 | 4.08904 | 4.33372 | 4.41911 | 4.41184
0.03801 | 0.97571 | 1.66973 | 2.62258 | 3.63406 | 4.14504 | 4.41187 | 4.51918 | 4.56256
0.04002 | 0.97733 | 1.67354 | 2.63589 | 3.66677 | 4.1992 | 4.48817 | 4.61597 | 4.71075
0.04201 | 0.97872 | 1.6786 | 2.64833 | 3.69818 | 4.25243 | 4.5619 | 4.71039 | 4.85508
0.04401 | 0.97997 | 1.68203 | 2.65948 | 3.72845 | 4.30319 | 4.6336 | 4.80252 | 4.9962
0.046 | 0.9813 | 1.68528 | 2.66988 | 3.7571 | 4.35245 | 4.7028 | 4.89115 | 5.1335
0.04801 | 0.98375 | 1.69079 | 2.68323 | 3.78867 | 4.40405 | 4.77407 | 4.9819 | 5.2723
0.05002 | 0.98369 | 1.69317 | 2.69186 | 3.81471 | 4.44959 | 4.83896 | 5.06636 | 5.40337
0.05203 | 0.98414 | 1.69542 | 2.70168 | 3.83997 | 4.49391 | 4.9021 | 5.14755 | 5.53174
0.05403 | 0.98547 | 1.69874 | 2.71127 | 3.86603 | 4.53706 | 4.96396 | 5.22786 | 5.65759
0.05603 | 0.98654 | 1.70146 | 2.71964 | 3.89114 | 4.57883 | 5.02345 | 5.30541 | 5.77998
0.05802 | 0.98716 | 1.70388 | 2.72849 | 3.9146 | 4.6189 | 5.08113 | 5.38048 | 5.90033
0.06001 | 0.98857 | 1.7062 | 2.73744 | 3.93753 | 4.65792 | 5.1368 | 5.45432 | 6.01792
0.06201 | 0.98939 | 1.70835 | 2.74616 | 3.95934 | 4.69643 | 5.19184 | 5.52576 | 6.13231
0.06402 | 0.98982 | 1.7103 | 2.75436 | 3.98081 | 4.73301 | 5.24415 | 5.59468 | 6.24414
0.06601 | 0.99052 | 1.71257 | 2.76209 | 4.00176 | 4.76832 | 5.29614 | 5.66229 | 6.35416
0.06801 | 0.99094 | 1.71497 | 2.76943 | 4.02202 | 4.80305 | 5.3464 | 5.72774 | 6.46089
0.07002 | 0.99166 | 1.7167 | 2.77647 | 4.04153 | 4.83705 | 5.39487 | 5.79093 | 6.56523
0.07202 | 0.99231 | 1.71854 | 2.78373 | 4.06002 | 4.86942 | 5.44208 | 5.8527 | 6.66754
0.074 | 0.99283 | 1.71996 | 2.7894 | 4.07853 | 4.90084 | 5.48744 | 5.91361 | 6.76781
0.07601 | 0.99521 | 1.72374 | 2.7996 | 4.09923 | 4.93417 | 5.53506 | 5.97576 | 6.86919
0.07801 | 0.99421 | 1.72414 | 2.80572 | 4.11521 | 4.96308 | 5.57766 | 6.03208 | 6.96299
0.08001 | 0.99412 | 1.72453 | 2.81139 | 4.13131 | 4.99167 | 5.61872 | 6.08727 | 7.05569
0.08202 | 0.99415 | 1.72655 | 2.81465 | 4.14725 | 5.01892 | 5.6588 | 6.14109 | 7.14645
0.08401 | 0.99433 | 1.7273 | 2.81859 | 4.1618 | 5.04463 | 5.69782 | 6.19275 | 7.23354
0.08602 | 0.99489 | 1.72832 | 2.82451 | 4.1767 | 5.0709 | 5.73575 | 6.24354 | 7.31998
0.08801 | 0.99515 | 1.72905 | 2.82639 | 4.19044 | 5.09625 | 5.77302 | 6.29297 | 7.40461
0.09001 | 0.99491 | 1.72987 | 2.83002 | 4.20472 | 5.12031 | 5.80819 | 6.34096 | 7.48617
0.092 | 0.99526 | 1.73081 | 2.83487 | 4.21864 | 5.14484 | 5.84375 | 6.38888 | 7.56708
0.094 | 0.99539 | 1.7326 | 2.83928 | 4.23126 | 5.16759 | 5.87694 | 6.43447 | 7.64559
0.09599 | 0.99485 | 1.73227 | 2.84271 | 4.2433 | 5.18882 | 5.90879 | 6.47749 | 7.72075
0.09799 | 0.99519 | 1.73362 | 2.84717 | 4.25665 | 5.21003 | 5.94046 | 6.52076 | 7.79529
0.09999 | 0.99573 | 1.73481 | 2.85068 | 4.26874 | 5.23177 | 5.97179 | 6.56261 | 7.8684
0.10201 | 0.99535 | 1.73486 | 2.85433 | 4.27993 | 5.25193 | 6.00202 | 6.60377 | 7.939
0.10401 | 0.99691 | 1.73809 | 2.86096 | 4.29394 | 5.27589 | 6.03448 | 6.6469 | 8.01185
0.10601 | 0.99618 | 1.73796 | 2.86355 | 4.30361 | 5.29412 | 6.0622 | 6.68511 | 8.07941
0.10801 | 0.99594 | 1.73726 | 2.86608 | 4.31201 | 5.31179 | 6.09006 | 6.72202 | 8.14473
0.11001 | 0.99559 | 1.73722 | 2.86923 | 4.32056 | 5.32979 | 6.11627 | 6.7579 | 8.2093
0.11201 | 0.99629 | 1.73802 | 2.87232 | 4.32869 | 5.34711 | 6.14228 | 6.79329 | 8.27313
0.114 | 0.99597 | 1.73829 | 2.87475 | 4.33776 | 5.36412 | 6.16727 | 6.8273 | 8.33369
0.11601 | 0.99558 | 1.73853 | 2.87698 | 4.34697 | 5.38069 | 6.19176 | 6.86072 | 8.39171
0.11801 | 0.99552 | 1.73903 | 2.87913 | 4.35578 | 5.39747 | 6.21582 | 6.89359 | 8.45013
0.11998 | 0.99529 | 1.73914 | 2.88144 | 4.36351 | 5.41305 | 6.23863 | 6.92504 | 8.50676
0.12199 | 0.99549 | 1.73921 | 2.88411 | 4.37078 | 5.42734 | 6.26051 | 6.95538 | 8.5614
0.124 | 0.9952 | 1.73852 | 2.88603 | 4.38144 | 5.4433 | 6.28337 | 6.98588 | 8.61698
0.126 | 0.99484 | 1.73904 | 2.88818 | 4.38982 | 5.45763 | 6.3046 | 7.01497 | 8.66948
0.128 | 0.99504 | 1.73933 | 2.8899 | 4.39704 | 5.47134 | 6.32558 | 7.04333 | 8.72197
0.13 | 0.99662 | 1.74183 | 2.89508 | 4.40784 | 5.4886 | 6.35006 | 7.075 | 8.77591
0.132 | 0.99533 | 1.74079 | 2.89506 | 4.4152 | 5.50191 | 6.36881 | 7.10127 | 8.82412
0.134 | 0.99524 | 1.74109 | 2.89617 | 4.42179 | 5.51417 | 6.38724 | 7.1271 | 8.87087
0.13599 | 0.99478 | 1.74062 | 2.89846 | 4.4293 | 5.52646 | 6.40569 | 7.1527 | 8.91756
0.13799 | 0.99461 | 1.74142 | 2.90046 | 4.43816 | 5.53865 | 6.42366 | 7.17761 | 8.96304
0.13999 | 0.99449 | 1.74046 | 2.90155 | 4.44583 | 5.55078 | 6.44154 | 7.2019 | 9.00755
0.142 | 0.99421 | 1.74162 | 2.90349 | 4.45257 | 5.56276 | 6.45822 | 7.22598 | 9.05178
0.144 | 0.9942 | 1.74139 | 2.90486 | 4.46007 | 5.57356 | 6.47525 | 7.24912 | 9.0934
0.14599 | 0.99356 | 1.741 | 2.90572 | 4.46828 | 5.58408 | 6.49165 | 7.27153 | 9.13472
0.148 | 0.99293 | 1.74043 | 2.90635 | 4.47488 | 5.59265 | 6.50693 | 7.2924 | 9.1741
0.14999 | 0.99287 | 1.74009 | 2.9081 | 4.48 | 5.60218 | 6.52285 | 7.31488 | 9.2142
0.15198 | 0.99292 | 1.74082 | 2.90975 | 4.47913 | 5.61137 | 6.53805 | 7.33523 | 9.25301
0.15398 | 0.99221 | 1.74069 | 2.91122 | 4.48261 | 5.62012 | 6.55282 | 7.35486 | 9.29097
0.15598 | 0.99222 | 1.7408 | 2.91274 | 4.48969 | 5.62824 | 6.56731 | 7.37466 | 9.32788
0.15799 | 0.99305 | 1.74336 | 2.91645 | 4.50096 | 5.63886 | 6.58482 | 7.39741 | 9.3673
0.15999 | 0.99232 | 1.74186 | 2.91644 | 4.50193 | 5.64741 | 6.59761 | 7.41618 | 9.40164
0.16199 | 0.99151 | 1.74153 | 2.91779 | 4.50523 | 5.65749 | 6.61085 | 7.43437 | 9.43514
0.16399 | 0.99148 | 1.7421 | 2.91816 | 4.51052 | 5.66607 | 6.62352 | 7.45271 | 9.46803
0.166 | 0.99143 | 1.74175 | 2.91889 | 4.51677 | 5.67303 | 6.63524 | 7.46946 | 9.50087
0.16799 | 0.99124 | 1.74144 | 2.92005 | 4.52131 | 5.68021 | 6.64707 | 7.48636 | 9.53266
0.16998 | 0.99064 | 1.7413 | 2.92079 | 4.52672 | 5.69054 | 6.65795 | 7.50274 | 9.56322
0.17198 | 0.9905 | 1.74124 | 2.9217 | 4.53109 | 5.69975 | 6.66814 | 7.51872 | 9.59292
0.17399 | 0.98997 | 1.74158 | 2.92212 | 4.53517 | 5.70819 | 6.67741 | 7.53362 | 9.62203
0.17599 | 0.98964 | 1.74141 | 2.92272 | 4.54063 | 5.71655 | 6.68858 | 7.54878 | 9.65027
0.17798 | 0.98964 | 1.74198 | 2.92497 | 4.54581 | 5.72476 | 6.70133 | 7.56283 | 9.67832
0.17999 | 0.98911 | 1.74187 | 2.92505 | 4.55055 | 5.73333 | 6.71268 | 7.57685 | 9.7057
0.182 | 0.98891 | 1.7411 | 2.92576 | 4.55474 | 5.74175 | 6.72229 | 7.59044 | 9.73209
0.18399 | 0.98841 | 1.74113 | 2.92729 | 4.55925 | 5.75025 | 6.73101 | 7.60319 | 9.75788
0.18599 | 0.98976 | 1.74311 | 2.93032 | 4.56604 | 5.76117 | 6.74366 | 7.62024 | 9.7851
0.18798 | 0.98854 | 1.74233 | 2.93009 | 4.57005 | 5.76916 | 6.75664 | 7.63493 | 9.80806
0.18999 | 0.98808 | 1.74122 | 2.92996 | 4.57445 | 5.77805 | 6.76785 | 7.64865 | 9.83097
0.192 | 0.98754 | 1.74138 | 2.93082 | 4.57869 | 5.78634 | 6.77869 | 7.66025 | 9.85295
0.194 | 0.98684 | 1.74158 | 2.93127 | 4.58239 | 5.79498 | 6.78885 | 7.67054 | 9.87427
0.19599 | 0.98713 | 1.74122 | 2.93273 | 4.58617 | 5.80377 | 6.7995 | 7.68252 | 9.89567
0.19798 | 0.98591 | 1.74092 | 2.93374 | 4.59047 | 5.81247 | 6.80962 | 7.69921 | 9.91615
0.19997 | 0.98592 | 1.74074 | 2.93422 | 4.59484 | 5.82105 | 6.82028 | 7.71412 | 9.93675
0.20197 | 0.98608 | 1.74113 | 2.9352 | 4.59817 | 5.82703 | 6.83104 | 7.72692 | 9.96086
0.20397 | 0.98495 | 1.7414 | 2.93559 | 4.6018 | 5.82471 | 6.84101 | 7.73869 | 9.98384
0.20598 | 0.98464 | 1.74195 | 2.9363 | 4.60488 | 5.82665 | 6.85181 | 7.75053 | 10.0045
0.20798 | 0.98431 | 1.7412 | 2.93727 | 4.60938 | 5.83018 | 6.863 | 7.76342 | 10.0227
0.20998 | 0.98452 | 1.74169 | 2.93931 | 4.61434 | 5.8397 | 6.87395 | 7.77598 | 10.0373
0.21198 | 0.98347 | 1.74134 | 2.93989 | 4.61675 | 5.84997 | 6.88426 | 7.78701 | 10.0518
0.21399 | 0.98582 | 1.7437 | 2.943 | 4.62458 | 5.85603 | 6.89863 | 7.803 | 10.0771
0.21599 | 0.98474 | 1.74293 | 2.9424 | 4.62797 | 5.85966 | 6.90879 | 7.81474 | 10.1
0.218 | 0.98303 | 1.74282 | 2.94223 | 4.63023 | 5.86508 | 6.91792 | 7.82649 | 10.1199
0.22 | 0.98313 | 1.74264 | 2.94369 | 4.63367 | 5.8727 | 6.92789 | 7.83896 | 10.1387
0.222 | 0.98307 | 1.74298 | 2.94451 | 4.63823 | 5.88018 | 6.93609 | 7.85203 | 10.1567
0.22399 | 0.98231 | 1.74203 | 2.94513 | 4.64234 | 5.88673 | 6.94299 | 7.86504 | 10.1738
0.22598 | 0.98207 | 1.74251 | 2.94692 | 4.64601 | 5.89396 | 6.94316 | 7.8778 | 10.1906
0.22798 | 0.98185 | 1.74196 | 2.94692 | 4.65036 | 5.90084 | 6.94766 | 7.89059 | 10.2081
0.22998 | 0.98139 | 1.74253 | 2.9476 | 4.65429 | 5.90765 | 6.95185 | 7.90327 | 10.2247
0.23199 | 0.98171 | 1.74272 | 2.94903 | 4.65806 | 5.91499 | 6.96299 | 7.91623 | 10.242
0.23398 | 0.98092 | 1.74266 | 2.95012 | 4.66213 | 5.921 | 6.97646 | 7.92831 | 10.2594
0.23598 | 0.97974 | 1.74314 | 2.95128 | 4.66491 | 5.92779 | 6.98345 | 7.9396 | 10.2759
0.23798 | 0.98038 | 1.74275 | 2.95156 | 4.6691 | 5.93481 | 6.98788 | 7.94974 | 10.2932
0.23997 | 0.97987 | 1.74332 | 2.95334 | 4.67306 | 5.94223 | 6.99523 | 7.95366 | 10.3111
0.24198 | 0.98137 | 1.74556 | 2.95685 | 4.67957 | 5.95255 | 7.00805 | 7.95735 | 10.3323
0.24399 | 0.98056 | 1.74484 | 2.95656 | 4.68278 | 5.95743 | 7.01619 | 7.96276 | 10.3487
0.24598 | 0.97983 | 1.74355 | 2.95853 | 4.68563 | 5.96426 | 7.02512 | 7.96854 | 10.3657
0.24798 | 0.97991 | 1.74403 | 2.95945 | 4.68971 | 5.97072 | 7.03444 | 7.98323 | 10.3834
0.24999 | 0.97863 | 1.74373 | 2.95857 | 4.69328 | 5.97509 | 7.04186 | 7.99747 | 10.4006
0.25196 | 0.97883 | 1.74437 | 2.96084 | 4.69777 | 5.98203 | 7.05116 | 8.00425 | 10.4189
0.25395 | 0.97828 | 1.74477 | 2.96046 | 4.70307 | 5.9887 | 7.06007 | 8.01002 | 10.4357
0.25598 | 0.97845 | 1.7444 | 2.963 | 4.70626 | 5.99524 | 7.06879 | 8.01843 | 10.4526
0.25798 | 0.9778 | 1.74563 | 2.96479 | 4.71056 | 6.0019 | 7.07783 | 8.03019 | 10.4691
0.25999 | 0.97797 | 1.74559 | 2.96599 | 4.71434 | 6.00855 | 7.08584 | 8.04257 | 10.4798
0.26197 | 0.97747 | 1.74495 | 2.96592 | 4.71843 | 6.01463 | 7.09461 | 8.05391 | 10.4814
0.26397 | 0.97781 | 1.74586 | 2.96731 | 4.72159 | 6.02215 | 7.10436 | 8.06543 | 10.4874
0.26596 | 0.97763 | 1.74637 | 2.96911 | 4.72593 | 6.02864 | 7.11379 | 8.07686 | 10.4951
0.26797 | 0.9773 | 1.74687 | 2.9706 | 4.72928 | 6.03535 | 7.12194 | 8.08781 | 10.5055
0.26999 | 0.97883 | 1.74894 | 2.97475 | 4.73844 | 6.04609 | 7.13378 | 8.10277 | 10.5288
0.27199 | 0.97828 | 1.74846 | 2.97508 | 4.74081 | 6.05216 | 7.1419 | 8.11303 | 10.5488
0.27398 | 0.97767 | 1.74887 | 2.97642 | 4.74406 | 6.05893 | 7.15022 | 8.12396 | 10.5575
0.27598 | 0.97719 | 1.74856 | 2.9768 | 4.74805 | 6.06515 | 7.15991 | 8.13385 | 10.5623
0.27798 | 0.97734 | 1.74896 | 2.97755 | 4.75185 | 6.07214 | 7.16912 | 8.14441 | 10.5733
0.27999 | 0.97728 | 1.74965 | 2.98121 | 4.75592 | 6.07922 | 7.17772 | 8.15551 | 10.5864
0.28197 | 0.97701 | 1.74974 | 2.98218 | 4.75939 | 6.08558 | 7.18596 | 8.16633 | 10.6022
0.28398 | 0.97725 | 1.7506 | 2.98293 | 4.76351 | 6.09288 | 7.1954 | 8.1772 | 10.6181
0.28597 | 0.97757 | 1.75069 | 2.98437 | 4.76763 | 6.09963 | 7.20475 | 8.18805 | 10.6338
0.28797 | 0.97708 | 1.751 | 2.98653 | 4.77168 | 6.10575 | 7.21439 | 8.19882 | 10.6492
0.28996 | 0.97738 | 1.75085 | 2.98834 | 4.77562 | 6.11266 | 7.22359 | 8.21003 | 10.6642
0.29197 | 0.97772 | 1.7522 | 2.98957 | 4.7806 | 6.1208 | 7.23339 | 8.22113 | 10.6796
0.29396 | 0.97754 | 1.75308 | 2.99197 | 4.78593 | 6.12831 | 7.24397 | 8.23145 | 10.6947
0.29597 | 0.97722 | 1.75385 | 2.99362 | 4.78994 | 6.13611 | 7.25398 | 8.24285 | 10.71
0.29799 | 0.97863 | 1.75682 | 2.9971 | 4.79929 | 6.14721 | 7.26681 | 8.25737 | 10.7292
0.29998 | 0.97719 | 1.75598 | 2.99884 | 4.803 | 6.15295 | 7.27485 | 8.26781 | 10.7428
0.30198 | 0.97746 | 1.75564 | 3.00025 | 4.80649 | 6.15978 | 7.28295 | 8.27902 | 10.757
0.30398 | 0.97821 | 1.75747 | 3.00232 | 4.81165 | 6.16723 | 7.29162 | 8.2912 | 10.7722
0.30597 | 0.97847 | 1.75797 | 3.00294 | 4.81658 | 6.17528 | 7.30136 | 8.3025 | 10.7869
0.30798 | 0.97771 | 1.75829 | 3.00431 | 4.82044 | 6.18315 | 7.31156 | 8.31361 | 10.8008
0.30997 | 0.97839 | 1.75914 | 3.00718 | 4.82643 | 6.1907 | 7.32208 | 8.32516 | 10.8153
0.31197 | 0.97835 | 1.75945 | 3.00906 | 4.83142 | 6.19796 | 7.33171 | 8.3363 | 10.8304
0.31397 | 0.97882 | 1.75945 | 3.01007 | 4.83504 | 6.20501 | 7.34106 | 8.34733 | 10.8447
0.31597 | 0.97923 | 1.76028 | 3.01179 | 4.84012 | 6.21292 | 7.35128 | 8.35866 | 10.8606
0.31796 | 0.97946 | 1.76365 | 3.01464 | 4.84482 | 6.22249 | 7.36082 | 8.37019 | 10.875
0.31998 | 0.97937 | 1.7631 | 3.01656 | 4.85133 | 6.23077 | 7.37156 | 8.38256 | 10.8898
0.32197 | 0.97995 | 1.76412 | 3.01931 | 4.85689 | 6.2382 | 7.38167 | 8.39525 | 10.9054
0.32397 | 0.98032 | 1.76582 | 3.0227 | 4.86216 | 6.2468 | 7.39262 | 8.40727 | 10.9209
0.32599 | 0.98243 | 1.76827 | 3.02692 | 4.8698 | 6.25819 | 7.40675 | 8.42189 | 10.9402
0.32798 | 0.98139 | 1.76844 | 3.02723 | 4.87436 | 6.26618 | 7.41649 | 8.43344 | 10.954
0.32998 | 0.98195 | 1.76855 | 3.0304 | 4.87825 | 6.27373 | 7.42653 | 8.44646 | 10.9691
0.33198 | 0.98238 | 1.7709 | 3.03316 | 4.88452 | 6.28178 | 7.43595 | 8.45859 | 10.9836
0.33398 | 0.9832 | 1.76963 | 3.03416 | 4.89084 | 6.28999 | 7.44533 | 8.47103 | 10.9991
0.33598 | 0.98316 | 1.77195 | 3.03654 | 4.89638 | 6.29892 | 7.45661 | 8.48344 | 11.0151
0.33797 | 0.98355 | 1.77315 | 3.04056 | 4.90134 | 6.30851 | 7.46804 | 8.4968 | 11.0309
0.33997 | 0.98381 | 1.77345 | 3.04174 | 4.90824 | 6.31722 | 7.4798 | 8.50929 | 11.0465
0.34196 | 0.9843 | 1.77551 | 3.04572 | 4.91432 | 6.32686 | 7.49134 | 8.5224 | 11.0624
0.34396 | 0.9843 | 1.7762 | 3.04855 | 4.9197 | 6.33516 | 7.50308 | 8.53559 | 11.0784
0.34597 | 0.98519 | 1.77776 | 3.05019 | 4.92635 | 6.34341 | 7.51391 | 8.54839 | 11.0941
0.34797 | 0.98576 | 1.77891 | 3.05297 | 4.93251 | 6.35252 | 7.52553 | 8.56183 | 11.1112
0.34996 | 0.98595 | 1.78036 | 3.05703 | 4.93766 | 6.36184 | 7.53751 | 8.57615 | 11.1285
0.35198 | 0.98825 | 1.78305 | 3.06218 | 4.9464 | 6.37356 | 7.55115 | 8.59303 | 11.1481
0.35397 | 0.9882 | 1.78385 | 3.06402 | 4.95334 | 6.38206 | 7.56186 | 8.60498 | 11.1646
0.35596 | 0.98834 | 1.7855 | 3.06523 | 4.95957 | 6.39192 | 7.5736 | 8.61785 | 11.181
0.35796 | 0.98918 | 1.78554 | 3.06857 | 4.96471 | 6.40167 | 7.58639 | 8.63106 | 11.1982
0.35998 | 0.98934 | 1.78763 | 3.0722 | 4.97127 | 6.41075 | 7.59815 | 8.6459 | 11.2163
0.36197 | 0.99064 | 1.78893 | 3.0749 | 4.97764 | 6.41888 | 7.61098 | 8.66031 | 11.2334
0.36397 | 0.99097 | 1.7909 | 3.07787 | 4.98549 | 6.42956 | 7.62276 | 8.67582 | 11.2515
0.36597 | 0.99258 | 1.79122 | 3.08134 | 4.9908 | 6.43961 | 7.63445 | 8.69085 | 11.2693
0.36797 | 0.99342 | 1.79306 | 3.08648 | 4.99791 | 6.44965 | 7.64749 | 8.70511 | 11.2882
0.36996 | 0.99337 | 1.79523 | 3.0894 | 5.00643 | 6.46047 | 7.66143 | 8.71876 | 11.306
0.37197 | 0.99469 | 1.79722 | 3.09144 | 5.01245 | 6.47084 | 7.67356 | 8.73354 | 11.3239
0.37396 | 0.99531 | 1.79838 | 3.09485 | 5.02149 | 6.48045 | 7.68624 | 8.74887 | 11.3419
0.37596 | 0.99684 | 1.80044 | 3.09927 | 5.02806 | 6.48996 | 7.69996 | 8.76464 | 11.3606
0.37796 | 0.99795 | 1.80193 | 3.10253 | 5.0353 | 6.50048 | 7.71303 | 8.78015 | 11.3786
0.37998 | 1.0012 | 1.80663 | 3.10917 | 5.04619 | 6.51554 | 7.72975 | 8.79909 | 11.4007
0.38198 | 1.00091 | 1.80686 | 3.11009 | 5.05269 | 6.52632 | 7.74186 | 8.81259 | 11.4191
0.38397 | 1.00208 | 1.80754 | 3.11565 | 5.06051 | 6.53661 | 7.75513 | 8.82752 | 11.4373
0.38598 | 1.00278 | 1.81138 | 3.11965 | 5.06772 | 6.54686 | 7.76873 | 8.84381 | 11.4567
0.38798 | 1.00322 | 1.81245 | 3.12305 | 5.07405 | 6.55783 | 7.78326 | 8.86082 | 11.4762
0.38996 | 1.00569 | 1.81496 | 3.12649 | 5.08057 | 6.56973 | 7.7968 | 8.87716 | 11.4955
0.39196 | 1.00643 | 1.8164 | 3.13013 | 5.08954 | 6.58043 | 7.81047 | 8.89377 | 11.5155
0.39396 | 1.00802 | 1.81861 | 3.13508 | 5.09859 | 6.59105 | 7.82459 | 8.91085 | 11.5364
0.39596 | 1.0098 | 1.82165 | 3.13933 | 5.10695 | 6.6032 | 7.83986 | 8.92766 | 11.5574
0.39797 | 1.01023 | 1.82263 | 3.14443 | 5.11524 | 6.61638 | 7.85518 | 8.945 | 11.577
0.39997 | 1.01247 | 1.82517 | 3.14843 | 5.12449 | 6.62819 | 7.87018 | 8.96245 | 11.5981
0.40196 | 1.01397 | 1.8281 | 3.15256 | 5.13253 | 6.639 | 7.88516 | 8.98007 | 11.6187
0.40395 | 1.01481 | 1.82909 | 3.15538 | 5.1417 | 6.64989 | 7.89875 | 8.99606 | 11.6386
0.40595 | 1.01701 | 1.83269 | 3.16116 | 5.15122 | 6.66408 | 7.91506 | 9.0142 | 11.6596
0.40797 | 1.02055 | 1.83831 | 3.17054 | 5.16334 | 6.68111 | 7.93257 | 9.03571 | 11.6855
0.40998 | 1.02063 | 1.8386 | 3.17248 | 5.17117 | 6.69233 | 7.94849 | 9.05161 | 11.7053
0.41197 | 1.0231 | 1.84157 | 3.17807 | 5.17906 | 6.7035 | 7.96423 | 9.06856 | 11.7271
0.41397 | 1.02406 | 1.84383 | 3.18391 | 5.18658 | 6.71687 | 7.97985 | 9.08695 | 11.7492
0.41598 | 1.02605 | 1.84736 | 3.18793 | 5.19685 | 6.73037 | 7.99465 | 9.10621 | 11.7713
0.41797 | 1.0278 | 1.84997 | 3.19302 | 5.20701 | 6.74473 | 8.01126 | 9.12615 | 11.794
0.41996 | 1.03033 | 1.85244 | 3.19794 | 5.21641 | 6.75817 | 8.03062 | 9.1462 | 11.8167
0.42194 | 1.03197 | 1.85592 | 3.20406 | 5.22667 | 6.7711 | 8.04757 | 9.16563 | 11.839
0.42397 | 1.03396 | 1.85931 | 3.20953 | 5.23557 | 6.78576 | 8.06497 | 9.185 | 11.8624
0.42598 | 1.03662 | 1.86265 | 3.21508 | 5.24637 | 6.79928 | 8.08265 | 9.20551 | 11.887
0.42796 | 1.03843 | 1.86452 | 3.22154 | 5.25792 | 6.81468 | 8.10039 | 9.22633 | 11.9113
0.42996 | 1.04184 | 1.86861 | 3.22695 | 5.26938 | 6.82999 | 8.11715 | 9.24526 | 11.9362
0.43197 | 1.04329 | 1.87186 | 3.23375 | 5.28084 | 6.84538 | 8.13426 | 9.2644 | 11.9623
0.43396 | 1.04541 | 1.87537 | 3.24001 | 5.29084 | 6.86032 | 8.15183 | 9.28585 | 11.9871
0.43598 | 1.04955 | 1.88088 | 3.24833 | 5.30544 | 6.8789 | 8.17391 | 9.3106 | 12.0164
0.43798 | 1.0504 | 1.88314 | 3.25204 | 5.31488 | 6.8931 | 8.19188 | 9.33195 | 12.0413
0.43997 | 1.05315 | 1.88753 | 3.25815 | 5.32583 | 6.9082 | 8.21063 | 9.35342 | 12.0681
0.44197 | 1.0551 | 1.89003 | 3.26469 | 5.33696 | 6.92228 | 8.23083 | 9.37338 | 12.0947
0.44397 | 1.05827 | 1.89491 | 3.27287 | 5.34923 | 6.93832 | 8.24911 | 9.39611 | 12.1212
0.44597 | 1.06064 | 1.89858 | 3.27666 | 5.36174 | 6.95507 | 8.26974 | 9.41891 | 12.147
0.44798 | 1.06324 | 1.90174 | 3.28451 | 5.37229 | 6.97229 | 8.29003 | 9.44169 | 12.1733
0.44997 | 1.06609 | 1.90545 | 3.2911 | 5.38337 | 6.989 | 8.31126 | 9.46604 | 12.2019
0.45196 | 1.06897 | 1.9111 | 3.30034 | 5.39679 | 7.00566 | 8.33218 | 9.48929 | 12.2298
0.45395 | 1.07163 | 1.91342 | 3.3072 | 5.41026 | 7.02193 | 8.35139 | 9.51177 | 12.2568
0.45595 | 1.07425 | 1.91868 | 3.31411 | 5.42232 | 7.03947 | 8.37063 | 9.5357 | 12.2861
0.45795 | 1.07735 | 1.92248 | 3.32205 | 5.43575 | 7.05935 | 8.39156 | 9.55907 | 12.3157
0.45995 | 1.08064 | 1.92729 | 3.32974 | 5.45029 | 7.07708 | 8.41387 | 9.58405 | 12.3461
0.46197 | 1.08256 | 1.93186 | 3.33656 | 5.46287 | 7.09498 | 8.43664 | 9.60898 | 12.376
0.46397 | 1.08835 | 1.93856 | 3.34555 | 5.47979 | 7.11754 | 8.46385 | 9.63893 | 12.4105
0.46597 | 1.09047 | 1.94264 | 3.35325 | 5.49415 | 7.13591 | 8.48641 | 9.66535 | 12.44
0.46797 | 1.09372 | 1.94746 | 3.36302 | 5.50809 | 7.1538 | 8.50883 | 9.68925 | 12.4692
0.46997 | 1.09667 | 1.94991 | 3.36904 | 5.52102 | 7.17344 | 8.53247 | 9.71504 | 12.5008
0.47197 | 1.10049 | 1.95657 | 3.37882 | 5.53517 | 7.1939 | 8.5563 | 9.74298 | 12.5328
0.47398 | 1.10394 | 1.96032 | 3.38841 | 5.54923 | 7.21202 | 8.5793 | 9.76974 | 12.5656
0.47598 | 1.10719 | 1.96741 | 3.39582 | 5.56397 | 7.23154 | 8.60359 | 9.79716 | 12.5983
0.47798 | 1.11172 | 1.97122 | 3.40483 | 5.58036 | 7.25218 | 8.62889 | 9.82672 | 12.6327
0.47997 | 1.11472 | 1.97667 | 3.41415 | 5.59529 | 7.27329 | 8.65353 | 9.85457 | 12.6668
0.48196 | 1.11832 | 1.98215 | 3.42439 | 5.61245 | 7.29507 | 8.67864 | 9.88362 | 12.7005
0.48395 | 1.12263 | 1.98795 | 3.43328 | 5.62967 | 7.31524 | 8.70389 | 9.91233 | 12.7351
0.48595 | 1.12665 | 1.99331 | 3.44429 | 5.64612 | 7.33696 | 8.72972 | 9.94165 | 12.7695
0.48796 | 1.13059 | 1.99876 | 3.45294 | 5.66204 | 7.36011 | 8.75715 | 9.97181 | 12.8051
0.48996 | 1.13489 | 2.00452 | 3.46326 | 5.67747 | 7.38376 | 8.78516 | 10.002 | 12.8424
0.49197 | 1.14003 | 2.01345 | 3.4762 | 5.69762 | 7.4076 | 8.81466 | 10.0352 | 12.883
0.49397 | 1.14354 | 2.01903 | 3.48582 | 5.71444 | 7.42914 | 8.83982 | 10.0661 | 12.9198
0.49597 | 1.14752 | 2.02493 | 3.49413 | 5.73241 | 7.45195 | 8.86798 | 10.0985 | 12.958
0.49796 | 1.15224 | 2.03051 | 3.5066 | 5.75166 | 7.47679 | 8.89767 | 10.1324 | 12.9958
0.49997 | 1.15609 | 2.03801 | 3.51642 | 5.76822 | 7.50032 | 8.9272 | 10.1648 | 13.0346
0.50197 | 1.15965 | 2.04386 | 3.5271 | 5.78647 | 7.52509 | 8.95757 | 10.1978 | 13.0744
0.50397 | 1.16524 | 2.05019 | 3.53855 | 5.80334 | 7.55013 | 8.98809 | 10.2328 | 13.1157
0.50596 | 1.16958 | 2.0556 | 3.54863 | 5.82221 | 7.57484 | 9.01592 | 10.2654 | 13.1541
0.50796 | 1.17364 | 2.06349 | 3.55992 | 5.84102 | 7.60221 | 9.04592 | 10.2998 | 13.1953
0.50996 | 1.17825 | 2.07187 | 3.57167 | 5.86189 | 7.62958 | 9.07786 | 10.3347 | 13.2365
0.51196 | 1.18373 | 2.07917 | 3.58431 | 5.88127 | 7.65544 | 9.10949 | 10.3688 | 13.2784
0.51396 | 1.18868 | 2.08578 | 3.59478 | 5.90226 | 7.68052 | 9.14115 | 10.4038 | 13.3228
0.51597 | 1.19303 | 2.09208 | 3.60823 | 5.92361 | 7.70845 | 9.17251 | 10.441 | 13.3686
0.51795 | 1.19832 | 2.09998 | 3.62196 | 5.94384 | 7.73542 | 9.20447 | 10.4785 | 13.4124
0.51997 | 1.20524 | 2.1105 | 3.63758 | 5.96787 | 7.76476 | 9.24109 | 10.5203 | 13.4611
0.52196 | 1.20955 | 2.11659 | 3.64755 | 5.98923 | 7.79348 | 9.27522 | 10.5587 | 13.5058
0.52396 | 1.21449 | 2.12498 | 3.6603 | 6.01082 | 7.8222 | 9.30919 | 10.5971 | 13.5517
0.52597 | 1.21997 | 2.13253 | 3.67445 | 6.03233 | 7.8504 | 9.34452 | 10.6357 | 13.5983
0.52798 | 1.22588 | 2.14001 | 3.68891 | 6.05299 | 7.88222 | 9.3792 | 10.6758 | 13.6458
0.52997 | 1.23193 | 2.14935 | 3.70033 | 6.07573 | 7.91217 | 9.41596 | 10.7161 | 13.694
0.53197 | 1.23636 | 2.15813 | 3.7139 | 6.09857 | 7.94092 | 9.45188 | 10.7559 | 13.7435
0.53396 | 1.24285 | 2.16503 | 3.72862 | 6.12235 | 7.97286 | 9.48879 | 10.7979 | 13.7932
0.53596 | 1.24771 | 2.17559 | 3.74297 | 6.14809 | 8.00335 | 9.52584 | 10.8387 | 13.8435
0.53797 | 1.25459 | 2.18372 | 3.75973 | 6.17057 | 8.03413 | 9.56347 | 10.8805 | 13.8937
0.53997 | 1.25945 | 2.19314 | 3.77232 | 6.19536 | 8.06752 | 9.6034 | 10.9235 | 13.9459
0.54197 | 1.26671 | 2.20125 | 3.78723 | 6.22096 | 8.09975 | 9.6426 | 10.9685 | 13.9982
0.54396 | 1.27314 | 2.21125 | 3.80401 | 6.24623 | 8.13357 | 9.68183 | 11.0151 | 14.0508
0.54596 | 1.27835 | 2.22087 | 3.81886 | 6.27138 | 8.16736 | 9.72125 | 11.0622 | 14.1045
0.54797 | 1.28683 | 2.23287 | 3.83878 | 6.3002 | 8.20625 | 9.76495 | 11.1128 | 14.1627
0.54997 | 1.29244 | 2.24108 | 3.8529 | 6.32677 | 8.24047 | 9.80539 | 11.1568 | 14.2167
0.55197 | 1.29901 | 2.25075 | 3.86676 | 6.35318 | 8.27374 | 9.8473 | 11.2015 | 14.2746
0.55396 | 1.3056 | 2.26086 | 3.88455 | 6.38064 | 8.30768 | 9.88859 | 11.2497 | 14.3318
0.55595 | 1.31128 | 2.26957 | 3.901 | 6.40737 | 8.34457 | 9.93133 | 11.2985 | 14.3889
0.55795 | 1.3181 | 2.28042 | 3.91787 | 6.43472 | 8.38139 | 9.9768 | 11.3493 | 14.4469
0.55995 | 1.32536 | 2.29031 | 3.93397 | 6.46261 | 8.41922 | 10.022 | 11.3975 | 14.5068
0.56194 | 1.33286 | 2.30225 | 3.9523 | 6.49001 | 8.45526 | 10.0678 | 11.4468 | 14.567
0.56396 | 1.33997 | 2.31176 | 3.97089 | 6.5195 | 8.49324 | 10.1131 | 11.4974 | 14.627
0.56596 | 1.348 | 2.32268 | 3.98781 | 6.55011 | 8.53261 | 10.1575 | 11.5508 | 14.6883
0.56797 | 1.35483 | 2.33346 | 4.0058 | 6.58085 | 8.57074 | 10.2038 | 11.6055 | 14.751
0.56996 | 1.36257 | 2.3455 | 4.024 | 6.61022 | 8.61105 | 10.2517 | 11.6581 | 14.8153
0.57196 | 1.36919 | 2.35715 | 4.04265 | 6.64259 | 8.65205 | 10.3003 | 11.7127 | 14.8805
0.57396 | 1.37906 | 2.37029 | 4.06331 | 6.67571 | 8.6957 | 10.3524 | 11.7705 | 14.951
0.57597 | 1.38606 | 2.38159 | 4.08242 | 6.70564 | 8.73675 | 10.4013 | 11.826 | 15.0171
0.57797 | 1.39526 | 2.39267 | 4.10195 | 6.73837 | 8.78001 | 10.4494 | 11.8818 | 15.0836
0.57998 | 1.40107 | 2.40564 | 4.12187 | 6.7727 | 8.82389 | 10.4998 | 11.9386 | 15.1516
0.58196 | 1.40931 | 2.41795 | 4.14015 | 6.80213 | 8.86466 | 10.5515 | 11.9972 | 15.2203
0.58397 | 1.41912 | 2.43028 | 4.16231 | 6.83648 | 8.91054 | 10.6044 | 12.0564 | 15.2895
0.58596 | 1.42588 | 2.44218 | 4.18263 | 6.87291 | 8.95559 | 10.6569 | 12.1156 | 15.3607
0.58796 | 1.43624 | 2.45724 | 4.20388 | 6.90612 | 8.99977 | 10.7103 | 12.1746 | 15.4331
0.58996 | 1.44305 | 2.46741 | 4.22365 | 6.94182 | 9.04239 | 10.7644 | 12.2342 | 15.5056
0.59196 | 1.45373 | 2.48274 | 4.24708 | 6.97943 | 9.09038 | 10.8202 | 12.2962 | 15.5793
0.59396 | 1.46112 | 2.49572 | 4.27067 | 7.01493 | 9.1383 | 10.8752 | 12.3594 | 15.6537
0.59596 | 1.47178 | 2.50943 | 4.29076 | 7.04945 | 9.18451 | 10.9277 | 12.4232 | 15.7277
0.59796 | 1.48036 | 2.52328 | 4.31308 | 7.08883 | 9.23148 | 10.9874 | 12.4866 | 15.8042
0.59996 | 1.48976 | 2.5382 | 4.33452 | 7.1254 | 9.2826 | 11.0493 | 12.5503 | 15.8812
0.60197 | 1.50118 | 2.55358 | 4.36047 | 7.16481 | 9.33728 | 11.1103 | 12.6193 | 15.9618
0.60397 | 1.51049 | 2.56782 | 4.38363 | 7.20274 | 9.38606 | 11.1689 | 12.6872 | 16.0404
0.60598 | 1.51995 | 2.5821 | 4.40647 | 7.24265 | 9.43574 | 11.2289 | 12.7541 | 16.1224
0.60797 | 1.53038 | 2.59676 | 4.43204 | 7.28182 | 9.4872 | 11.2879 | 12.8202 | 16.2015
0.60997 | 1.53973 | 2.61192 | 4.45678 | 7.32108 | 9.53932 | 11.3487 | 12.8912 | 16.2846
0.61197 | 1.55034 | 2.62725 | 4.47878 | 7.36054 | 9.59082 | 11.4134 | 12.9633 | 16.3685
0.61396 | 1.55966 | 2.64202 | 4.50677 | 7.40418 | 9.64198 | 11.4769 | 13.0337 | 16.4522
0.61597 | 1.57192 | 2.65809 | 4.52989 | 7.44545 | 9.69642 | 11.5412 | 13.1054 | 16.5362
0.61797 | 1.58208 | 2.6731 | 4.55855 | 7.48767 | 9.75427 | 11.6076 | 13.1784 | 16.6218
0.61997 | 1.59363 | 2.69212 | 4.58353 | 7.52993 | 9.80966 | 11.6735 | 13.2519 | 16.709
0.62196 | 1.60444 | 2.70807 | 4.6091 | 7.57429 | 9.865 | 11.7391 | 13.327 | 16.7982
0.62396 | 1.61659 | 2.72495 | 4.63662 | 7.61888 | 9.92295 | 11.8076 | 13.4043 | 16.8881
0.62596 | 1.62722 | 2.74284 | 4.66513 | 7.66153 | 9.98244 | 11.8767 | 13.4829 | 16.9797
0.62796 | 1.63922 | 2.75924 | 4.69186 | 7.70565 | 10.0411 | 11.9446 | 13.5601 | 17.0715
0.62998 | 1.65513 | 2.78011 | 4.72342 | 7.75562 | 10.1048 | 12.0186 | 13.6426 | 17.1685
0.63198 | 1.66585 | 2.79837 | 4.74988 | 7.80397 | 10.1629 | 12.0892 | 13.7203 | 17.2618
0.63397 | 1.67715 | 2.81554 | 4.7786 | 7.84885 | 10.2213 | 12.1599 | 13.7997 | 17.3559
0.63597 | 1.69058 | 2.83361 | 4.8072 | 7.89635 | 10.2835 | 12.2326 | 13.8825 | 17.4527
0.63797 | 1.70245 | 2.85272 | 4.83947 | 7.94434 | 10.344 | 12.3063 | 13.9652 | 17.5486
0.63997 | 1.71716 | 2.87132 | 4.86917 | 7.99341 | 10.4072 | 12.3811 | 14.0489 | 17.6463
0.64197 | 1.72872 | 2.89268 | 4.89927 | 8.04215 | 10.4729 | 12.456 | 14.1331 | 17.7459
0.64397 | 1.74219 | 2.91251 | 4.93029 | 8.09011 | 10.5377 | 12.5326 | 14.2178 | 17.8481
0.64597 | 1.75801 | 2.93188 | 4.96191 | 8.14155 | 10.6034 | 12.6074 | 14.303 | 17.95
0.64797 | 1.77109 | 2.95362 | 4.99487 | 8.19385 | 10.6706 | 12.6845 | 14.3895 | 18.0532
0.64996 | 1.7853 | 2.97386 | 5.0281 | 8.24447 | 10.7384 | 12.7658 | 14.4784 | 18.1575
0.65195 | 1.80086 | 2.99459 | 5.06085 | 8.2973 | 10.8039 | 12.8457 | 14.5687 | 18.2627
0.65396 | 1.81579 | 3.01768 | 5.09306 | 8.35134 | 10.8723 | 12.926 | 14.66 | 18.369
0.65597 | 1.83026 | 3.03909 | 5.12845 | 8.40704 | 10.9433 | 13.0093 | 14.7527 | 18.4762
0.65798 | 1.84825 | 3.06593 | 5.16449 | 8.46533 | 11.0165 | 13.0936 | 14.8501 | 18.5889
0.65997 | 1.86213 | 3.08638 | 5.19748 | 8.51904 | 11.0851 | 13.1755 | 14.9416 | 18.6957
0.66197 | 1.87842 | 3.1105 | 5.2321 | 8.57565 | 11.1576 | 13.2618 | 15.0344 | 18.8063
0.66397 | 1.89548 | 3.13315 | 5.26996 | 8.63232 | 11.2328 | 13.349 | 15.1291 | 18.9182
0.66597 | 1.91066 | 3.15748 | 5.3073 | 8.68874 | 11.3058 | 13.4339 | 15.2275 | 19.0311
0.66797 | 1.92891 | 3.18423 | 5.34406 | 8.74635 | 11.3807 | 13.5222 | 15.3279 | 19.1443
0.66997 | 1.94458 | 3.21 | 5.38222 | 8.8067 | 11.4563 | 13.6099 | 15.4272 | 19.2591
0.67197 | 1.96428 | 3.23407 | 5.42158 | 8.86434 | 11.532 | 13.6979 | 15.5253 | 19.3755
0.67397 | 1.98016 | 3.25879 | 5.45844 | 8.92681 | 11.609 | 13.7911 | 15.6273 | 19.4947
0.67596 | 1.99988 | 3.28758 | 5.49769 | 8.989 | 11.6883 | 13.8845 | 15.7285 | 19.615
0.67795 | 2.01798 | 3.31496 | 5.53927 | 9.05185 | 11.7663 | 13.9768 | 15.8315 | 19.7343
0.67996 | 2.03743 | 3.34148 | 5.58029 | 9.10998 | 11.8448 | 14.0688 | 15.9367 | 19.8558
0.68197 | 2.05762 | 3.3707 | 5.62349 | 9.17458 | 11.9275 | 14.1653 | 16.0416 | 19.9783
0.68396 | 2.07669 | 3.40008 | 5.66123 | 9.24378 | 12.0115 | 14.2635 | 16.1465 | 20.1019
0.68599 | 2.09961 | 3.43199 | 5.71087 | 9.31441 | 12.1003 | 14.3658 | 16.2586 | 20.2304
0.68797 | 2.11972 | 3.45954 | 5.75315 | 9.37772 | 12.1834 | 14.4625 | 16.3682 | 20.3578
0.68996 | 2.14102 | 3.49156 | 5.79816 | 9.44545 | 12.2672 | 14.5589 | 16.4784 | 20.4868
0.69197 | 2.16267 | 3.52366 | 5.84332 | 9.51304 | 12.3527 | 14.6567 | 16.5878 | 20.6148
0.69399 | 2.18636 | 3.55439 | 5.88744 | 9.58258 | 12.4368 | 14.7582 | 16.7009 | 20.7454
0.69598 | 2.2063 | 3.58689 | 5.93184 | 9.65086 | 12.5245 | 14.8609 | 16.814 | 20.8769
0.69798 | 2.23086 | 3.62073 | 5.98168 | 9.71878 | 12.6116 | 14.9643 | 16.9274 | 21.0083
0.69998 | 2.25432 | 3.65528 | 6.03112 | 9.7911 | 12.7035 | 15.067 | 17.0438 | 21.1415
0.69799 | 1.5557 | 2.76081 | 5.02338 | 8.70069 | 11.5766 | 13.9214 | 15.8849 | 19.9549

## Figure S3b
Specific capacitance of the AC electrode at different scan rates
Scan rate | Specific capacitance
mV s-1 | F g-1
5 | 88.41931
10 | 74.65523
20 | 60.91009
40 | 46.48577
60 | 38.4884
80 | 33.33098
100 | 29.67626
150 | 24.39275

## Figure S3c
Adsorption results for Cs ions on the AC electrode at an applied voltage of 1.6V
Equilibrium concentration | Adsorption capacity at equilibrium concentration
mmol L-1 | mmol g-1
0.000978142 | 0.00512
0.00647 | 0.02408
0.00888 | 0.05122
0.01655 | 0.09992
0.04364 | 0.19406
0.15349 | 0.34214
0.25733 | 0.36899
0.48516 | 0.4414

## Figure 3d
Electrosorption capacity and charge efficiency of the AC electrode at different applied voltages and 0.75 mM of Cs concentration
Voltage | Electrosorption capacity | Charge efficiency
V | mmol g-1
0 | 0.06182
1 | 0.21369 | 0.48219
1.2 | 0.2985 | 0.47168
1.4 | 0.35183 | 0.40582
1.6 | 0.36899 | 0.32654

## Figure S4
Distribution of the desorbed Cs ions from kaolinite and montmorillonite samples at different loading levels following 1 h of the combined process
Desorbed Cs ions distribution
Samples | Electrode surface (%) | Aqueous (%)
5%Cs-Kao | 93.31 | 6.69
100%Cs-Kao | 87.45 | 12.55
5%Cs-MMT | 78.95 | 21.05
100%Cs-MMT | 9.68 | 90.32