## Fig. 8a.
0.5%/min |  | 5%/min |  | 50%/min
true strain_x | true strain_y | true strain_x | true strain_y | true strain_x | true strain_y
0 | 0 | 0 | 0 | 0 | 0
9.3714 | -5.19577 | 4.94033 | -3.32167 | 7.54967 | -5.106
13.35713 | -7.22417 | 9.06267 | -6.30033 | 13.252 | -9.77578
17.19006 | -8.25091 | 13.15067 | -8.60033 | 18.99467 | -13.59822
20.15403 | -7.90839 | 16.11367 | -10.13667 | 24.09567 | -16.63944
25.13853 | -8.16015 | 17.91267 | -11.501 | 26.968 | -18.69889
28.55266 | -6.60652 | 22.03233 | -12.21467 | 28.63967 | -20.34244
33.78384 | -6.12097 | 23.90433 | -13.31878 | 32.18933 | -21.28189
37.53511 | -6.37998 | 26.74833 | -13.65867 | 32.38967 | -22.53911
43.49052 | -7.12484 | 28.19333 | -13.60911 | 36.38767 | -24.01256
46.90063 | -6.71908 | 29.905 | -12.90289 | 39.48833 | -25.74767
50.19828 | -7.19902 | 32.90833 | -12.25944 | 42.144 | -26.72667
53.39065 | -7.492 | 35.238 | -12.19956 | 44.023 | -27.54383
57.49454 | -8.60983 | 38.50267 | -11.74678 | 47.67767 | -28.28339
59.48501 | -8.76496 | 41.11633 | -10.984 | 49.957 | -29.06761
62.39834 | -9.17755 | 43.99933 | -10.10756 | 52.675 | -29.19344
63.82379 | -9.96784 | 47.284 | -9.41767 | 55.793 | -29.74478
67.07287 | -10.63546 | 49.487 | -8.73678 | 58.89467 | -29.74178
70.2197 | -12.46597 | 52.285 | -9.01789 | 61.68067 | -29.79256
71.97441 | -12.88695 | 56.70433 | -9.51622 | 65.25367 | -29.54744
74.12536 | -13.68611 | 58.67267 | -10.49978 | 69.253 | -30.16922
77.47345 | -15.66377 | 62.25067 | -10.47633 | 74.615 | -29.851
79.10638 | -15.90741 | 64.155 | -11.04211 | 78.14 | -29.73478
81.11074 | -16.50287 | 67.70267 | -11.28667 | 82.14933 | -29.11378
83.46412 | -17.42718 | 69.42933 | -12.00889 | 86.35667 | -29.44622
85.38383 | -18.62455 | 72.50167 | -12.92767 | 87.22233 | -29.53656
87.63987 | -20.15296 | 74.727 | -14.305 | 89.15933 | -29.91089
89.84613 | -20.88814 | 76.86967 | -15.46533 | 90.893 | -30.247
91.64821 | -21.94642 | 79.106 | -15.949 | 93.681 | -30.49444
93.7687 | -22.56264 | 81.15633 | -15.90144 | 95.444 | -30.47033
95.84515 | -23.87829 | 83.06733 | -16.62889 | 98.67333 | -30.86889
97.87937 | -25.14588 | 85.62367 | -17.42722 | 99.79667 | -31.53289
98.88117 | -24.59687 | 87.45167 | -18.14978 | 101.656 | -31.77222
100.52884 | -26.24439 | 88.965 | -18.76244 | 103.48133 | -31.56511
102.79091 | -27.72177 | 91.19367 | -19.539 | 105.22533 | -31.649
104.37591 | -28.51595 | 92.472 | -20.87989 | 107.03267 | -32.15822
106.24533 | -29.58822 | 94.35733 | -21.822 | 108.99333 | -32.76544
108.38305 | -30.92236 | 96.208 | -22.86611 | 111.237 | -33.16056
109.88249 | -31.61177 | 98.36833 | -23.66578 | 112.71867 | -34.01044
111.35978 | -32.27242 | 99.55833 | -24.61222 | 114.047 | -35.08833
112.52609 | -33.43863 | 102.14267 | -25.48211 | -- | --
113.96512 | -34.0543 | 103.532 | -26.28378 | -- | --
115.38372 | -33.80569 | 104.82233 | -26.89822 | -- | --
117.05991 | -35.48174 | 106.01667 | -27.31556 | -- | --
118.43558 | -36.01321 | 107.11867 | -28.13922 | -- | --
119.79259 | -35.66024 | 109.05833 | -28.17589 | -- | --
121.39705 | -37.26457 | 110.583 | -28.65944 | -- | --
122.45257 | -37.45398 | 112.158 | -28.97244 | -- | --
123.75649 | -39.62382 | 113.93033 | -29.82956 | -- | --
|  | 115.31033 | -31.22667 | -- | --
|  | 116.95533 | -32.16111 | -- | --
|  | 118.29567 | -32.761 | -- | --
|  | 118.36567 | -32.75133 | -- | --
|  | 118.15533 | -32.49178 | -- | --
|  | 118.784 | -32.86111 | -- | --
|  | 119.479 | -33.12289 | -- | --
|  | 120.51167 | -33.73822 | -- | --
|  | 121.26233 | -34.19211 | -- | --
|  | 122.74533 | -34.36378 | -- | --
|  | 122.61267 | -34.67322 | -- | --
|  | 123.14733 | -34.99611 | -- | --
|  | 123.50333 | -35.68678 | -- | --
|  | 124.36267 | -36.53756 | -- | --
|  | 124.737 | -37.16044 | -- | --
|  | 125.69467 | -37.43267 | -- | --
|  | 126.36467 | -37.43556 | -- | --
|  | 127.13667 | -36.98767 | -- | --
|  | 127.07267 | -36.03444 | -- | --
|  | 127.008 | -36.31989 | -- | --
|  | 126.794 | -36.44467 | -- | --
|  | 127.222 | -37.28811 | -- | --
|  | 127.222 | -37.41356 | -- | --
|  | 127.371 | -38.25189 | -- | --
|  | 127.776 | -38.68256 | -- | --
|  | 127.86067 | -38.49356 | -- | --
|  | 127.90333 | -38.12144 | -- | --
|  | 128.30567 | -38.17811 | -- | --
|  | 128.68433 | -38.12044 | -- | --
|  | 128.93667 | -37.84511 | -- | --
|  | 129.37567 | -37.63589 | -- | --
|  | 129.70967 | -38.16433 | -- | --

## Fig. 8c.
| 0.04% min |  | 0.08 min |  | 0.5% min |  | 1% min
true strain_x | true strain_y | true strain_x | true strain_y | true strain_x | true strain_y | true strain_x | true strain_y
0 | 0 | 0 | 0 | 0 | 0 | 0 | 0
7.97765 | -7.09357 | 8.47982 | -7.02976 | 9.05614 | -7.40149 | 9.81942 | -8.95641
10.91595 | -9.09718 | 12.81563 | -10.31654 | 13.18391 | -10.31654 | 11.70254 | -10.53588
15.95734 | -12.48733 | 15.72466 | -12.75623 | 17.85221 | -14.68309 | 18.89924 | -16.53115
20.19281 | -15.67809 | 21.1309 | -15.89202 | 21.1309 | -17.11575 | 21.97615 | -19.06952
23.52954 | -17.99331 | 24.46983 | -19.12933 | 25.7748 | -20.57549 | 24.14091 | -20.27248
28.01831 | -20.71215 | 28.80752 | -21.98131 | 28.49258 | -22.6607 | 29.43443 | -24.34815
30.36749 | -21.81218 | 32.51136 | -23.97069 | 32.05581 | -25.36172 | 29.27807 | -25.04387
35.2019 | -23.61029 | 36.0829 | -25.68058 | 36.52051 | -28.3343 | 31.44517 | -26.06456
39.2484 | -25.05974 | 40.65481 | -27.29031 | 39.53127 | -30.38859 | 34.90651 | -28.00688
42.04169 | -24.74285 | 43.81635 | -28.2032 | 43.68096 | -32.69129 | 40.51505 | -32.75983
45.95821 | -23.7355 | 47.14313 | -28.07228 | 46.74971 | -34.34926 | 42.17933 | -32.96572
49.34372 | -21.19956 | 50.74225 | -28.3343 | 49.59946 | -35.32926 | 45.69296 | -35.18867
51.74723 | -18.42886 | 53.48198 | -26.96628 | 52.61837 | -36.46114 | 48.18473 | -35.96436
56.02896 | -15.67506 | 57.33765 | -26.6433 | 54.8242 | -36.5323 | 50.61592 | -37.03192
58.86251 | -13.22038 | 60.24973 | -24.22217 | 57.21939 | -37.03192 | 53.60476 | -38.54591
60.82212 | -10.00206 | 64.18925 | -22.9089 | 57.21939 | -37.03192 | 56.14864 | -39.56812
63.52483 | -9.07806 | 66.58836 | -19.60906 | 59.09505 | -37.03192 | 58.97886 | -40.37868
65.50498 | -8.10893 | 70.08244 | -17.23308 | 62.63202 | -36.39002 | 60.47909 | -40.60089
67.66014 | -7.09604 | 73.05534 | -15.66062 | 65.83123 | -36.31895 | 63.30237 | -40.82359
69.7698 | -5.9359 | 74.95625 | -13.20628 | 68.19173 | -34.21004 | 66.04815 | -41.4199
71.83588 | -7.20218 | 77.21004 | -12.42002 | 70.70482 | -33.03445 | 68.08564 | -40.89794
73.3579 | -5.41298 | 78.84382 | -10.31654 | 72.85313 | -31.60107 | 70.60135 | -40.82359
75.74595 | -4.22054 | 79.98123 | -9.11865 | 74.55906 | -29.32304 | 72.6505 | -39.20185
77.5003 | -5.20457 | 81.66343 | -7.24201 | 76.72439 | -27.35524 | 74.45951 | -39.20185
79.2244 | -3.09309 | 82.49404 | -6.5011 | 78.4618 | -25.68058 | 75.84423 | -37.17512
82.21793 | -5.04855 | 83.95385 | -4.51732 | 80.63879 | -24.0335 | 78.27024 | -36.46114
83.95385 | -4.0146 | 85.03489 | -3.28438 | 82.95252 | -23.03324 | 78.74846 | -33.7243
85.66015 | -2.88946 | 86.81106 | -3.53999 | 84.94525 | -21.12325 | 80.63879 | -32.14469
87.07478 | -4.16901 | 88.29639 | -3.23333 | 86.54664 | -20.57549 | 82.40209 | -31.53331
88.20962 | -3.19507 | 88.8154 | -2.47078 | 88.03587 | -19.36891 | 83.49994 | -29.72129
89.75998 | -3.91179 | 90.10126 | -2.62283 | 89.67447 | -18.17671 | 85.21393 | -28.2032
91.20245 | -4.11751 | 91.37079 | -2.06645 | 91.20245 | -17.35055 | 86.28152 | -26.83696
91.95777 | -3.60399 | 92.37494 | -2.06645 | 92.45817 | -16.47288 | 86.28152 | -26.83696
93.03882 | -5.04855 | 92.95607 | -2.72432 | 93.69831 | -15.89202 | 87.94888 | -25.80841
94.43509 | -5.20457 | 93.53385 | -2.16738 | 94.10831 | -14.9696 | 89.07389 | -24.15924
|  |  |  | 95.24741 | -14.9696 | 90.1864 | -23.15772
|  |  |  | 96.05318 | -13.54515 | 90.01605 | -21.12325
|  |  |  | 96.9321 | -13.26268 | 91.20245 | -20.63621
|  |  |  | 97.64551 | -12.75623 | 92.29165 | -19.60906
|  |  |  | 98.74524 | -13.7717 | 93.28664 | -18.35463
[6 empty] | 94.27183 | -17.8218
[6 empty] | 95.5705 | -17.76277
[6 empty] | 96.37369 | -17.46815
[6 empty] | 97.80336 | -16.6478