## Figure S2(a)
Figure S2(a) |  |  | Figure S2(a) |  |  | Figure S2(a)
T= 24 deg c, f= 5 kHz |  |  | T= 24 deg c, f= 5 kHz |  |  | T= 24 deg c, f= 5 kHz
d= 4 mm |  |  | d= 7 mm |  |  | d= 10 mm
Applied voltage (V) | L (mm) | Error bar (mm) | Applied voltage (V) | L (mm) | Error bar (mm) | Applied voltage (V) | L (mm)
4.4 | 0.95 | 0.02 | 4.4 | 1.49 | 0.03 | 4.4 | 1.84
5.2 | 0.9 | 0.01 | 4.8 | 1.42 | 0.03 | 4.8 | 1.82
6 | 0.87 | 0.02 | 5.2 | 1.41 | 0.02 | 5.2 | 1.81
6.4 | 0.86 | 0.005 | 5.6 | 1.39 | 0.02 | 6 | 1.8
6.8 | 0.86 | 0.008 | 6.2 | 1.37 | 0.02 | 6.8 | 1.8
7.2 | 0.85 | 0.01 | 6.6 | 1.35 | 0.03 | 8 | 1.8
8 | 0.85 | 0.01 | 7 | 1.34 | 0.02 | 9 | 1.8
8.8 | 0.85 | 0.01 | 8 | 1.34 | 0.01
10 | 0.85 | 0.008 | 8.6 | 1.33 | 0.01
12 | 0.85 | 0.008 | 9.2 | 1.33 | 0.02

## Figure S2(b)
Figure S2(b)
T= 24 deg c, f= 5 kHz, V= 8 V
Cell gap, d (mm) | L (mm) | Error bar (mm)
4 | 0.85 | 0.01
7 | 1.34 | 0.01
10 | 1.8