## Figure S3(c)
Figure S3(c) |  |  | Figure S3(c)
FNLC-919 |  |  | M5
Applied voltage (V) | L (mm) | Error bar (mm) | Applied voltage (V) | L (mm) | Error bar (mm)
3.6 | 1.27 | 0.01 | 4 | 1.191 | 0.007
4 | 1.24 | 0.006 | 5 | 1.186 | 0.003
4.8 | 1.21 | 0.004 | 7 | 1.185 | 0.003
5.2 | 1.19 | 0.006 | 8 | 1.184 | 0.003
5.6 | 1.178 | 0.006 | 9 | 1.183 | 0.003
6 | 1.16 | 0.007 | 10 | 1.182 | 0.003
6.4 | 1.155 | 0.005 | 11 | 1.178 | 0.005
6.8 | 1.153 | 0.001
7.2 | 1.153 | 0.004
8 | 1.152 | 0.006
9 | 1.152 | 0.007