## Cover
Dataset for the article titled 'The meta-kaolinite content of the calcined clay source impacts the mechanical and durability performance of blended Portland concrete'
The data contained in this workbook has been used to create the following figures in the journal article 'The meta-kaolinite content of the calcined clay source impacts the mechanical and durability performance of blended Portland concrete, Yuvaraj Dhandapania, Kirthika Kala Subramanian, Fragkoulis Kanavaris, Leon Black, Susan A. Bernal* (2025) pulished in Cement and Concrete Research The respective data for each figure is given a separate worksheet.
Figure 1 | Compressive strength of binary and ternary calcined clay concretes as a function of curing time.
Figure 2 | UPV values for the concrete mixes as a function of the curing time.
Figure 3 | Correlation of UPV with compressive strength for different concrete mixes evaluated.
Figure 4 | Correlation between compressive strength and the (a) flexural and (b) splitting tensile strengths of 28 day-cured binary or ternary calcined clay containing concrete mixes.
Figure 5 | Sorptivity curves of the binary (A,B,C) and ternary (D,E,F) concrete mixes as a function of curing time.
Figure 6 | Surface resistivity of (A) binary or (B) ternary concrete mixes as a function of curing time.
Figure 7 | Chloride transport coefficient of binary and ternary concrete mixes.
Figure 8 | Relationship between chloride migration coefficient with (a) porosity, (b) bulk conductivity in concrete mixes.
Figure 9 | Carbonation depth of accelerated carbonated (3 % CO2, 57 % RH) concretes produced (a) without, and (b) with limestone addition, as a function of exposure time. Each data point is an average of about 16 measurements, with the scatter bar indicating one standard deviation.
Figure 10 | Accelerated carbonated rate (mm/d0.5) from accelerated carbonation exposure with CO2 exposure duration of 70 days, 100 days and 140 days.
Figure 11 | Relationship between accelerated and natural carbonation coefficient (from 650 days carbonation depth) for calcined clay concrete with and without limestone addition.
Figure 12 | (A) Sorptivity coefficient of 100-day naturally or accelerated carbonated concrete specimens (with the sorptivity coefficients of 28-day cured specimens marked with red points on the bar chart for reference) and (B) Carbonation depth measured on specimens before sorptivity testing.

## Figure 1
Compressive strength (Mpa)
Age (days) | OPC |  | CC30-K20 |  | CC30-K50 |  | CC30-K70 |  | CCL45-K20 |  | CCL45-K50 |  | CCL45-K70
| Avg | SD | Avg | SD | Avg | SD | Avg | SD | Avg | SD | Avg | SD | Avg | SD
3 | 43.8 | 1.32 | 22.44 | 0.26 | 22.75 | 0.25 | 29.43 | 1.58 | 22.27 | 0.42 | 21.13 | 0.75 | 20.74 | 0.07
7 | 47.8 | 0.92 | 33.98 | 1.07 | 32.01 | 1.36 | 37.33 | 1.55 | 29.7 | 1.04 | 29.61 | 1.04 | 30.18 | 0.61
28 | 53.46 | 0.3 | 45.55 | 0.43 | 49.72 | 0.5 | 52.06 | 1.31 | 40.96 | 0.54 | 41.44 | 0.29 | 45.13 | 0.87
90 | 57.94 | 1.14 | 52.59 | 0.97 | 54.38 | 0.82 | 57.28067 | 0.54947 | 44.83 | 0.61294 | 44.92 | 0.93 | 51.77933 | 0.81667
180 | 60.49533 | 0.92121 | 53.305 | 0.56187 | 57.054 | 0.77519 | 63.78 | 0.62 | 47.00133 | 0.17824 | 48.38933 | 0.78998 | 55.82 | 0.41

## Figure 2
UPV (km/s)
| CEM I |  | CC30-K20 |  | CC30-K50 |  | CC30-K70 |  | CCL45-K20 |  | CCL45-K50 |  | CCL45-K70
| Avg | SD | Avg | SD | Avg | SD | Avg | SD | Avg | SD | Avg | SD | Avg | SD
Age ( days)
3 | 4.5 | 0.05 | 3.96 | 0.09 | 4.057 | 0.05798 | 4.31 | 0.05 | 4.17 | 0.3 | 3.94 | 0.14 | 4.27267 | 0.04576
7 | 4.6 | 0.03 | 4.75 | 0.13 | 4.72 | 0.06 | 4.67 | 0.04 | 4.48 | 0.11 | 4.26 | 0.06 | 4.58267 | 0.02053
28 | 4.97 | 0.06 | 4.89 | 0.08 | 4.87 | 0.08 | 4.79667 | 0.24846 | 4.71 | 0.02 | 4.7 | 0.07 | 4.775 | 0.01732
90 | 5.05733 | 0.08618 | 4.89667 | 0.01041 | 5.03167 | 0.08083 | 4.99867 | 0.1006 | 4.78833 | 0.03884 | 4.86167 | 0.05132 | 4.88 | 0.03606
180 | 4.99 | 0.09 | 4.91 | 0.01 | 4.94 | 0.04 | 5.02 | 0.1201 | 4.9 | 0.03 | 4.94 | 0.06 | 4.95 | 0.07

## Figure 3
CEM I |  |  |  | CC30-K20 |  |  |  | CC30-K50 |  |  |  | CC30-K70 |  |  |  | CCL45-K20 |  |  |  | CCL45-K50 |  |  |  | CCL45-K70
UPV |  | Strength |  | UPV |  | Strength |  | UPV |  | Strength |  | UPV |  | Strength |  | UPV |  | Strength |  | UPV |  | Strength |  | UPV |  | Strength
Avg | SD | Avg | SD | Avg | SD | Avg | SD | Avg | SD | Avg | SD | Avg | SD | Avg | SD | Avg | SD | Avg | SD | Avg | SD | Avg | SD | Avg | SD | Avg | SD
4.5 | 0.05 | 43.8 | 1.32 | 3.96 | 0.09 | 22.44 | 0.26 | 4.057 | 0.05798 | 22.75 | 0.25 | 4.31 | 0.05 | 29.43 | 1.58 | 4.17 | 0.3 | 22.27 | 0.42 | 3.94 | 0.14 | 21.13 | 0.75 | 4.27267 | 0.04576 | 20.74 | 0.07
4.6 | 0.03 | 47.8 | 0.92 | 4.75 | 0.13 | 33.98 | 1.07 | 4.72 | 0.06 | 32.01 | 1.36 | 4.67 | 0.04 | 37.33 | 1.55 | 4.48 | 0.11 | 29.7 | 1.04 | 4.26 | 0.06 | 29.61 | 1.04 | 4.58267 | 0.02053 | 30.18 | 0.61
4.97 | 0.06 | 53.46 | 0.3 | 4.89 | 0.08 | 45.55 | 0.43 | 4.87 | 0.08 | 49.72 | 0.5 | 4.79667 | 0.24846 | 52.06 | 1.31 | 4.71 | 0.02 | 40.96 | 0.54 | 4.7 | 0.07 | 41.44 | 0.29 | 4.775 | 0.01732 | 45.13 | 0.87
5.05733 | 0.08618 | 57.94 | 1.14 | 4.89667 | 0.01041 | 52.59 | 0.97 | 5.03167 | 0.08083 | 54.38 | 0.82 | 4.99867 | 0.1006 | 57.28067 | 0.54947 | 4.78833 | 0.03884 | 44.83 | 0.61294 | 4.86167 | 0.05132 | 44.92 | 0.93 | 4.88 | 0.03606 | 51.77933 | 0.81667
4.99 | 0.09 | 60.49533 | 0.92121 | 4.91 | 0.01 | 53.305 | 0.56187 | 4.94 | 0.04 | 57.054 | 0.77519 | 5.02 | 0.1201 | 63.78 | 0.62 | 4.9 | 0.03 | 47.00133 | 0.17824 | 4.94 | 0.06 | 48.38933 | 0.78998 | 4.95 | 0.07 | 55.82 | 0.41

## Figure 4
A
CEM I |  |  |  | CC30-K20 |  |  |  | CC30-K50 |  |  |  | CC30-K70 |  |  |  | CCL45-K20 |  |  |  | CCL45-K50 |  |  |  | CCL45-K70
Compresssive strength |  | Flexural strength |  | Compresssive strength |  | Flexural strength |  | Compresssive strength |  | Flexural strength |  | Compresssive strength |  | Flexural strength |  | Compresssive strength |  | Flexural strength |  | Compresssive strength |  | Flexural strength |  | Compresssive strength |  | Flexural strength
Avg | SD | Avg | SD | Avg | SD | Avg | SD | Avg | SD | Avg | SD | Avg | SD | Avg | SD | Avg | SD | Avg | SD | Avg | SD | Avg | SD | Avg | SD | Avg | SD
53.46233 | 0.29689 | 6.00033 | 0.15305 | 45.54867 | 0.42864 | 5.10133 | 0.26448 | 49.71767 | 0.50486 | 5.482 | 0.09899 | 52.06 | 1.31 | 6.3 | 0.27 | 40.95733 | 0.54286 | 4.69233 | 0.1079 | 41.43867 | 0.29337 | 5.21867 | 0.56156 | 45.13 | 0.87 | 5.62 | 0.17
B
CEM I |  |  |  | CC30-K20 |  |  |  | CC30-K50 |  |  |  | CC30-K70 |  |  |  | CCL45-K20 |  |  |  | CCL45-K50 |  |  |  | CCL45-K70
Compresssive strength |  | S. Tensile strength |  | Compresssive strength |  | S. Tensile strength |  | Compresssive strength |  | S. Tensile strength |  | Compresssive strength |  | S. Tensile strength |  | Compresssive strength |  | S. Tensile strength |  | Compresssive strength |  | S. Tensile strength |  | Compresssive strength |  | S. Tensile strength
Avg | SD | Avg | SD | Avg | SD | Avg | SD | Avg | SD | Avg | SD | Avg | SD | Avg | SD | Avg | SD | Avg | SD | Avg | SD | Avg | SD | Avg | SD | Avg | SD
53.46233 | 0.29689 | 3.812 | 0.21518 | 45.54867 | 0.42864 | 3.26333 | 0.04486 | 49.71767 | 0.50486 | 3.487 | 0.15777 | 52.06 | 1.31 | 3.84 | 0.12 | 40.95733 | 0.54286 | 3.24067 | 0.01206 | 41.43867 | 0.29337 | 3.49667 | 0.02902 | 45.13 | 0.87 | 3.41 | 0.04

## Figure 5
| Water abosrded (kg/m^3) | [20 empty] | Water abosrded (kg/m^3) | [20 empty] | Water abosrded (kg/m^3)
| CEM I |  |  | CC30-K20 |  |  | CC30-K50 |  |  | CC30-K70 |  |  | CCL45-K20 |  |  | CCL45-K50 |  |  | CCL45-K70 |  |  | CEM I |  |  | CC30-K20 |  |  | CC30-K50 |  |  | CC30-K70 |  |  | CCL45-K20 |  |  | CCL45-K50 |  |  | CCL45-K70 |  |  | CEM I |  |  | CC30-K20 |  |  | CC30-K50 |  |  | CC30-K70 |  |  | CCL45-K20 |  |  | CCL45-K50 |  |  | CCL45-K70
Time (s^0.5) | Avg | S.D. | Time (s^0.5) | Avg | S.D. | Time (s^0.5) | Avg | S.D. | Time (s^0.5) | Avg | S.D. | Time (s^0.5) | Avg | S.D. | Time (s^0.5) | Avg | S.D. | Time (s^0.5) | Avg | S.D. | Time (s^0.5) | Avg | S.D. | Time (s^0.5) | Avg | S.D. | Time (s^0.5) | Avg | S.D. | Time (s^0.5) | Avg | S.D. | Time (s^0.5) | Avg | S.D. | Time (s^0.5) | Avg | S.D. | Time (s^0.5) | Avg | S.D. | Time (s^0.5) | Avg | S.D. | Time (s^0.5) | Avg | S.D. | Time (s^0.5) | Avg | S.D. | Time (s^0.5) | Avg | S.D. | Time (s^0.5) | Avg | S.D. | Time (s^0.5) | Avg | S.D. | Time (s^0.5) | Avg | S.D.
0 | 0 | 0 | 0 | 0 | 0 | 0 | 0 | 0 | 0 | 0 | 0 | 0 | 0 | 0 | 0 | 0 | 0 | 0 | 0 | 0 | 0 | 0 | 0 | 0 | 0 | 0 | 0 | 0 | 0 | 0 | 0 | 0 | 0 | 0 | 0 | 0 | 0 | 0 | 0 | 0 | 0 | 0 | 0 | 0 | 0 | 0 | 0 | 0 | 0 | 0 | 0 | 0 | 0 | 0 | 0 | 0 | 0 | 0 | 0 | 0 | 0 | 0
7.74597 | 0.32928 | 0.17007 | 7.74597 | 0.31339 | 0.01181 | 7.74597 | 0.42991 | 0.05189 | 7.74597 | 0.19089 | 0.01593 | 7.74597 | 0.35781 | 0.02695 | 7.74597 | 0.35273 | 0.05075 | 7.74597 | 0.13612 | 0.0257 | 7.74597 | 0.32928 | 0.17007 | 7.74597 | 0.15065 | 0.01743 | 7.74597 | 0.17673 | 0.02826 | 7.74597 | 0.13454 | 0.03662 | 7.74597 | 0.22874 | 0.01133 | 7.74597 | 0.18916 | 0.02673 | 7.74597 | 0.15249 | 0.00695 | 7.74597 | 0.24351 | 0.01678 | 7.74597 | 0.17502 | 0.01817 | 7.74597 | 0.19966 | 0.03094 | 7.74597 | 0.13775 | 0.01844 | 7.74597 | 0.18929 | 0.03777 | 7.74597 | 0.17263 | 0.08587 | 7.74597 | 0.05428 | 0.02103
10.95445 | 0.37087 | 0.16504 | 10.95445 | 0.39509 | 0.04977 | 10.95445 | 0.4681 | 0.05291 | 10.95445 | 0.23768 | 0.01858 | 10.95445 | 0.39015 | 0.04202 | 10.95445 | 0.40327 | 0.04018 | 10.95445 | 0.16455 | 0.04882 | 10.95445 | 0.37087 | 0.16504 | 10.95445 | 0.20799 | 0.0241 | 10.95445 | 0.32563 | 0.02275 | 10.95445 | 0.18086 | 0.03413 | 10.95445 | 0.26778 | 0.02399 | 10.95445 | 0.31989 | 0.04704 | 10.95445 | 0.18856 | 0.01974 | 10.95445 | 0.27663 | 0.01462 | 10.95445 | 0.213 | 0.02936 | 10.95445 | 0.25658 | 0.02339 | 10.95445 | 0.20309 | 0.02664 | 10.95445 | 0.22961 | 0.0256 | 10.95445 | 0.2265 | 0.08529 | 10.95445 | 0.16026 | 0.03708
17.32051 | 0.47717 | 0.16568 | 17.32051 | 0.52669 | 0.01039 | 17.32051 | 0.51655 | 0.05847 | 17.32051 | 0.38607 | 0.01574 | 17.32051 | 0.54784 | 0.08854 | 17.32051 | 0.50906 | 0.04442 | 17.32051 | 0.28815 | 0.00935 | 17.32051 | 0.47717 | 0.16568 | 17.32051 | 0.37364 | 0.02658 | 17.32051 | 0.51952 | 0.0182 | 17.32051 | 0.28705 | 0.04245 | 17.32051 | 0.4185 | 0.01825 | 17.32051 | 0.48492 | 0.10219 | 17.32051 | 0.28043 | 0.00416 | 17.32051 | 0.3788 | 0.01798 | 17.32051 | 0.33715 | 0.02558 | 17.32051 | 0.35038 | 0.02008 | 17.32051 | 0.25224 | 0.01328 | 17.32051 | 0.37061 | 0.04145 | 17.32051 | 0.34824 | 0.09272 | 17.32051 | 0.25016 | 0.04761
24.4949 | 0.63242 | 0.18358 | 24.4949 | 0.56843 | 0.00666 | 24.4949 | 0.61613 | 0.06273 | 24.4949 | 0.44142 | 0.04492 | 24.4949 | 0.69349 | 0.06068 | 24.4949 | 0.59614 | 0.04871 | 24.4949 | 0.37653 | 0.04849 | 24.4949 | 0.63242 | 0.18358 | 24.4949 | 0.47736 | 0.02991 | 24.4949 | 0.70157 | 0.01895 | 24.4949 | 0.36351 | 0.051 | 24.4949 | 0.55149 | 0.02877 | 24.4949 | 0.55818 | 0.10232 | 24.4949 | 0.36813 | 0.00223 | 24.4949 | 0.50112 | 0.00809 | 24.4949 | 0.45781 | 0.03476 | 24.4949 | 0.47177 | 0.01515 | 24.4949 | 0.34765 | 0.0336 | 24.4949 | 0.49346 | 0.04992 | 24.4949 | 0.4738 | 0.10386 | 24.4949 | 0.34472 | 0.04322
34.64102 | 0.82479 | 0.20299 | 34.64102 | 0.70929 | 0.00177 | 34.64102 | 0.68515 | 0.075 | 34.64102 | 0.58288 | 0.02152 | 34.64102 | 0.83952 | 0.02663 | 34.64102 | 0.70451 | 0.06299 | 34.64102 | 0.61689 | 0.09164 | 34.64102 | 0.82479 | 0.20299 | 34.64102 | 0.63269 | 0.04071 | 34.64102 | 0.94862 | 0.03419 | 34.64102 | 0.48541 | 0.06856 | 34.64102 | 0.74379 | 0.03735 | 34.64102 | 0.74856 | 0.13271 | 34.64102 | 0.48929 | 0.01059 | 34.64102 | 0.69961 | 0.03727 | 34.64102 | 0.63022 | 0.04467 | 34.64102 | 0.63766 | 0.01943 | 34.64102 | 0.43965 | 0.02835 | 34.64102 | 0.6807 | 0.05939 | 34.64102 | 0.64049 | 0.12322 | 34.64102 | 0.46346 | 0.04383
42.42641 | 1.02271 | 0.19088 | 42.42641 | 0.88296 | 0.01558 | 42.42641 | 0.79194 | 0.09053 | 42.42641 | 0.75639 | 0.01681 | 42.42641 | 1.10394 | 0.07365 | 42.42641 | 0.8995 | 0.08159 | 42.42641 | 0.80164 | 0.16869 | 42.42641 | 1.02271 | 0.19088 | 42.42641 | 0.7499 | 0.04227 | 42.42641 | 1.12992 | 0.04635 | 42.42641 | 0.58394 | 0.0798 | 42.42641 | 0.90265 | 0.03525 | 42.42641 | 0.8942 | 0.15921 | 42.42641 | 0.56218 | 0.01371 | 42.42641 | 0.84593 | 0.07282 | 42.42641 | 0.69253 | 0.02576 | 42.42641 | 0.76414 | 0.01514 | 42.42641 | 0.5202 | 0.03853 | 42.42641 | 0.81587 | 0.06637 | 42.42641 | 0.7529 | 0.13238 | 42.42641 | 0.54914 | 0.03136
60 | 1.41138 | 0.24682 | 60 | 1.10923 | 0.03585 | 60 | 1.08622 | 0.12369 | 60 | 1.01491 | 0.01881 | 60 | 1.48641 | 0.08263 | 60 | 1.21429 | 0.10349 | 60 | 0.98795 | 0.23123 | 60 | 1.41138 | 0.24682 | 60 | 1.01026 | 0.05119 | 60 | 1.5679 | 0.06509 | 60 | 0.78781 | 0.10151 | 60 | 1.22839 | 0.04699 | 60 | 1.23536 | 0.20889 | 60 | 0.72103 | 0.00952 | 60 | 1.24754 | 0.06418 | 60 | 1.00367 | 0.08391 | 60 | 1.05525 | 0.01789 | 60 | 0.6936 | 0.04578 | 60 | 1.11459 | 0.0686 | 60 | 1.02775 | 0.16544 | 60 | 0.71962 | 0.02568
84.85281 | 1.99814 | 0.30125 | 84.85281 | 1.7049 | 0.05409 | 84.85281 | 1.48127 | 0.17452 | 84.85281 | 1.37038 | 0.027 | 84.85281 | 2.03181 | 0.08564 | 84.85281 | 1.72536 | 0.11806 | 84.85281 | 1.25961 | 0.24734 | 84.85281 | 1.99814 | 0.30125 | 84.85281 | 1.42192 | 0.0865 | 84.85281 | 2.15231 | 0.10364 | 84.85281 | 1.00444 | 0.19632 | 84.85281 | 1.64778 | 0.05 | 84.85281 | 1.67312 | 0.26906 | 84.85281 | 0.94217 | 0.01218 | 84.85281 | 1.65803 | 0.12483 | 84.85281 | 1.40542 | 0.11076 | 84.85281 | 1.49831 | 0.01496 | 84.85281 | 0.90641 | 0.07491 | 84.85281 | 1.51337 | 0.08955 | 84.85281 | 1.49773 | 0.20451 | 84.85281 | 0.90026 | 0.02228
103.92305 | 2.53019 | 0.29087 | 103.92305 | 2.00054 | 0.06408 | 103.92305 | 1.80342 | 0.20875 | 103.92305 | 1.63181 | 0.02874 | 103.92305 | 2.45166 | 0.09119 | 103.92305 | 2.0049 | 0.12181 | 103.92305 | 1.50561 | 0.34654 | 103.92305 | 2.53019 | 0.29087 | 103.92305 | 1.71352 | 0.08849 | 103.92305 | 2.50363 | 0.09037 | 103.92305 | 1.27116 | 0.15816 | 103.92305 | 2.0511 | 0.04507 | 103.92305 | 2.04391 | 0.22979 | 103.92305 | 1.13489 | 0.0124 | 103.92305 | 2.04114 | 0.15407 | 103.92305 | 1.68087 | 0.12499 | 103.92305 | 1.73461 | 0.04336 | 103.92305 | 1.11925 | 0.08684 | 103.92305 | 1.82521 | 0.10665 | 103.92305 | 1.76753 | 0.20145 | 103.92305 | 1.11611 | 0.01924
293.93877 | 5.71947 | 0.12477 | 293.93877 | 5.27934 | 0.22048 | 293.93877 | 4.79192 | 0.37843 | 293.93877 | 4.05315 | 0.13076 | 293.93877 | 6.35532 | 0.08123 | 293.93877 | 5.09995 | 0.27065 | 293.93877 | 3.2654 | 0.40758 | 293.93877 | 5.71947 | 0.12477 | 293.93877 | 4.63172 | 0.36576 | 293.93877 | 6.94434 | 0.44746 | 293.93877 | 3.3817 | 0.23356 | 293.93877 | 5.47516 | 0.18184 | 293.93877 | 5.87866 | 0.80075 | 293.93877 | 2.91317 | 0.06131 | 293.93877 | 5.34851 | 0.33171 | 293.93877 | 3.35814 | 0.81659 | 293.93877 | 5.21581 | 0.34149 | 293.93877 | 2.79227 | 0.37263 | 293.93877 | 3.89353 | 0.35633 | 293.93877 | 4.29281 | 0.42055 | 293.93877 | 2.78529 | 0.14364
415.69219 | 6.06967 | 0.1733 | 415.69219 | 5.47954 | 0.23965 | 415.69219 | 5.0023 | 0.32824 | 415.69219 | 4.31692 | 0.32413 | 415.69219 | 6.63454 | 0.02078 | 415.69219 | 5.24439 | 0.25902 | 415.69219 | 3.49269 | 0.33746 | 415.69219 | 6.06967 | 0.1733 | 415.69219 | 4.95293 | 0.24808 | 415.69219 | 7.2212 | 0.41779 | 415.69219 | 4.62708 | 0.30479 | 415.69219 | 6.96097 | 0.22012 | 415.69219 | 6.86766 | 0.78462 | 415.69219 | 3.90994 | 0.05906 | 415.69219 | 5.72388 | 0.3473 | 415.69219 | 4.61785 | 1.49547 | 415.69219 | 6.56132 | 0.42758 | 415.69219 | 3.01013 | 0.36927 | 415.69219 | 5.13648 | 0.42759 | 415.69219 | 5.95508 | 0.12844 | 415.69219 | 3.05026 | 0.17226
777.68888 | 6.2627 | 0.17943 | 777.68888 | 6.77712 | 0.13596 | 777.68888 | 7.07742 | 0.44262 | 777.68888 | 6.42778 | 0.06478 | 777.68888 | 7.36737 | 0.1394 | 777.68888 | 7.44742 | 0.24934 | 777.68888 | 5.46557 | 0.30849 | 777.68888 | 6.2627 | 0.17943 | 777.68888 | 6.70232 | 0.23961 | 777.68888 | 7.53696 | 0.31145 | 777.68888 | 6.38422 | 0.06419 | 777.68888 | 7.41311 | 0.25225 | 777.68888 | 7.8722 | 0.57303 | 777.68888 | 5.67646 | 0.09959 | 777.68888 | 6.20596 | 0.22972 | 777.68888 | 5.3554 | 1.48861 | 777.68888 | 6.92699 | 0.29035 | 777.68888 | 4.10805 | 0.38531 | 777.68888 | 6.4599 | 0.27521 | 777.68888 | 6.62295 | 0.26746 | 777.68888 | 4.06024 | 0.41958
831.38439 | 6.33051 | 0.24401 | 831.38439 | 6.78302 | 0.1358 | 831.38439 | 7.07414 | 0.44112 | 831.38439 | 6.4949 | 0.13594 | 831.38439 | 7.39408 | 0.14654 | 831.38439 | 7.41459 | 0.23371 | 831.38439 | 5.65181 | 0.29838 | 831.38439 | 6.33051 | 0.24401 | 831.38439 | 6.79946 | 0.21867 | 831.38439 | 7.56158 | 0.31816 | 831.38439 | 6.45638 | 0.0563 | 831.38439 | 7.47445 | 0.24463 | 831.38439 | 7.92637 | 0.55847 | 831.38439 | 5.79378 | 0.13379 | 831.38439 | 6.31208 | 0.19762 | 831.38439 | 5.52076 | 1.51814 | 831.38439 | 7.04283 | 0.22945 | 831.38439 | 4.73908 | 0.64692 | 831.38439 | 6.53102 | 0.26303 | 831.38439 | 6.89536 | 0.15762 | 831.38439 | 4.27152 | 0.50981
881.81631 | 6.39083 | 0.27865 | 881.81631 | 6.80989 | 0.1448 | 881.81631 | 7.08914 | 0.43941 | 881.81631 | 6.51953 | 0.16319 | 881.81631 | 7.42302 | 0.12551 | 881.81631 | 7.36616 | 0.23288 | 881.81631 | 5.89247 | 0.33844 | 881.81631 | 6.39083 | 0.27865 | 881.81631 | 6.45969 | 0.73539 | 881.81631 | 7.54328 | 0.32884 | 881.81631 | 6.46659 | 0.04824 | 881.81631 | 7.46572 | 0.30991 | 881.81631 | 7.86534 | 0.61295 | 881.81631 | 5.85357 | 0.12508 | 881.81631 | 6.32098 | 0.19163 | 881.81631 | 5.56556 | 1.4344 | 881.81631 | 7.07355 | 0.24771 | 881.81631 | 4.83193 | 0.63688 | 881.81631 | 6.55081 | 0.29565 | 881.81631 | 6.9187 | 0.1891 | 881.81631 | 4.32069 | 0.49857
1099.81817 | 6.45855 | 0.25241 | 1099.81817 | 6.88726 | 0.12529 | 1099.81817 | 7.16164 | 0.43704 | 1099.81817 |  |  | 1099.81817 |  |  | 1099.81817 | 7.3122 | 0.2277 | 1099.81817 | 5.90439 | 0.33508 | 1099.81817 | 6.45855 | 0.25241 | 1099.81817 | 6.38722 | 0.69632 | 1099.81817 | 7.54541 | 0.32387 | 1099.81817 | 6.48781 | 0.0404 | 1099.81817 | 7.42459 | 0.31604 | 1099.81817 | 7.82253 | 0.58051 | 1099.81817 | 5.87733 | 0.12028 | 1099.81817 | 6.08765 | 0.29702 | 1099.81817 | 5.53764 | 1.36639 | 1099.81817 | 7.0497 | 0.23803 | 1099.81817 | 5.01962 | 0.5476 | 1099.81817 | 6.39345 | 0.29524 | 1099.81817 | 6.86142 | 0.21435 | 1099.81817 | 4.89571 | 0.28706
1138.41996 | 6.40399 | 0.25519 | 1138.41996 | 6.79265 | 0.10443 | 1138.41996 | 7.06133 | 0.44304 | 1138.41996 | 6.56586 | 0.16127 | 1138.41996 | 7.47464 | 0.16198 | 1138.41996 | 7.25232 | 0.25329 |  |  |  | 1138.41996 | 6.40399 | 0.25519 | 1138.41996 | 6.36497 | 0.72037 | 1138.41996 | 7.52537 | 0.33804 | 1138.41996 | 6.45982 | 0.05746 | 1138.41996 | 7.39658 | 0.29299 | 1138.41996 | 7.81828 | 0.58558 | 1138.41996 | 5.85612 | 0.11812 | 1138.41996 | 5.96087 | 0.2556 | 1138.41996 | 5.45023 | 1.34721 | 1138.41996 | 7.0225 | 0.22871 | 1138.41996 | 4.98406 | 0.56978 | 1138.41996 | 6.32226 | 0.26677 | 1138.41996 | 6.81689 | 0.22494 | 1138.41996 | 4.84948 | 0.3091

## Figure 6
Surface resistivity (kohm-cm)
| CEM I |  | CC30-K20 |  | CC30-K50 |  | CC30-K70 |  | CCL45-K20 |  | CCL45-K50 |  | CCL45-K70
Time (days | Avg | S.D. | Avg | S.D. | Avg | S.D. | Avg | S.D. | Avg | S.D. | Avg | S.D. | Avg | S.D.
3 | 19.5 | 1.5 | 8.5 | 2.3 | 8.9 | 1.1 | 6 | 0.7 | 6.6 | 0.7 | 11 | 1.7 | 6.6 | 0.5
7 | 38.5 | 2.9 | 10.2 | 1.6 | 23.5 | 1.9 | 34.2 | 2.4 | 21.5 | 1.9 | 17.6 | 0.5 | 19.7 | 0.9
28 | 56.3 | 7.3 | 35.9 | 2 | 58.7 | 4 | 67.2 | 1.6 | 38.2 | 2.6 | 61.9 | 3.3 | 69.6 | 5.6
90 | 80.57 | 5 | 72.68 | 3.68 | 86.58 | 4.61 | 112.31 | 5.48 | 67.96 | 3.41 | 88.26 | 3.86 | 113.395 | 6.85
180 | 109.154 | 3.03 | 126.14 | 0.56 | 128.61 | 1.85 | 146.37 | 0.71 | 123.39 | 1.32 | 137.42 | 0.98 | 150.78 | 0.68

## Figure 7
Non steady state diffusion coefficient (x10-12 m2/s)
| 28 days |  | 90 days |  | 180 days
| Avg | S.D. | Avg | S.D. | Avg | S.D.
CEM I | 9.16423 | 1.33237 | 7.16 | 0.43 | 7.46 | 0.43
CC30-K20 | 4.68815 | 1.0046 | 3.16 | 0.4 | 2.79 | 0.19
CC30-K50 | 4.2362 | 0.55531 | 3 | 0.33 | 1.99 | 0.04
CC30-K70 | 0.87674 | 0.1042 | 0.69 | 0.1 | 0.62 | 0.04
CCL45-K20 | 4.99563 | 0.36081 | 3.23 | 0.3 | 2.42 | 0.47
CCL45-K50 | 3.02386 | 0.12091 | 1.72 | 0.17 | 0.6 | 0.06
CCL45-K70 | 0.76504 | 0.23966 | 0.43 | 0.05 | 0.38 | 0.03

## Figure 8
|  |  | CEM I |  |  |  | CC30-K20 |  |  |  | CC30-K50 |  |  |  | CC30-K70 |  |  |  | CCL45-K20 |  |  |  | CCL45-K50 |  |  |  | CCL45-K70
| Porosity (%) |  | Chloride migration coefficient (m2/s) |  | Porosity (%) |  | Chloride migration coefficient (m2/s) |  | Porosity (%) |  | Chloride migration coefficient (m2/s) |  | Porosity (%) |  | Chloride migration coefficient (m2/s) |  | Porosity (%) |  | Chloride migration coefficient (m2/s) |  | Porosity (%) |  | Chloride migration coefficient (m2/s) |  | Porosity (%) |  | Chloride migration coefficient (m2/s)
| Avg | SD | Avg | SD | Avg | SD | Avg | SD | Avg | SD | Avg | SD | Avg | SD | Avg | SD | Avg | SD | Avg | SD | Avg | SD | Avg | SD | Avg | SD | Avg | SD
| 5.09079 | 0.452 | 9.16423 | 1.33237 | 4.856 | 0.3302 | 4.68815 | 1.0046 | 4.761 | 0.752 | 4.2362 | 0.55531 | 4.606 | 0.24 | 0.87674 | 0.1042 | 5.15 | 0.49 | 4.99563 | 0.36081 | 4.74303 | 0.3495 | 3.02386 | 0.12091 | 4.458 | 0.201 | 0.76504 | 0.23966
| 4.275 | 0.146 | 7.16 | 0.43 | 4.37637 | 0.35072 | 3.16 | 0.4 | 4.0465 | 0.832 | 3 | 0.33 | 3.86212 | 0.24993 | 0.69 | 0.1 | 4.588 | 0.54 | 3.23 | 0.3 | 4.06895 | 0.19863 | 1.72 | 0.17 | 3.84546 | 0.38338 | 0.43 | 0.05
| 3.93 | 0.18 | 7.46 | 0.43 | 3.28 | 0.05 | 2.79 | 0.19 | 3.23 | 0.11 | 1.99 | 0.04 | 2.45 | 0.195 | 0.62 | 0.04 | 3.18 | 0.26 | 2.42 | 0.47 | 3.08 | 0.17 | 0.6 | 0.06 | 2.34 | 0.1 | 0.38 | 0.03
B
|  |  | CEM I |  |  |  | CC30-K20 |  |  |  | CC30-K50 |  |  |  | CC30-K70 |  |  |  | CCL45-K20 |  |  |  | CCL45-K50 |  |  |  | CCL45-K70
| Bulk conductivity (mS/m) |  | Chloride migration coefficient (m2/s) |  | Bulk conductivity (mS/m) |  | Chloride migration coefficient (m2/s) |  | Bulk conductivity (mS/m) |  | Chloride migration coefficient (m2/s) |  | Bulk conductivity (mS/m) |  | Chloride migration coefficient (m2/s) |  | Bulk conductivity (mS/m) |  | Chloride migration coefficient (m2/s) |  | Bulk conductivity (mS/m) |  | Bulk conductivity (mS/m) |  | Chloride migration coefficient (m2/s) |  | Bulk conductivity (mS/m)
| Avg | SD | Avg | SD | Avg | SD | Avg | SD | Avg | SD | Avg | SD | Avg | SD | Avg | SD | Avg | SD | Avg | SD | Avg | SD | Avg | SD | Avg | SD | Avg | SD
| 15.11033 | 1.16175 | 9.16423 | 1.33237 | 2.636 | 0.85933 | 4.68815 | 1.0046 | 3.13667 | 0.59575 | 4.2362 | 0.55531 | 1.292 | 0.13175 | 0.87674 | 0.1042 | 4.53267 | 0.52511 | 4.99563 | 0.36081 | 3.174 | 0.33973 | 3.02386 | 0.12091 | 0.683 | 0.05794 | 0.76504 | 0.23966
| 10.67 | 0.58 | 7.16 | 0.43 | 3.26 | 0.15 | 3.16 | 0.4 | 3.1 | 0.01 | 3 | 0.33 | 1.1 | 0.03 | 0.69 | 0.1 | 3.98 | 0.28 | 3.23 | 0.3 | 2.31 | 0.07 | 1.72 | 0.17 | 0.52 | 0.02 | 0.43 | 0.05
| 9.84 | 0.38 | 7.46 | 0.43 | 2.66 | 0.13 | 2.79 | 0.19 | 2.83 | 0.07 | 1.99 | 0.04 | 0.89 | 0.02 | 0.62 | 0.04 | 2.62 | 0.08 | 2.42 | 0.47 | 1.7 | 0.1 | 0.6 | 0.06 | 0.34 | 0.02 | 0.38 | 0.03

## Figure 9
Carbonation depth (mm)
| Time (d0.5) | CEM I |  | CC30-K20 |  | CC30-K50 |  | CC30-K70 |  | CCL45-K20 |  | CCL45-K50 |  | CCL45-K70
Time (days) | sqrt(A) | Avg | S.D | Avg | S.D | Avg | S.D | Avg | S.D | Avg | S.D | Avg | S.D | Avg | S.D
0 | 0 | 0 | 0 | 0 | 0 | 0 | 0 | 0 | 0 | 0 | 0 | 0 | 0 | 0 | 0
14 | 3.74166 | 7.85438 | 2.59353 | 4.7725 | 1.62934 | 6.58938 | 1.39355 | 5.16375 | 1.36394 | 9.37313 | 2.07491 | 10.295 | 1.48963 | 2.92 | 1.49
28 | 5.2915 | 6.25 | 2.04721 | 8.29313 | 1.58761 | 9.93125 | 1.93372 | 5.19375 | 1.27698 | 11.73725 | 1.70518 | 13.35125 | 1.48567 | 9.93188 | 2.07287
70 | 8.3666 | 7.77063 | 3.319 | 10.13375 | 2.55412 | 12.77938 | 2.46934 | 8.72375 | 1.91308 | 17.23 | 2.20451 | 20.075 | 2.85568 | 14.21688 | 2.33877
100 | 10 | 8.55788 | 3.30364 | 16.08875 | 2.27785 | 15.99688 | 2.43873 | 12.11313 | 1.53508 | 20.37563 | 1.8066 | 24.6675 | 1.52156 | 16.27813 | 2.61801
140 | 11.83216 | 9.44438 | 1.88978 | 19.38125 | 2.80389 | 20.58375 | 2.64481 | 13.5075 | 2.64341 | 24.8125 | 2.47379 | 29.75688 | 1.55753 | 19.23688 | 2.19176

## Figure 10
Carbonation rate (mm/d0.5)
Time (days) | CEM I |  | CC30-K20 |  | CC30-K50 |  | CC30-K70 |  | CCL45-K20 |  | CCL45-K50 |  | CCL45-K70
| Avg | S.D. | Avg | S.D. | Avg | S.D. | Avg | S.D. | Avg | S.D. | Avg | S.D. | Avg | S.D.
14 | 2.09917 | 0.69315 | 1.2755 | 0.43546 | 1.76108 | 0.37244 | 1.38007 | 0.36453 | 2.50507 | 0.55454 | 2.75145 | 0.39812 | 0.7804 | 0.39822
28 | 1.18114 | 0.38689 | 1.56725 | 0.30003 | 1.87683 | 0.36544 | 0.98153 | 0.24133 | 2.21813 | 0.32225 | 2.52315 | 0.28077 | 1.87695 | 0.39174
70 | 0.92877 | 0.3967 | 1.21121 | 0.30528 | 1.52743 | 0.29514 | 1.04269 | 0.22866 | 2.05938 | 0.26349 | 2.39942 | 0.34132 | 1.69924 | 0.27954
100 | 0.85579 | 0.33036 | 1.60888 | 0.22778 | 1.59969 | 0.24387 | 1.21131 | 0.15351 | 2.03756 | 0.18066 | 2.46675 | 0.15216 | 1.62781 | 0.2618
140 | 0.7982 | 0.15972 | 1.63801 | 0.23697 | 1.73964 | 0.22353 | 1.14159 | 0.22341 | 2.09704 | 0.20907 | 2.51491 | 0.13164 | 1.62581 | 0.18524

## Figure 11
| CEM I |  | CC30-K20 |  | CC30-K50 |  | CC30-K70 |  | CCL45-K20 |  | CCL45-K50 |  | CCL45-K70 | 1% AC | NC | 3% AC | NC
Natural carbonation (mm/d0.5) | Accelerated carbonation (mm/d0.5) | Natural carbonation (mm/d0.5) | Accelerated carbonation (mm/d0.5) | Natural carbonation (mm/d0.5) | Accelerated carbonation (mm/d0.5) | Natural carbonation (mm/d0.5) | Accelerated carbonation (mm/d0.5) | Natural carbonation (mm/d0.5) | Accelerated carbonation (mm/d0.5) | Natural carbonation (mm/d0.5) | Accelerated carbonation (mm/d0.5) | Natural carbonation (mm/d0.5) | Accelerated carbonation (mm/d0.5) | 0 | 0 | 0 | 0
0.6709 | 0.2653 | 1.6037 | 0.3169 | 1.6431 | 0.277 | 1.1359 | 0.2263 | 2.0163 | 0.3632 | 2.4525 | 0.4167 | 1.7136 | 0.3012 | 0.05 | 0.01 | 0.086 | 0.01
[14 empty] | 0.1 | 0.02 | 0.172 | 0.02
[14 empty] | 0.15 | 0.03 | 0.258 | 0.03
[14 empty] | 0.2 | 0.04 | 0.344 | 0.04
[14 empty] | 0.25 | 0.05 | 0.43 | 0.05
[14 empty] | 0.3 | 0.06 | 0.516 | 0.06
[14 empty] | 0.35 | 0.07 | 0.602 | 0.07
[14 empty] | 0.4 | 0.08 | 0.688 | 0.08
[14 empty] | 0.45 | 0.09 | 0.774 | 0.09
[14 empty] | 0.5 | 0.1 | 0.86 | 0.1
[14 empty] | 0.55 | 0.11 | 0.946 | 0.11
[14 empty] | 0.6 | 0.12 | 1.032 | 0.12
[14 empty] | 0.65 | 0.13 | 1.118 | 0.13
[14 empty] | 0.7 | 0.14 | 1.204 | 0.14
[14 empty] | 0.75 | 0.15 | 1.29 | 0.15
[14 empty] | 0.8 | 0.16 | 1.376 | 0.16
[14 empty] | 0.85 | 0.17 | 1.462 | 0.17
[14 empty] | 0.9 | 0.18 | 1.548 | 0.18
[14 empty] | 0.95 | 0.19 | 1.634 | 0.19
[14 empty] | 1 | 0.2 | 1.72 | 0.2
[14 empty] | 1.05 | 0.21 | 1.806 | 0.21
[14 empty] | 1.1 | 0.22 | 1.892 | 0.22
[14 empty] | 1.15 | 0.23 | 1.978 | 0.23
[14 empty] | 1.2 | 0.24 | 2.064 | 0.24
[14 empty] | 1.25 | 0.25 | 2.15 | 0.25
[14 empty] | 1.3 | 0.26 | 2.236 | 0.26
[14 empty] | 1.35 | 0.27 | 2.322 | 0.27
[14 empty] | 1.4 | 0.28 | 2.408 | 0.28
[14 empty] | 1.45 | 0.29 | 2.494 | 0.29
[14 empty] | 1.5 | 0.3 | 2.58 | 0.3
[14 empty] | 1.55 | 0.31 | 2.666 | 0.31
[14 empty] | 1.6 | 0.32 | 2.752 | 0.32
[14 empty] | 1.65 | 0.33 | 2.838 | 0.33
[14 empty] | 1.7 | 0.34 | 2.924 | 0.34
[14 empty] | 1.75 | 0.35 | 3.01 | 0.35
[14 empty] | 1.8 | 0.36 | 3.096 | 0.36
[14 empty] | 1.85 | 0.37 | 3.182 | 0.37
[14 empty] | 1.9 | 0.38 | 3.268 | 0.38
[14 empty] | 1.95 | 0.39 | 3.354 | 0.39
[14 empty] | 2 | 0.4 | 3.44 | 0.4
[14 empty] | 2.05 | 0.41 | 3.526 | 0.41
[14 empty] | 2.1 | 0.42 | 3.612 | 0.42
[14 empty] | 2.15 | 0.43 | 3.698 | 0.43
[14 empty] | 2.2 | 0.44 | 3.784 | 0.44
[14 empty] | 2.25 | 0.45 | 3.87 | 0.45
[14 empty] | 2.3 | 0.46 | 3.956 | 0.46
[14 empty] | 2.35 | 0.47 | 4.042 | 0.47
[14 empty] | 2.4 | 0.48 | 4.128 | 0.48
[14 empty] | 2.45 | 0.49 | 4.214 | 0.49
[14 empty] | 2.5 | 0.5 | 4.3 | 0.5
[14 empty] | 2.55 | 0.51 | 4.386 | 0.51
[14 empty] | 2.6 | 0.52 | 4.472 | 0.52
[14 empty] | 2.65 | 0.53 | 4.558 | 0.53
[14 empty] | 2.7 | 0.54 | 4.644 | 0.54
[14 empty] | 2.75 | 0.55 | 4.73 | 0.55
[14 empty] | 2.8 | 0.56 | 4.816 | 0.56
[14 empty] | 2.85 | 0.57 | 4.902 | 0.57
[14 empty] | 2.9 | 0.58 | 4.988 | 0.58
[14 empty] | 2.95 | 0.59 | 5.074 | 0.59
[14 empty] | 3 | 0.6 | 5.16 | 0.6
[14 empty] | 3.05 | 0.61 | 5.246 | 0.61
[14 empty] | 3.1 | 0.62 | 5.332 | 0.62
[14 empty] | 3.15 | 0.63 | 5.418 | 0.63
[14 empty] | 3.2 | 0.64 | 5.504 | 0.64
[14 empty] | 3.25 | 0.65 | 5.59 | 0.65
[14 empty] | 3.3 | 0.66 | 5.676 | 0.66
[14 empty] | 3.35 | 0.67 | 5.762 | 0.67
[14 empty] | 3.4 | 0.68 | 5.848 | 0.68
[14 empty] | 3.45 | 0.69 | 5.934 | 0.69
[14 empty] | 3.5 | 0.7 | 6.02 | 0.7
[14 empty] | 3.55 | 0.71 | 6.106 | 0.71
[14 empty] | 3.6 | 0.72 | 6.192 | 0.72
[14 empty] | 3.65 | 0.73 | 6.278 | 0.73
[14 empty] | 3.7 | 0.74 | 6.364 | 0.74
[14 empty] | 3.75 | 0.75 | 6.45 | 0.75
[14 empty] | 3.8 | 0.76 | 6.536 | 0.76
[14 empty] | 3.85 | 0.77 | 6.622 | 0.77
[14 empty] | 3.9 | 0.78 | 6.708 | 0.78
[14 empty] | 3.95 | 0.79 | 6.794 | 0.79
[14 empty] | 4 | 0.8 | 6.88 | 0.8
[14 empty] | 4.05 | 0.81 | 6.966 | 0.81
[14 empty] | 4.1 | 0.82 | 7.052 | 0.82
[14 empty] | 4.15 | 0.83 | 7.138 | 0.83
[14 empty] | 4.2 | 0.84 | 7.224 | 0.84
[14 empty] | 4.25 | 0.85 | 7.31 | 0.85
[14 empty] | 4.3 | 0.86 | 7.396 | 0.86
[14 empty] | 4.35 | 0.87 | 7.482 | 0.87
[14 empty] | 4.4 | 0.88 | 7.568 | 0.88
[14 empty] | 4.45 | 0.89 | 7.654 | 0.89
[14 empty] | 4.5 | 0.9 | 7.74 | 0.9
[14 empty] | 4.55 | 0.91 | 7.826 | 0.91
[14 empty] | 4.6 | 0.92 | 7.912 | 0.92
[14 empty] | 4.65 | 0.93 | 7.998 | 0.93
[14 empty] | 4.7 | 0.94 | 8.084 | 0.94
[14 empty] | 4.75 | 0.95 | 8.17 | 0.95
[14 empty] | 4.8 | 0.96 | 8.256 | 0.96
[14 empty] | 4.85 | 0.97 | 8.342 | 0.97
[14 empty] | 4.9 | 0.98 | 8.428 | 0.98
[14 empty] | 4.95 | 0.99 | 8.514 | 0.99
[14 empty] | 5 | 1 | 8.6 | 1

## Figure 12
| Natural carbonation |  | Accelerated carbonation |  | 28 days cured |  |  | Carbonation depth - Natrual (mm) |  | Carbonation depth - Accelerated (mm)
| Avg | SD | Avg | SD | Avg | SD |  | Avg | SD | Avg | SD
CEM I | 0.0167 | 0.000994139 | 0.01157 | 0.00112 | 0.02313 | 0.00288 | CEM I | 2.42083 | 1.33629 | 4.41125 | 2.40727
CC30-K20 | 0.01498 | 0.00178 | 0.01985 | 0.00171 | 0.01802 | 0.000846313 | CC30-K20 | 3.75 | 1.48552 | 9.51125 | 2.60913
CC30-K50 | 0.01509 | 0.000624318 | 0.02273 | 0.000889327 | 0.01523 | 0.00239 | CC30-K50 | 2.235 | 1.6354 | 11.4725 | 3.15472
CC30-K70 | 0.01172 | 0.000552637 | 0.01561 | 0.0018 | 0.01536 | 0.000321778 | CC30-K70 | 0.46429 | 0.43676 | 8.30125 | 3.19202
CCL45-K20 | 0.02103 | 0.00507 | 0.02387 | 0.00808 | 0.02262 | 0.000967011 | CCL45-K20 | 2 | 1.33532 | 16.8925 | 2.15377
CCL45-K50 | 0.01877 | 0.000254848 | 0.02118 | 0.00145 | 0.01821 | 0.00162 | CCL45-K50 | 2.82 | 1.37927 | 21.57143 | 2.44775
CCL45-K70 | 0.01366 | 0.000830345 | 0.02337 | 0.00139 | 0.01469 | 0.00451 | CCL45-K70 | 0.91125 | 0.35397 | 14.83714 | 0.88647