## Cover
Dataset for "Carbonation induced changes in the mechanical performance, water and chloride permeability of Portland cement-slag-limestone composite concretes "
The data contained in this workbook has been used to create the following figures in the journal article: Sabtiwu M., Dhandapani Y., Drewniok M., Adu-Amankwah S., Bernal S. A., 2025.Carbonation induced changes in the mechanical performance, water and chloride permeability of Portland cement-slag-limestone ternary cement concretes. Cement and Concrete Composites, Volume 163, October 2025, 106222. https://doi.org/10.1016/j.cemconcomp.2025.106222 The respective data for each figure is given a separate worksheet.
Figure 3 | (a) Carbonation depth of concretes exposed to natural carbonation up to 1 year; and (b) the correlation between natural carbonation depth and the squareroot of time. The values reported correspond to the average of 16 readings (four per side), and error bars correspond to one standard deviation of such measurements.
Figure 4 | 100-year carbonation depth prediction of the concrete mixes evaluated.
Figure 5 | (a) Compressive strength of concrete after 100 days of natural carbonation (NC), 365 days natural or 100 days of accelerated (ACC) carbonation; (b) Residual compressive strength (carbonated (ACC) strength/carbonated (NC) strength) after 100 days of exposure. Error bars correspond to the standard deviation of two measurements
Figure 6 | Dimensional change evolution of CEM I, binary and ternary slag blended concrete mixes exposed to (a) natural (ambient) carbonation for 42 days or (b) 3 % [CO2] accelerated carbonation for 28 days.
Figure 7 | Carbonation depth of concrete cylinders after 28 days and 100 days (a) natural, (b) accelerated carbonation exposure; and (c) correlation between accelerated carbonation coefficients (28 and 100 days) of prismatic and cylindrical specimens.
Figure 8 | Sorptivity profiles of CEM I, binary and ternary slag concrete mixes after 28 days of (a) natural or (b) accelerated; and 100 days of (c) natural or (d) accelerated carbonation exposure.
Figure 9 | Total porosity of carbonated of concrete mixes after (a) 28 and 100 days of natural carbonation; and (b) 28 and 100 days of accelerated carbonation exposure.
Figure 10 | Bulk conductivity (mS/m) of concrete mixes after (a) 28 days of natural carbonation (b) 28 days of accelerated carbonation, (c) 100 days of natural carbonation, and (d) 100 days of accelerated carbonation.
Figure 11 | Porosity Vs Bulk conductivity of concrete mixes after 28 and 100 days natural/accelerated carbonation. Note: Data points with or without asterisks (*) correspond to 28 or 100 days respectively].
Figure 12 | Chloride migration coefficient (m2 /s) of concrete mixes after 28 days of (a) natural or (b) accelerated carbonation; and after 100 days of (c) natural or (d) accelerated carbonation exposure.
Figure 13 | Chloride permeability Vs porosity of concrete mixes after 28 and 100 days natural/accelerated carbonation. Note: Data points with or without asterisks (*) correspond to 28 or 100 days respectively].
Figure 14 | Chloride permeability of concrete mixes after 28- and 100-days exposure to (a) natural carbonation or (b) accelerated carbonation. Dashed lines correspond to the coefficients determined in 28 day cured non-carbonated concrete reported in [27]

## Fig.3
Figure 3.(a) Carbonation depth of concretes exposed to natural carbonation up to 1 year; and (b) the correlation between natural carbonation depth and the square root of time. The values reported correspond to the average of 16 readings (four per side), and error bars correspond to one standard deviation of such measurements.
[5 empty] | (a) | [8 empty] | (b)
| Age | N | S.D | NS | S.D | NSL | S.D | NS2L | S.D | Exposure time (days)0.5 | N | S.D | NS | S.D | NSL | S.D | NS2L | S.D
| 7 |  | 0.51 | 0.8 | 0.28 | 1.5 | 0.29 | 4.9 | 0.28 | 2.64575 |  | 0.51 | 0.8 | 0.28 | 1.5 | 0.29 | 4.9 | 0.28
| 28 | 3.9 | 0.91 | 8.7 | 0.42 | 10.2 | 0.34 | 12 | 0.34 | 5.2915 | 3.9 | 0.91 | 8.7 | 0.42 | 10.2 | 0.34 | 12 | 0.34
| 70 | 7.1 | 1.12 | 14.4 | 1.16 | 14.7 | 1.14 | 16.7 | 1.08 | 8.3666 | 7.1 | 1.12 | 14.4 | 1.16 | 14.7 | 1.14 | 16.7 | 1.08
| 100 | 9.9 | 1.4 | 18.6 | 2 | 17.5 | 1.20147 | 24 | 1.63238 | 10 | 9.9 | 1.4 | 18.6 | 2 | 17.5 | 1.20147 | 24 | 1.63238

## Fig.4
Figure 4. 100-year carbonation depth prediction of the concrete mixes evaluated.
Carbonation depth (mm)
Time (years) | N | NS | NSL | NS2L
0 | 0 | 0 | 0 | 0
1 | 2.2926 | 5.15834 | 4.96729 | 4.77624
2 | 3.24222 | 7.295 | 7.02481 | 6.75463
3 | 3.97089 | 8.93451 | 8.6036 | 8.2727
4 | 4.58519 | 10.31669 | 9.93459 | 9.55249
5 | 5.1264 | 11.53441 | 11.1072 | 10.68
6 | 5.61569 | 12.63531 | 12.16733 | 11.69936
7 | 6.06564 | 13.64769 | 13.14222 | 12.63675
8 | 6.48444 | 14.59 | 14.04963 | 13.50926
9 | 6.87779 | 15.47503 | 14.90188 | 14.32873
10 | 7.24983 | 16.31211 | 15.70796 | 15.10381
11 | 7.60368 | 17.10829 | 16.47465 | 15.84101
12 | 7.94179 | 17.86902 | 17.20721 | 16.54539
13 | 8.26608 | 18.59867 | 17.90983 | 17.22099
14 | 8.57811 | 19.30075 | 18.58591 | 17.87107
15 | 8.87919 | 19.97818 | 19.23824 | 18.49831
16 | 9.17039 | 20.63337 | 19.86917 | 19.10497
17 | 9.45262 | 21.26839 | 20.48067 | 19.69296
18 | 9.72666 | 21.88499 | 21.07444 | 20.26388
19 | 9.9932 | 22.48469 | 21.65193 | 20.81916
20 | 10.2528 | 23.06881 | 22.21441 | 21.36001
21 | 10.506 | 23.6385 | 22.763 | 21.8875
22 | 10.75323 | 24.19477 | 23.29867 | 22.40257
23 | 10.99491 | 24.73854 | 23.8223 | 22.90606
24 | 11.23138 | 25.27062 | 24.33467 | 23.39872
25 | 11.46298 | 25.79171 | 24.83647 | 23.88122
26 | 11.69 | 26.30249 | 25.32832 | 24.35416
27 | 11.91268 | 26.80354 | 25.81081 | 24.81809
28 | 12.13128 | 27.29538 | 26.28444 | 25.2735
29 | 12.34601 | 27.77853 | 26.74969 | 25.72086
30 | 12.55707 | 28.25341 | 27.20698 | 26.16056
31 | 12.76464 | 28.72044 | 27.65672 | 26.593
32 | 12.96889 | 29.17999 | 28.09925 | 27.01851
33 | 13.16997 | 29.63242 | 28.53493 | 27.43743
34 | 13.36802 | 30.07805 | 28.96405 | 27.85004
35 | 13.56319 | 30.51717 | 29.3869 | 28.25664
36 | 13.75558 | 30.95006 | 29.80376 | 28.65746
37 | 13.94532 | 31.37697 | 30.21486 | 29.05275
38 | 14.13252 | 31.79816 | 30.62045 | 29.44274
39 | 14.31726 | 32.21384 | 31.02074 | 29.82763
40 | 14.49966 | 32.62422 | 31.41592 | 30.20761
41 | 14.67978 | 33.02951 | 31.80619 | 30.58288
42 | 14.85773 | 33.42988 | 32.19174 | 30.95359
43 | 15.03356 | 33.82552 | 32.57272 | 31.31992
44 | 15.20737 | 34.21657 | 32.94929 | 31.68201
45 | 15.37921 | 34.60322 | 33.32161 | 32.04001
46 | 15.54915 | 34.98558 | 33.68982 | 32.39406
47 | 15.71725 | 35.36382 | 34.05405 | 32.74427
48 | 15.88358 | 35.73805 | 34.41442 | 33.09078
49 | 16.04818 | 36.1084 | 34.77105 | 33.4337
50 | 16.21111 | 36.47499 | 35.12407 | 33.77314
51 | 16.37242 | 36.83794 | 35.47357 | 34.1092
52 | 16.53215 | 37.19734 | 35.81966 | 34.44198
53 | 16.69036 | 37.5533 | 36.16244 | 34.77158
54 | 16.84708 | 37.90592 | 36.502 | 35.09808
55 | 17.00235 | 38.25529 | 36.83843 | 35.42157
56 | 17.15622 | 38.6015 | 37.17182 | 35.74213
57 | 17.30873 | 38.94463 | 37.50224 | 36.05985
58 | 17.4599 | 39.28477 | 37.82978 | 36.37479
59 | 17.60977 | 39.62198 | 38.1545 | 36.68702
60 | 17.75838 | 39.95635 | 38.47649 | 36.99662
61 | 17.90575 | 40.28794 | 38.7958 | 37.30365
62 | 18.05193 | 40.61683 | 39.1125 | 37.60818
63 | 18.19692 | 40.94308 | 39.42667 | 37.91026
64 | 18.34077 | 41.26674 | 39.73834 | 38.20995
65 | 18.48351 | 41.58789 | 40.0476 | 38.5073
66 | 18.62514 | 41.90657 | 40.35448 | 38.80238
67 | 18.76571 | 42.22286 | 40.65905 | 39.09524
68 | 18.90524 | 42.53678 | 40.96135 | 39.38591
69 | 19.04374 | 42.84841 | 41.26143 | 39.67446
70 | 19.18124 | 43.15779 | 41.55936 | 39.96092
71 | 19.31776 | 43.46497 | 41.85515 | 40.24534
72 | 19.45333 | 43.76999 | 42.14888 | 40.52777
73 | 19.58796 | 44.0729 | 42.44057 | 40.80824
74 | 19.72166 | 44.37374 | 42.73027 | 41.0868
75 | 19.85447 | 44.67256 | 43.01802 | 41.36348
76 | 19.9864 | 44.96939 | 43.30386 | 41.63832
77 | 20.11746 | 45.26427 | 43.58782 | 41.91136
78 | 20.24767 | 45.55725 | 43.86994 | 42.18264
79 | 20.37705 | 45.84835 | 44.15027 | 42.45218
80 | 20.50561 | 46.13762 | 44.42882 | 42.72002
81 | 20.63337 | 46.42508 | 44.70564 | 42.98619
82 | 20.76035 | 46.71078 | 44.98075 | 43.25072
83 | 20.88655 | 46.99474 | 45.25419 | 43.51365
84 | 21.012 | 47.27699 | 45.52599 | 43.77499
85 | 21.1367 | 47.55757 | 45.79618 | 44.03479
86 | 21.26067 | 47.8365 | 46.06478 | 44.29306
87 | 21.38392 | 48.11382 | 46.33182 | 44.54983
88 | 21.50646 | 48.38954 | 46.59734 | 44.80513
89 | 21.62831 | 48.66371 | 46.86135 | 45.05899
90 | 21.74948 | 48.93634 | 47.12388 | 45.31142
91 | 21.86998 | 49.20745 | 47.38496 | 45.56246
92 | 21.98982 | 49.47709 | 47.6446 | 45.81212
93 | 22.109 | 49.74526 | 47.90284 | 46.06042
94 | 22.22755 | 50.01199 | 48.15969 | 46.3074
95 | 22.34547 | 50.27731 | 48.41518 | 46.55306
96 | 22.46277 | 50.54123 | 48.66933 | 46.79744
97 | 22.57946 | 50.80378 | 48.92216 | 47.04054
98 | 22.69555 | 51.06499 | 49.17369 | 47.2824
99 | 22.81105 | 51.32486 | 49.42394 | 47.52302
100 | 22.92597 | 51.58343 | 49.67293 | 47.76243

## Fig.5
Figure 5. (a) Compressive strength of concrete after 100 days of natural carbonation (NC), 365 days natural or 100 days of accelerated (ACC) carbonation; (b) Residual compressive strength (carbonated (ACC) strength/carbonated (NC) strength) after 100 days of exposure. Error bars correspond to the standard deviation of two measurements
(a)
| Exposure duration and type |  | Concrete Mixes | Compressive strength (Mpa) | S.D | Concrete mixes | Residual strength (%)
| 100d - NC |  | N | 44.587 | 2.60074 | N | 16.96905
|  |  | NS | 39.1475 | 5.11026 | NS | 15.82721
|  |  | NSL | 38.674 | 0.81459 | NSL | 19.66849
|  |  | NS2L | 38.2855 | 1.23673 | NS2L | -9.73359
| 365d - NC |  | N | 54.434 | 3.2739
|  |  | NS | 49.647 | 1.29683
|  |  | NSL | 43.8575 | 0.4278
|  |  | NS2L | 41.655 | 2.08172
| 100d - ACC |  | N | 53.69925 | 2.70645
|  |  | NS | 46.5085 | 2.71741
|  |  | NSL | 48.143 | 2.8256
|  |  | NS2L | 34.8895 | 2.91682

## Fig.6
Figure 6. Dimensional change evolution of CEM I, binary and ternary slag blended concrete mixes exposed to (a) natural (ambient) carbonation for 42 days or (b) 3 % [CO2] accelerated carbonation for 28 days.
|  | (a) |  |  |  |  | (b)
| Shrinkage (microstrain) |  | Concrete mix design |  |  | Shrinkage (microstrain) |  | Concrete mix design
|  | N | NS | NSL | NS2L |  | N | NS | NSL | NS2L
| 0 | 0 | 0 | 0 | 0 | 0 | 0 | 0 | 0 | 0
| 1 | 11.47562 | 5.09039 | 6.52712 | 3.17887 | 1 | 11.47562 | 5.09039 | 6.52712 | 3.17887
| 2 | 8.53879 | 3.78133 | 8.22016 | 6.83544 | 2 | 8.53879 | 3.78133 | 8.22016 | 6.83544
| 3 | 12.44438 | 6.40735 | 11.14637 | 8.75697 | 3 | 12.44438 | 6.40735 | 11.14637 | 8.75697
| 4 | 18.18075 | 11.0725 | 16.881 | 14.1486 | 4 | 18.18075 | 11.0725 | 16.881 | 14.1486
| 5 | 23.66925 | 17.02293 | 21.07708 | 18.01746 | 5 | 23.66925 | 17.02293 | 21.07708 | 18.01746
| 6 | 31.46701 | 22.9544 | 22.78726 | 24.576 | 6 | 31.46701 | 22.9544 | 22.78726 | 24.576
| 7 | 40.89342 | 27.93391 | 25.3011 | 26.86184 | 7 | 40.89342 | 27.93391 | 25.3011 | 26.86184
| 8 | 50.0154 | 32.0399 | 23.84504 | 23.13087 | 8 | 50.0154 | 22.0399 | 23.84504 | 23.13087
| 9 | 59.9593 | 40.52469 | 23.8892 | 22.35745 | 9 | 59.9593 | 40.52469 | 23.8892 | 22.35745
| 10 | 68.36377 | 45.39985 | 27.88702 | 26.43861 | 10 | 68.36377 | 45.39985 | 27.88702 | 26.43861
| 11 | 73.42295 | 49.44878 | 31.83335 | 28.47919 | 11 | 73.42295 | 49.44878 | 31.83335 | 28.47919
| 12 | 75.53191 | 49.15595 | 30.38856 | 29.55652 | 12 | 75.53191 | 49.15595 | 30.38856 | 29.55652
| 13 | 81.16504 | 54.92486 | 33.00108 | 27.67329 | 13 | 81.16504 | 54.92486 | 33.00108 | 27.67329
| 14 | 86.13493 | 60.46279 | 36.9474 | 31.75444 | 14 | 86.13493 | 60.46279 | 36.9474 | 31.75444
| 15 | 86.13 | 60.46 | 36.95 | 32.51792 | 15 | 87.02984 | 65.44118 | 31.63648 | 32.51792
| 16 | 74.58793 | 58.99703 | 37.39123 | 39.7658 | 16 | 89.78608 | 67.56198 | 50.08224 | 39.49973
| 17 | 74.10228 | 61.26498 | 39.32621 | 42.84253 | 17 | 92.7213 | 70.5275 | 48.86211 | 38.87323
| 18 | 77.28958 | 64.78832 | 40.59915 | 44.89551 | 18 | 96.03246 | 73.42114 | 46.25971 | 36.83001
| 19 | 76.35788 | 73.98263 | 42.23783 | 45.92804 | 19 | 98.66343 | 74.84099 | 46.27762 | 37.63585
| 20 | 79.79905 | 74.49348 | 42.50715 | 46.69323 | 20 | 102.5753 | 76.38666 | 48.34076 | 39.15757
| 21 | 73.32466 | 81.03235 | 45.31323 | 49.71263 | 21 | 125.52767 | 83.93527 | 46.2583 | 38.8915
| 22 | 71.94513 | 83.64051 | 50.64094 | 52.7317 | 22 | 131.36234 | 89.50686 | 48.21354 | 39.52057
| 23 | 74.7359 | 86.17971 | 48.75892 | 49.51729 | 23 | 136.49904 | 93.15535 | 49.41546 | 41.08035
| 24 | 75.14025 | 84.64451 | 49.34571 | 50.50336 | 24 | 141.2599 | 97.2352 | 53.61367 | 44.66316
| 25 | 81.77037 | 90.80024 | 52.60758 | 53.73278 | 25 | 144.06987 | 99.17627 | 56.64586 | 48.13973
| 26 | 89.86401 | 93.87524 | 50.53401 | 51.89675 | 26 | 148.49069 | 102.98652 | 57.23747 | 49.00144
| 27 | 90.34966 | 91.52863 | 47.73423 | 49.59105 | 27 | 153.73487 | 108.37838 | 60.23382 | 51.4928
| 28 | 93.53696 | 94.85758 | 49.0793 | 50.99179 | 28 | 157.56506 | 111.37978 | 64.37836 | 55.97297
| 29 | 102.60525 | 97.24612 | 50.60474 | 52.51823 | 29 | 160.1604 | 114.70474 | 65.31112 | 56.81672
| 30 | 106.04643 | 110.51274 | 49.36438 | 51.36522 | 30 | 163.57947 | 118.37136 | 66.36947 | 57.60667
| 31 | 107.42596 | 117.31232 | 48.6719 | 50.52167 | 31 | 166.64026 | 121.69619 | 65.93828 | 57.78719
| 32 | 110.21673 | 114.01566 | 48.54507 | 50.88452 | 32 | 169.45056 | 123.88906 | 68.23462 | 60.22467
| 33 | 107.83031 | 116.58435 | 49.47008 | 51.47135 | 33 | 172.40405 | 126.94436 | 69.14938 | 61.8026
| 34 | 114.05608 | 115.12205 | 55.79807 | 50.21101 | 34 | 175.11159 | 127.55557 | 70.27971 | 62.3225
| 35 | 115.51961 | 126.06119 | 51.93009 | 51.50623 | 35 | 178.77444 | 127.66327 | 73.65268 | 65.44028
| 36 | 122.6877 | 124.35582 | 49.30876 | 48.24436 | 36 | 183.18585 | 130.8633 | 76.99092 | 66.92418
| 37 | 121.37313 | 115.26755 | 50.75401 | 50.31793 | 37 | 187.59725 | 134.06332 | 77.33167 | 67.35481
| 38 | 122.73744 | 115.41007 | 52.35966 | 53.11771 | 38 | 192.00866 | 137.26334 | 78.76727 | 68.69834
| 39 | 121.08551 | 114.78641 | 51.57763 | 51.77264 | 39 | 196.42006 | 140.46337 | 79.96918 | 70.276
| 40 | 123.50468 | 116.58193 | 49.73723 | 50.2472 | 40 | 200.83147 | 143.66339 | 82.39148 | 72.62314
| 41 | 120.04796 | 115.5928 | 50.8084 | 51.48756 | 41 | 205.24288 | 146.86341 | 82.6605 | 72.8032
| 42 | 124.34095 | 122.10683 | 52.35091 | 52.30687 | 42 | 210.63215 | 146.17534 | 83.80856 | 73.7523

## Fig.7
Figure 8. Carbonation depth of concrete cylinders after 28 days and 100 days (a) natural, (b) accelerated carbonation exposure and (c) correlation between accelerated carbonation coefficients (28 and 100 days) of prisms and cylindrical specimens
S = Compressive strength value
|  |  |  | (a) | [5 empty] | 3 | 14.39 | 8.14 | 13.7 | 7.79
|  | N | S.D | NS | S.D | NSL | S.D | NS2L | S.D | 4 | 15.84 | 9.4 | 15.08 | 9
| 28 days | 0 | 0 | 0.68 | 0.08 | 0.86 | 0.14 | 0.95 | 0.19 | 5 | 17.06 | 10.51 | 16.24 | 10.06
| 100 days | 1.04 | 0.2 | 1.66 | 0.46 | 1.63 | 0.42 | 2.69 | 0.61 | 6 | 18.13 | 11.51 | 17.26 | 11.02
[10 empty] | 7 | 19.09 | 12.44 | 18.17 | 11.91
[10 empty] | 8 | 19.96 | 13.29 | 19 | 12.73
|  |  |  | (b) | [5 empty] | 9 | 20.76 | 14.1 | 19.76 | 13.5
|  | N | S.D | NS | S.D | NSL | S.D | NS2L | S.D | 10 | 21.5 | 14.86 | 20.47 | 14.23
| 28 days | 4.7 | 0.7 | 7.9 | 0.6 | 9.8 | 1 | 11.1 | 0.9 | 11 | 22.19 | 15.59 | 21.13 | 14.92
| 100 days | 9.6 | 0.8 | 20.7 | 2.6 | 18.6 | 1 | 23.2 | 1.6 | 12 | 22.85 | 16.28 | 21.75 | 15.59
[10 empty] | 13 | 23.46 | 16.95 | 22.34 | 16.22
|  |  | Prisms | [6 empty] | 14 | 24.05 | 17.59 | 22.9 | 16.84
|  | N | NS | NSL | NS2L |  |  |  |  | 15 | 24.61 | 18.2 | 23.43 | 17.43
| 28 days | 0.73349 | 1.6406 | 1.92171 | 2.2607 |  |  |  |  | 16 | 25.15 | 18.8 | 23.94 | 18
| 100 days | 0.99313 | 1.85625 | 1.74625 | 2.4 |  |  |  |  | 17 | 25.66 | 19.38 | 24.43 | 18.55
[10 empty] | 18 | 26.15 | 19.94 | 24.9 | 19.09
Cylinders
|  | N | NS | NSL | NS2L |  |  |  |  | 19 | 26.63 | 20.49 | 25.35 | 19.62
| 28 days | 0.87877 | 1.49453 | 1.8599 | 2.0977 |  |  |  |  | 20 | 27.09 | 21.02 | 25.79 | 20.12
| 100 days | 0.95583 | 2.07 | 1.85833 | 2.32083 |  |  |  |  | 21 | 27.53 | 21.54 | 26.21 | 20.62
[10 empty] | 22 | 27.96 | 22.04 | 26.62 | 21.11
[10 empty] | 23 | 28.38 | 22.54 | 27.02 | 21.58
[10 empty] | 24 | 28.79 | 23.03 | 27.4 | 22.05
[10 empty] | 25 | 29.18 | 23.5 | 27.78 | 22.5
[10 empty] | 26 | 29.56 | 23.97 | 28.14 | 22.95
[10 empty] | 27 | 29.94 | 24.42 | 28.5 | 23.38
[10 empty] | 28 | 30.3 | 24.87 | 28.85 | 23.81
[10 empty] | 29 | 30.66 | 25.31 | 29.19 | 24.23
[10 empty] | 30 | 31.01 | 25.74 | 29.52 | 24.65
[10 empty] | 31 | 31.35 | 26.17 | 29.84 | 25.05
[10 empty] | 32 | 31.68 | 26.59 | 30.16 | 25.46
[10 empty] | 33 | 32.01 | 27 | 30.47 | 25.85
[10 empty] | 34 | 32.33 | 27.41 | 30.78 | 26.24
[10 empty] | 35 | 32.64 | 27.81 | 31.08 | 26.62
[10 empty] | 36 | 32.95 | 28.2 | 31.37 | 27
[10 empty] | 37 | 33.25 | 28.59 | 31.66 | 27.37
[10 empty] | 38 | 33.55 | 28.97 | 31.94 | 27.74
[10 empty] | 39 | 33.84 | 29.35 | 32.22 | 28.1
[10 empty] | 40 | 34.13 | 29.73 | 32.49 | 28.46
[10 empty] | 41 | 34.41 | 30.09 | 32.76 | 28.81
[10 empty] | 42 | 34.69 | 30.46 | 33.02 | 29.16
[10 empty] | 43 | 34.96 | 30.82 | 33.28 | 29.51
[10 empty] | 44 | 35.23 | 31.18 | 33.54 | 29.85
[10 empty] | 45 | 35.5 | 31.53 | 33.79 | 30.19
[10 empty] | 46 | 35.76 | 31.88 | 34.04 | 30.52
[10 empty] | 47 | 36.01 | 32.22 | 34.28 | 30.85
[10 empty] | 48 | 36.27 | 32.56 | 34.53 | 31.18
[10 empty] | 49 | 36.52 | 32.9 | 34.76 | 31.5
[10 empty] | 50 | 36.76 | 33.23 | 35 | 31.82
[10 empty] | 51 | 37.01 | 33.56 | 35.23 | 32.14
[10 empty] | 52 | 37.25 | 33.89 | 35.46 | 32.45
[10 empty] | 53 | 37.49 | 34.22 | 35.68 | 32.76
[10 empty] | 54 | 37.72 | 34.54 | 35.91 | 33.07
[10 empty] | 55 | 37.95 | 34.86 | 36.13 | 33.37
[10 empty] | 56 | 38.18 | 35.17 | 36.35 | 33.67
[10 empty] | 57 | 38.41 | 35.48 | 36.56 | 33.97

## Fig.8
Figure 9. Sorptivity profiles of concrete mixes after (a) 28days of natural, (b) 28days of accelerated, (c) 100days natural and (d) 100days accelerated carbonation exposure
|  | (a) 28 days of natural | [7 empty] | (b) 28 days accelerated
| Time(hours (sqrt. s)) | N | S.D | NS | S.D | NSL | S.D | NS2L | S.D | N | S.D | NS | S.D | NSL | S.D | NS2L | S.D
| 0 | 0 | 0 | 0 | 0 | 0 | 0 | 0 | 0 | 0 | 0 | 0 | 0 | 0 | 0 | 0 | 0 | 0
| 0.13 | 0.24103 | 0.00258 | 0.2787 | 0.0198 | 0.2466 | 0.02193 | 0.2986 | 0.04814 | 0.1291 | 0.27657 | 0.00623 | 0.4261 | 0.00955 | 0.4514 | 0.03016 | 0.4471 | 0.02331
| 0.18 | 0.36824 | 0.00156 | 0.4219 | 0.02311 | 0.2746 | 0.02317 | 0.3634 | 0.06462 | 0.18257 | 0.39956 | 0.00681 | 0.5204 | 0.00927 | 0.4762 | 0.03967 | 0.5718 | 0.05816
| 0.29 | 0.56798 | 0.01732 | 0.5022 | 0.05509 | 0.3906 | 0.04593 | 0.5299 | 0.02642 | 0.28868 | 0.59711 | 0.00799 | 0.6923 | 0.01385 | 0.6512 | 0.03796 | 0.7447 | 0.01553
| 0.41 | 0.70917 | 0.01894 | 0.5562 | 0.02529 | 0.5046 | 0.06552 | 0.5801 | 0.0022 | 0.40825 | 0.72776 | 0.01183 | 0.786 | 0.00146 | 0.784 | 0.03763 | 0.8446 | 0.00805
| 0.58 | 0.99093 | 0.02537 | 0.6854 | 0.03382 | 0.7098 | 0.0958 | 0.8018 | 0.06441 | 0.57735 | 0.99352 | 0.05466 | 0.9764 | 0.0028 | 1.0305 | 0.0319 | 1.0487 | 0.00879
| 0.71 | 1.18386 | 0.11298 | 0.7878 | 0.0423 | 1.0666 | 0.13732 | 0.9231 | 0.09167 | 0.70711 | 1.24844 | 0.09048 | 1.072 | 0.00131 | 1.4054 | 0.01628 | 1.1823 | 0.00886
| 1 | 1.44321 | 0.06402 | 1.0506 | 0.05364 | 1.1526 | 0.16205 | 1.2255 | 0.1182 | 1 | 1.44341 | 0.01665 | 1.3491 | 0.00914 | 1.4475 | 0.03916 | 1.4952 | 0.03318
| 1.41 | 1.97431 | 0.08252 | 1.4102 | 0.09699 | 1.3143 | 0.21661 | 1.6525 | 0.17263 | 1.41421 | 1.96661 | 0.04049 | 1.6918 | 0.03692 | 1.5304 | 0.08237 | 1.9417 | 0.07538
| 1.73 | 2.50223 | 0.10038 | 1.624 | 0.09106 | 1.4984 | 0.2603 | 1.9492 | 0.21505 | 1.73205 | 2.15078 | 0.05397 | 1.918 | 0.04716 | 1.6132 | 0.13963 | 2.2228 | 0.08443
| 4.9 | 5.73889 | 0.4061 | 4.2789 | 0.17527 | 4.0258 | 0.27181 | 6.0473 | 1.19081 | 4.89898 | 6.20577 | 0.23634 | 4.2653 | 0.11853 | 4.2257 | 0.19895 | 4.3378 | 0.62174
| 6.93 | 6.48409 | 0.58668 | 5.5083 | 0.22481 | 5.5413 | 0.19964 | 6.2787 | 1.0344 | 6.9282 | 6.55564 | 0.26774 | 5.6416 | 0.0838 | 5.9158 | 0.40623 | 5.2124 | 0.31793
| 12.96 | 6.98394 | 0.57266 | 6.7246 | 0.06689 | 6.7687 | 0.20779 | 7.0672 | 0.9495 | 12.96148 | 7.3062 | 0.00429 | 6.3352 | 0.05085 | 6.7626 | 0.43645 | 5.8173 | 0.26866
| 13.86 | 7.03034 | 0.56451 | 6.7463 | 0.07839 | 6.8235 | 0.21153 | 7.1803 | 0.93165 | 13.85641 | 7.37506 | 0.07315 | 6.374 | 0.05288 | 6.8717 | 0.42331 | 5.8332 | 0.26166
| 14.7 | 7.05892 | 0.54741 | 6.7908 | 0.06448 | 6.935 | 0.19543 | 7.2559 | 0.99325 | 14.69694 | 7.46241 | 0.15667 | 6.4001 | 0.04977 | 6.9694 | 0.43058 | 5.8522 | 0.24893
| 18.33 | 7.06848 | 0.55443 | 6.8232 | 0.07027 | 6.9376 | 0.19543 | 7.3766 | 0.87882 | 18.3303 | 7.5905 | 0.16757 | 6.4378 | 0.07727 | 7.0452 | 0.36245 | 5.9687 | 0.177
| 18.97 | 7.07421 | 0.55763 | 6.9219 | 0.0711 | 6.9388 | 0.19415 | 7.3824 | 0.87691 | 18.97367 | 7.67401 | 0.22306 | 6.5173 | 0.05013 | 7.0478 | 0.36501 | 6.024 | 0.20687
|  | (a) 100 days of natural | [7 empty] | (b) 100 days accelerated
| Time(hours (sqrt. s)) | N | S.D | NS | S.D | NSL | S.D | NS2L | S.D | N | S.D | NS | S.D | NSL | S.D | NS2L | S.D
| 0 | 0 | 0 | 0 | 0 | 0 | 0 | 0 | 0 | 0 | 0 | 0 | 0 | 0 | 0 | 0 | 0
| 0.13 | 0.18627 | 9.32032e-05 | 0.2393 | 0.02417 | 0.2008 | 0.01191 | 0.26853 | 0.00435 | 0.23335 | 0.02295 | 0.4178 | 0.01277 | 0.4074 | 0.00146 | 0.41631 | 0.04029
| 0.18 | 0.28578 | 0.00525 | 0.3056 | 0.03035 | 0.2646 | 0.00802 | 0.33916 | 0.00513 | 0.41443 | 0.15429 | 0.5556 | 0.02404 | 0.4944 | 0.01698 | 0.50904 | 0.05116
| 0.29 | 0.39677 | 0.000198536 | 0.423 | 0.04277 | 0.3615 | 0.0041 | 0.44546 | 0.02125 | 0.48456 | 0.14792 | 0.738 | 0.06332 | 0.6587 | 0.01283 | 0.6331 | 0.06267
| 0.41 | 0.562 | 0.02006 | 0.5538 | 0.06471 | 0.4667 | 0.00812 | 0.55618 | 0.02656 | 0.56936 | 0.14983 | 1.0312 | 0.20704 | 0.8084 | 0.01825 | 0.75717 | 0.06139
| 0.58 | 0.77954 | 0.05142 | 0.7235 | 0.08718 | 0.614 | 0.00635 | 0.72673 | 0.03327 | 0.66117 | 0.13835 | 1.1486 | 0.13798 | 0.9906 | 0.0282 | 0.9375 | 0.08186
| 0.71 | 0.96773 | 0.06619 | 0.823 | 0.10347 | 0.7492 | 0.01924 | 0.81135 | 0.03026 | 0.76573 | 0.14601 | 1.3068 | 0.16708 | 1.1326 | 0.03488 | 1.04494 | 0.07162
| 1 | 1.45575 | 0.12193 | 1.1076 | 0.1307 | 0.957 | 0.03347 | 1.10405 | 0.02957 | 0.95573 | 0.04909 | 1.6417 | 0.19018 | 1.3463 | 0.06345 | 1.3487 | 0.08122
| 1.41 | 1.91762 | 0.18467 | 1.4649 | 0.15133 | 1.3715 | 0.08107 | 1.50109 | 0.02145 | 1.24583 | 0.0102 | 2.0351 | 0.3025 | 1.7045 | 0.09742 | 1.73304 | 0.08441
| 1.73 | 2.32972 | 0.23081 | 1.7284 | 0.17415 | 1.5775 | 0.11889 | 1.81602 | 0.00108 | 1.60606 | 0.01721 | 2.3514 | 0.33392 | 1.8931 | 0.101 | 2.00419 | 0.10616
| 4.9 | 4.86661 | 0.15362 | 4.603 | 0.14126 | 4.2588 | 0.4002 | 5.00897 | 0.33296 | 4.82521 | 0.36087 | 5.178 | 0.74303 | 4.4961 | 0.53404 | 4.582 | 0.04157
| 6.93 | 5.11792 | 0.10781 | 5.8078 | 0.00723 | 4.8798 | 0.43652 | 5.75765 | 0.45808 | 5.14208 | 0.43547 | 5.7574 | 0.60565 | 4.5422 | 0.05549 | 4.93309 | 0.01
| 12.96 | 5.26591 | 0.09513 | 6.0994 | 0.00147 | 5.08 | 0.38699 | 5.96382 | 0.45258 | 5.24282 | 0.475 | 5.9572 | 0.52307 | 4.7188 | 0.03083 | 5.02646 | 0.02
| 13.86 | 5.28122 | 0.09769 | 6.132 | 0.01203 | 5.0851 | 0.38445 | 6.01667 | 0.43784 | 5.24665 | 0.47245 | 5.97 | 0.51412 | 4.7507 | 0.03972 | 5.0514 | 0.01982
| 14.7 | 5.28759 | 0.09897 | 6.1371 | 0.00694 | 5.1119 | 0.39468 | 6.02049 | 0.43656 | 5.24856 | 0.47308 | 5.9744 | 0.51219 | 4.7872 | 0.03901 | 5.05523 | 0.01855
| 18.33 | 5.3501 | 0.08114 | 6.1472 | 0.04026 | 5.1182 | 0.38831 | 6.02367 | 0.43592 | 5.27151 | 0.48201 | 6.0044 | 0.51662 | 4.7878 | 0.05116 | 5.0757 | 0.03645
| 18.97 | 5.35074 | 0.0805 | 6.1478 | 0.04089 | 5.1246 | 0.39469 | 6.02367 | 0.43592 | 5.27406 | 0.48201 | 6.0057 | 0.51661 | 4.7885 | 0.05052 | 5.08209 | 0.04285

## Fig.9
Figure 9. Total porosity changes in carbonated concrete mixes after (a) 28 and 100 days of natural carbonation and (b) 28 and 100 days of accelerated carbonation exposure
|  | (a) |  |  |  | (a)
| Age | Concrete mixes | Porosity (%) | S.D | Age | Concrete mixes | Porosity (%) | S.D
| 28 | N | 12.94 | 1 | 28 | N | 13.9 | 1.24
| 180 |  | 11.84 | 0.61 | 180 |  | 12.77 | 0.4
| 28 | NS | 12.31 | 0.15 | 28 | NS | 11.68 | 0.35
| 180 |  | 13.35 | 0.47 | 180 |  | 12.97 | 2.03
| 28 | NSL | 11.48 | 0.34 | 28 | NSL | 12.91 | 0.62
| 180 |  | 11.82 | 0.44 | 180 |  | 10.57 | 0.31
| 28 | NS2L | 13.13 | 1.36 | 28 | NS2L | 12.91 | 0.28
| 180 |  | 12.31 | 0.55 | 180 |  | 11.48 | 0.05

## Fig.10
Figure 10.Bulk conductivity (mS/m) of concrete mixes after (a) 28 days of natural carbonation (b) 28 days of accelerated carbonation, (c) 100 days of natural carbonation, and (d) 100 days of accelerated carbonation
|  | (a) 28 days of natural carbonation |  |  |  |  | (a) 28 days of accelerated carbonation
|  | Bulk conductivity (mS/m) | S.D | Carbonation depth (mm) | S.D |  | Bulk conductivity (mS/m) | S.D | Carbonation depth (mm) | S.D
| N | 12.8017 | 2.0055 | 0 | 0 | N | 8.5967 | 0.8341 | 4.7 | 0.7
| NS | 3.7213 | 0.6459 | 0.68 | 0.08 | NS | 3.1503 | 0.6459 | 7.9 | 0.6
| NSL | 3.3353 | 0.3223 | 0.86 | 0.14 | NSL | 2.902 | 0.074 | 9.8 | 1
| NS2L | 4.402 | 0.4951 | 0.95 | 0.19 | NS2L | 4.335 | 0.0785 | 11.1 | 0.9
|  | (a) 100 days of natural carbonation |  |  |  |  | (a) 100 days of accelerated carbonation
|  | Bulk conductivity (mS/m) | S.D | Carbonation depth (mm) | S.D |  | Bulk conductivity (mS/m) | S.D | Carbonation depth (mm) | S.D
| N | 14.9735 | 0.3161 | 1.04 | 0.2 | N | 5.158 | 1.0182 | 9.6 | 0.8
| NS | 3.113 | 0.2654 | 1.66 | 0.46 | NS | 2.806 | 0.4769 | 20.7 | 2.6
| NSL | 3.2647 | 0.0872 | 1.63 | 0.42 | NSL | 3.524 | 0.4045 | 18.6 | 1
| NS2L | 4.3493 | 0.2799 | 2.69 | 0.61 | NS2L | 4.128 | 0.1897 | 23.2 | 1.6

## Fig.11
Figure 11. Porosity Vs Bulk conductivity of concrete mixes after 28 and 100 days natural/accelerated carbonation. Note: Data points with or without asterisks (*) correspond to 28 or 100 days respectively]
Refer to data data on 'Sheet 9' (Porosity) and 'Sheet 10' (Bulk conductivity)

## Fig.12
Figure 12. Chloride migration coeffcient (m2/s) of concrete mixes after 28 days of (a) natural or (b) accelerated carbonation; and after 100 days of (c) natural or (d) accelerated carbonation exposure.
|  | (a) 28 days of natural carbonation |  |  |  |  | (a) 28 days of accelerated carbonation
|  | Chloride migration coefficients (m2/s) | S.D | Carbonation depth (mm) | S.D |  | Chloride migration coefficients (m2/s) | S.D | Carbonation depth (mm) | S.D
| N | 15.01 | 1.72 | 0 | 0 | N | 15.01 | 1.72 | 0 | 0
| NS | 4.14 | 0.19 | 0.68 | 0.08 | NS | 4.14 | 0.19 | 0.68 | 0.08
| NSL | 3.64 | 0.3 | 0.86 | 0.14 | NSL | 3.64 | 0.3 | 0.86 | 0.14
| NS2L | 5 | 0.38 | 0.95 | 0.19 | NS2L | 5 | 0.38 | 0.95 | 0.19
|  | (a) 100 days of natural carbonation |  |  |  |  | (a) 100 days of accelerated carbonation
|  | Chloride migration coefficients (m2/s) | S.D | Carbonation depth (mm) | S.D |  | Chloride migration coefficients (m2/s) | S.D | Carbonation depth (mm) | S.D
| N | 12.6 | 0.96 | 1.04 | 0.2 | N | 18.3476 | 1.8165 | 9.6 | 0.8
| NS | 3.6 | 0.24 | 1.66 | 0.46 | NS | 6.9388 | 0.6427 | 20.7 | 2.6
| NSL | 4.86 | 0.56 | 1.63 | 0.42 | NSL | 8.6256 | 1.0015 | 18.6 | 1
| NS2L | 5.63 | 0.16 | 2.69 | 0.61 | NS2L | 10.5105 | 1.3131 | 23.2 | 1.6

## Fig.13
Figure 13. Chloride permeability Vs porosity of concrete mixes after 28 and 100 days natural/accelerated carbonation. Note: Data points with or without asterisks (*) correspond to 28 or 100 days respectively]
Refer to data on 'Sheet 9' (Porosity change) and 'Sheet 12' (Chloride migration coefficient)

## Fig.14
Figure 14. Chloride permeability of concrete mixes after 28- and 100-days exposure to (a) natural carbonation or (b) accelerated carbonation. Dashed lines correspond to the coeffcients determined in 28 day cured non-carbonated concrete reported in [27]
Refer to Chloride migration coefficient data in 'Sheet 12'. See for data on Chloride migration coefficient for 28 day cured non-carbonated concrete in reference [27] in published paper by same authors.