## Mass and Volume Calculations
Sample | Number | 1 | 2 | 3 | 4 | 5 | Mean | Average Across 5 Samples | Volume | Average Across 5 Samples | Percentage Volume Fill | Percentage Volume Void | Average Void Across All 5 Samples
Open Bowl 0mmHg | 1 | 0.40573 | 0.40574 | 0.40574 | 0.40573 | 0.40574 | 0.405736 | 0.4060904 | 0.3438441 | 0.3441444 | 97.65% | 2.35% | 2.265%
| 2 | 0.39513 | 0.39514 | 0.39514 | 0.39516 | 0.39516 | 0.395146 |  | 0.3348695 |  | 95.1% | 4.899%
| 3 | 0.40905 | 0.40907 | 0.40907 | 0.40907 | 0.40905 | 0.409062 |  | 0.3466627 |  | 98.45% | 1.549% |  | MAX VOLUME OF ALL SAMPLES:
| 4 | 0.40953 | 0.40953 | 0.40953 | 0.40953 | 0.40953 | 0.40953 |  | 0.3470593 |  | 98.56% | 1.437% |  | 0.3521186
| 5 | 0.41097 | 0.41098 | 0.41097 | 0.41097 | 0.411 | 0.410978 |  | 0.3482864 |  | 98.91% | 1.088%
HV7 0 mmHg | 1 | 0.40601 | 0.406 | 0.40599 | 0.40599 | 0.40601 | 0.406 | 0.3960384 | 0.3440678 | 0.3356258 | 97.71% | 2.286% | 4.684% | All volume calculations are based on the MAX VOLUME of all the samples, therefore every percentage is a compared 0.352118644
| 2 | 0.38419 | 0.38417 | 0.38418 | 0.38419 | 0.38419 | 0.384184 |  | 0.3255797 |  | 92.46% | 7.537%
| 3 | 0.40059 | 0.40058 | 0.40056 | 0.40054 | 0.40056 | 0.400566 |  | 0.3394627 |  | 96.41% | 3.594%
| 4 | 0.39931 | 0.3993 | 0.39931 | 0.39933 | 0.39933 | 0.399316 |  | 0.3384034 |  | 96.1% | 3.895%
| 5 | 0.39013 | 0.39011 | 0.39013 | 0.39013 | 0.39013 | 0.390126 |  | 0.3306153 |  | 93.89% | 6.107%
HV7 250 mmHg | 1 | 0.40282 | 0.40283 | 0.40283 | 0.40282 | 0.40282 | 0.402824 | 0.39852 | 0.3413763 | 0.3377288 | 96.95% | 3.051% | 4.087%
| 2 | 0.39977 | 0.39977 | 0.39976 | 0.39977 | 0.39977 | 0.399768 |  | 0.3387864 |  | 96.21% | 3.786%
| 3 | 0.40059 | 0.40058 | 0.40054 | 0.40056 | 0.40056 | 0.400566 |  | 0.3394627 |  | 96.41% | 3.594%
| 4 | 0.39931 | 0.3993 | 0.39931 | 0.39933 | 0.39933 | 0.399316 |  | 0.3384034 |  | 96.1% | 3.895%
| 5 | 0.39013 | 0.39011 | 0.39013 | 0.39013 | 0.39013 | 0.390126 |  | 0.3306153 |  | 93.89% | 6.107%
HV7 550 mmHg | 1 | 0.40567 | 0.40566 | 0.40567 | 0.40566 | 0.40568 | 0.405668 | 0.407304 | 0.3437864 | 0.3451729 | 97.63% | 2.366% | 1.973%
| 2 | 0.40675 | 0.40676 | 0.40677 | 0.40677 | 0.40674 | 0.406758 |  | 0.3447102 |  | 97.9% | 2.104%
| 3 | 0.40734 | 0.40734 | 0.40732 | 0.40732 | 0.40732 | 0.407328 |  | 0.3451932 |  | 98.03% | 1.967%
| 4 | 0.4072 | 0.40722 | 0.4072 | 0.4072 | 0.4072 | 0.407204 |  | 0.3450881 |  | 98% | 1.997%
| 5 | 0.40957 | 0.40957 | 0.40957 | 0.40955 | 0.40955 | 0.409562 |  | 0.3470864 |  | 98.57% | 1.429%
HV7 650 mmHg | 1 | 0.40494 | 0.40493 | 0.40491 | 0.40493 | 0.40493 | 0.404928 | 0.4041352 | 0.3431593 | 0.3424875 | 97.46% | 2.544% | 2.735%
| 2 | 0.40246 | 0.40248 | 0.40249 | 0.40247 | 0.40249 | 0.402478 |  | 0.3410831 |  | 96.87% | 3.134%
| 3 | 0.4063 | 0.40631 | 0.4063 | 0.40631 | 0.40629 | 0.406302 |  | 0.3443237 |  | 97.79% | 2.214%
| 4 | 0.40345 | 0.40343 | 0.40345 | 0.40344 | 0.40345 | 0.403444 |  | 0.3419017 |  | 97.1% | 2.902%
| 5 | 0.40353 | 0.40351 | 0.40353 | 0.40351 | 0.40354 | 0.403524 |  | 0.3419695 |  | 97.12% | 2.882%
Dental Mix 0mmHg | 1 | 0.3716 | 0.37159 | 0.37161 | 0.37161 | 0.37162 | 0.371606 | 0.3718912 | 0.3149203 | 0.315162 | 89.44% | 10.56% | 10.5%
| 2 | 0.37164 | 0.37163 | 0.37165 | 0.37164 | 0.37164 | 0.37164 |  | 0.3149492 |  | 89.44% | 10.56%
| 3 | 0.37098 | 0.37097 | 0.37097 | 0.37098 | 0.37096 | 0.370972 |  | 0.3143831 |  | 89.28% | 10.72%
| 4 | 0.37279 | 0.37279 | 0.3728 | 0.37279 | 0.3728 | 0.372794 |  | 0.3159271 |  | 89.72% | 10.28%
| 5 | 0.37245 | 0.37244 | 0.37244 | 0.37244 | 0.37245 | 0.372444 |  | 0.3156305 |  | 89.64% | 10.36%
Vac Bowl 0 mmHg | 1 | 0.40792 | 0.40791 | 0.40792 | 0.40793 | 0.40792 | 0.40792 | 0.4126424 | 0.3456949 | 0.3496969 | 98.18% | 1.824% | 0.6877%
| 2 | 0.4155 | 0.41549 | 0.41551 | 0.4155 | 0.4155 | 0.4155 |  | 0.3521186 |  | 100% | 0%
| 3 | 0.41361 | 0.41358 | 0.41362 | 0.41361 | 0.4136 | 0.413604 |  | 0.3505119 |  | 99.54% | 0.4563%
| 4 | 0.41338 | 0.41337 | 0.41336 | 0.41336 | 0.41338 | 0.41337 |  | 0.3503136 |  | 99.49% | 0.5126%
| 5 | 0.41282 | 0.41282 | 0.41281 | 0.41283 | 0.41281 | 0.412818 |  | 0.3498458 |  | 99.35% | 0.6455%
Vac Bowl 250 mmHg | 1 | 0.40411 | 0.40411 | 0.40411 | 0.4041 | 0.40412 | 0.40411 | 0.403396 | 0.3424661 | 0.341861 | 97.26% | 2.741% | 2.913%
| 2 | 0.40296 | 0.40297 | 0.40295 | 0.40296 | 0.40294 | 0.402956 |  | 0.3414881 |  | 96.98% | 3.019%
| 3 | 0.40303 | 0.40301 | 0.40301 | 0.40302 | 0.40302 | 0.403018 |  | 0.3415407 |  | 97% | 3.004%
| 4 | 0.40388 | 0.40389 | 0.40386 | 0.40388 | 0.40386 | 0.403874 |  | 0.3422661 |  | 97.2% | 2.798%
| 5 | 0.40301 | 0.40303 | 0.40302 | 0.40301 | 0.40304 | 0.403022 |  | 0.3415441 |  | 97% | 3.003%
Vac Bowl 550 mmHg | 1 | 0.38134 | 0.38134 | 0.38136 | 0.38134 | 0.38134 | 0.381344 | 0.4024972 | 0.3231729 | 0.3410993 | 91.78% | 8.22% | 3.129%
| 2 | 0.40822 | 0.40822 | 0.40822 | 0.40823 | 0.40824 | 0.408226 |  | 0.3459542 |  | 98.25% | 1.751%
| 3 | 0.40792 | 0.40791 | 0.40792 | 0.40791 | 0.40792 | 0.407916 |  | 0.3456915 |  | 98.17% | 1.825%
| 4 | 0.4085 | 0.4085 | 0.40852 | 0.40852 | 0.4085 | 0.408508 |  | 0.3461932 |  | 98.32% | 1.683%
| 5 | 0.4065 | 0.40648 | 0.4065 | 0.40648 | 0.4065 | 0.406492 |  | 0.3444847 |  | 97.83% | 2.168%
Vac Bowl 650 mmHg | 1 | 0.41536 | 0.41535 | 0.41537 | 0.41537 | 0.41537 | 0.415364 | 0.4144844 | 0.3520034 | 0.351258 | 99.97% | 0.03273% | 0.2444%
| 2 | 0.41532 | 0.41533 | 0.41533 | 0.41532 | 0.41534 | 0.415328 |  | 0.3519729 |  | 99.96% | 0.0414%
| 3 | 0.41419 | 0.41419 | 0.4142 | 0.41419 | 0.41419 | 0.414192 |  | 0.3510102 |  | 99.69% | 0.3148%
| 4 | 0.41349 | 0.41349 | 0.41348 | 0.4135 | 0.41348 | 0.413488 |  | 0.3504136 |  | 99.52% | 0.4842%
| 5 | 0.41405 | 0.41405 | 0.41404 | 0.41406 | 0.41405 | 0.41405 |  | 0.3508898 |  | 99.65% | 0.349%
0.3521186
0.351258

## Strength Properties (INSTRON)
Sample | Number | 2% Offset (N) | Compressive Strength (Mpa) | Average Compressive Strength | Youngs Modulus (Differential Method) | Average | R^2 Value
Open Bowl 0mmHg | 1 | 2889.4 | 102.1916 | 105.3323 | 2254.1435 | 2243.8323 | 0.99973
| 2 | 2591.3 | 91.64849 |  | 2078.9228 |  | 0.9997
| 3 | 3125.8 | 110.5526 |  | 2300.7765 |  | 0.99972
| 4 | 3122 | 110.4182 |  | 2364.6684 |  | 0.99956
| 5 | 3162.5 | 111.8506 |  | 2220.6503 |  | 0.99971
HV7 0 mmHg | 1 | 3089.8 | 109.2793 | 99.40747 | 2268.8037 | 2217.68304 | 0.99928
| 2 | 2645.8 | 93.57603 |  | 2127.1352 |  | 0.99961
| 3 | 2888.7 | 102.1669 |  | 2303.495 |  | 0.9997
| 4 | 2721.2 | 96.24276 |  | 2251.3656 |  | 0.99955
| 5 | 2707.9 | 95.77237 |  | 2137.6157 |  | 0.99951
HV7 250 mmHg | 1 | 2875.8 | 101.7106 | 106.1231 | 2181.2878 | 2260.7292 | 0.99959
| 2 | 2811.8 | 99.44708 |  | 2215.124 |  | 0.99967
| 3 | 3145.5 | 111.2493 |  | 2288.7348 |  | 0.99961
| 4 | 3086.1 | 109.1485 |  | 2254.5249 |  | 0.99952
| 5 | 3083.6 | 109.06 |  | 2363.9745 |  | 0.99949
HV7 550 mmHg | 1 | 3103.1 | 109.7497 | 107.3086 | 2189.6591 | 2148.87574 | 0.99953
| 2 | 3019.6 | 106.7965 |  | 2058.1747 |  | 0.99966
| 3 | 2894.3 | 102.3649 |  | 2237.5747 |  | 0.99941
| 4 | 3048.5 | 107.8186 |  | 2171.9481 |  | 0.99933
| 5 | 3104.9 | 109.8134 |  | 2087.0221 |  | 0.99955
HV7 650 mmHg | 1 | 3292.6 | 116.4519 | 111.4516 | 2239.2711 | 2213.29762 | 0.99952
| 2 | 3235.1 | 114.4183 |  | 2244.3519 |  | 0.99954
| 3 | 3267.2 | 115.5536 |  | 2132.0658 |  | 0.99953
| 4 | 2734.1 | 96.69901 |  | 2232.6026 |  | 0.99948
| 5 | 3227.1 | 114.1353 |  | 2218.1967 |  | 0.99942
Vac Bowl 0 mmHg | 1 | 2984.7 | 105.5622 | 107.5187 | 2140.037 | 2252.89182 | 0.99964
| 2 | 3211 | 113.5659 |  | 2389.9801 |  | 0.9996
| 3 | 3164.1 | 111.9071 |  | 2342.8494 |  | 0.99943
| 4 | 3083.4 | 109.053 |  | 2219.2404 |  | 0.99956
| 5 | 2756.9 | 97.50539 |  | 2172.3522 |  | 0.99949
Vac Bowl 250 mmHg | 1 | 3148.4 | 111.3519 | 107.0455 | 2334.3094 | 2247.73642 | 0.9995
| 2 | 2811.8 | 99.44708 |  | 2215.124 |  | 0.99967
| 3 | 3016 | 106.6692 |  | 2065.8382 |  | 0.99946
| 4 | 3076.3 | 108.8019 |  | 2337.2161 |  | 0.99955
| 5 | 3080.7 | 108.9575 |  | 2286.1944 |  | 0.99969
Vac Bowl 550 mmHg | 1 | 1565.8 | 55.37885 | 101.4843 | 1824.9129 | 2280.25578 | 0.99948
| 2 | 3109 | 109.9584 |  | 2378.3929 |  | 0.99965
| 3 | 3248.9 | 114.9063 |  | 2403.045 |  | 0.99952
| 4 | 3225.9 | 114.0929 |  | 2370.9165 |  | 0.99945
| 5 | 3197.4 | 113.0849 |  | 2424.0116 |  | 0.99952
Vac Bowl 650 mmHg | 1 | 3378.8 | 119.5006 | 115.0754 | 2224.1802 | 2252.69774 | 0.99966
| 2 | 3267.9 | 115.5783 |  | 2324.3729 |  | 0.99933
| 3 | 3223.5 | 114.008 |  | 2287.7367 |  | 0.99955
| 4 | 3187.1 | 112.7206 |  | 2239.8467 |  | 0.99952
| 5 | 3211.1 | 113.5694 |  | 2187.3522 |  | 0.9994
Note on B13: [Threaded comment] Your version of Excel allows you to read this threaded comment; however, any edits to it will get removed if the file is opened in a newer version of Excel. Learn more: https://go.microsoft.com/fwlink/?linkid=870924 Comment: Results don’t show great correlation, this could be due to distribution of pores as sample 2 performs so much worse even though it has similar weights

## Combined Mass & Strength Data
Sample | Number | Mass | Average Accross All 5 | 2% Offset (N) | Compressive Strength (Mpa) | Average Compression Strength | Youngs Modulus Differntial Method | Average | R^2 Value | Strain Start Point | Strain End Point | Strain Tested Along | Pythag of Line
Open Bowl 0mmHg | 1 | 0.405736 | 0.4060904 | 2889.4 | 102.1916 | 105.3323 | 2254.1435 | 2243.8323 | 0.99973 | 0.020033 | 0.04725 | 0.027217 | 0.05132138
| 2 | 0.395146 |  | 2591.3 | 91.64849 |  | 2078.9228 |  | 0.9997 | 0.022308 | 0.044525 | 0.022217 | 0.04980083
| 3 | 0.409062 |  | 3125.8 | 110.5526 |  | 2300.7765 |  | 0.99972 | 0.020658 | 0.045642 | 0.024984 | 0.05009935
| 4 | 0.40953 |  | 3122 | 110.4182 |  | 2364.6684 |  | 0.99956 | 0.018433 | 0.047317 | 0.028884 | 0.05078065
| 5 | 0.410978 |  | 3162.5 | 111.8506 |  | 2220.6503 |  | 0.99971 | 0.01675 | 0.04785 | 0.0311 | 0.05069699
HV7 0 mmHg | 1 | 0.406 | 0.3960384 | 3089.8 | 109.2793 | 99.40747 | 2268.8037 | 2217.68304 | 0.99928 | 0.0212 | 0.050075 | 0.028875 | 0.0543778
| 2 | 0.384184 |  | 2645.8 | 93.57603 |  | 2127.1352 |  | 0.99961 | 0.022867 | 0.045083 | 0.022216 | 0.05055073
| 3 | 0.400566 |  | 2888.7 | 102.1669 |  | 2303.495 |  | 0.9997 | 0.015108 | 0.041767 | 0.026659 | 0.04441547
| 4 | 0.399316 |  | 2721.2 | 96.24276 |  | 2251.3656 |  | 0.99955 | 0.011192 | 0.0384 | 0.027208 | 0.03999776
| 5 | 0.390126 |  | 2707.9 | 95.77237 |  | 2137.6157 |  | 0.99951 | 0.01565 | 0.042858 | 0.027208 | 0.04562599
HV7 250 mmHg | 1 | 0.402824 | 0.39852 | 2875.8 | 101.7106 | 106.1231 | 2181.2878 | 2260.7292 | 0.99959 | 0.015075 | 0.040067 | 0.024992 | 0.04280911
| 2 | 0.399768 |  | 2811.8 | 99.44708 |  | 2215.124 |  | 0.99967 | 0.013983 | 0.040625 | 0.026642 | 0.04296411
| 3 | 0.400566 |  | 3145.5 | 111.2493 |  | 2288.7348 |  | 0.99961 | 0.011192 | 0.02175 | 0.010558 | 0.02446065
| 4 | 0.399316 |  | 3086.1 | 109.1485 |  | 2254.5249 |  | 0.99952 | 0.012875 | 0.042867 | 0.029992 | 0.04475875
| 5 | 0.390126 |  | 3083.6 | 109.06 |  | 2363.9745 |  | 0.99949 | 0.011725 | 0.0395 | 0.027775 | 0.04120347
HV7 550 mmHg | 1 | 0.405668 | 0.407304 | 3103.1 | 109.7497 | 107.3086 | 2189.6591 | 2148.87574 | 0.99953 | 0.023408 | 0.050625 | 0.027217 | 0.05577477
| 2 | 0.406758 |  | 3019.6 | 106.7965 |  | 2058.1747 |  | 0.99966 | 0.029525 | 0.05285 | 0.023325 | 0.06053799
| 3 | 0.407328 |  | 2894.3 | 102.3649 |  | 2237.5747 |  | 0.99941 | 0.017292 | 0.0445 | 0.027208 | 0.04774163
| 4 | 0.407204 |  | 3048.5 | 107.8186 |  | 2171.9481 |  | 0.99933 | 0.019525 | 0.047858 | 0.028333 | 0.05168766
| 5 | 0.409562 |  | 3104.9 | 109.8134 |  | 2087.0221 |  | 0.99955 | 0.027325 | 0.053408 | 0.026083 | 0.05999225
HV7 650 mmHg | 1 | 0.404928 | 0.4041352 | 3292.6 | 116.4519 | 111.4516 | 2239.2711 | 2213.29762 | 0.99952 | 0.033992 | 0.05675 | 0.022758 | 0.06615148
| 2 | 0.402478 |  | 3235.1 | 114.4183 |  | 2244.3519 |  | 0.99954 | 0.039517 | 0.061183 | 0.021666 | 0.07283511
| 3 | 0.406302 |  | 3267.2 | 115.5536 |  | 2132.0658 |  | 0.99953 | 0.042292 | 0.062275 | 0.019983 | 0.07527808
| 4 | 0.403444 |  | 2734.1 | 96.69901 |  | 2232.6026 |  | 0.99948 | 0.024508 | 0.047283 | 0.022775 | 0.05325715
| 5 | 0.403524 |  | 3227.1 | 114.1353 |  | 2218.1967 |  | 0.99942 | 0.037275 | 0.061717 | 0.024442 | 0.07210003
Vac Bowl 0 mmHg | 1 | 0.40792 | 0.412646 | 2984.7 | 105.5622 | 107.5187 | 2140.037 | 2252.89182 | 0.99964 | 0.022875 | 0.045642 | 0.022767 | 0.05105348
| 2 | 0.4155 |  | 3211 | 113.5659 |  | 2389.9801 |  | 0.9996 | 0.02065 | 0.0473 | 0.02665 | 0.05161117
| 3 | 0.41361 |  | 3164.1 | 111.9071 |  | 2342.8494 |  | 0.99943 | 0.013425 | 0.043417 | 0.029992 | 0.0454452
| 4 | 0.41338 |  | 3083.4 | 109.053 |  | 2219.2404 |  | 0.99956 | 0.018975 | 0.047308 | 0.028333 | 0.05097154
| 5 | 0.41282 |  | 2756.9 | 97.50539 |  | 2172.3522 |  | 0.99949 | 0.018417 | 0.04065 | 0.022233 | 0.04462744
Vac Bowl 250 mmHg | 1 | 0.40411 | 0.403396 | 3148.4 | 111.3519 | 107.0455 | 2334.3094 | 2247.73642 | 0.9995 | 0.013942 | 0.042825 | 0.028883 | 0.04503732
| 2 | 0.402956 |  | 2811.8 | 99.44708 |  | 2215.124 |  | 0.99967 | 0.013983 | 0.040625 | 0.026642 | 0.04296411
| 3 | 0.403018 |  | 3016 | 106.6692 |  | 2065.8382 |  | 0.99946 | 0.017308 | 0.046742 | 0.029434 | 0.04984357
| 4 | 0.403874 |  | 3076.3 | 108.8019 |  | 2337.2161 |  | 0.99955 | 0.010633 | 0.038975 | 0.028342 | 0.0403994
| 5 | 0.403022 |  | 3080.7 | 108.9575 |  | 2286.1944 |  | 0.99969 | 0.012858 | 0.041183 | 0.028325 | 0.04314357
Vac Bowl 550 mmHg | 1 | 0.381344 | 0.4024972 | 1565.8 | 55.37885 | 101.4843 | 1824.9129 | 2280.25578 | 0.99948 | 0.019654 | 0.043564 | 0.02391 | 0.04779228
| 2 | 0.408226 |  | 3109 | 109.9584 |  | 2378.3929 |  | 0.99965 | 0.012308 | 0.041192 | 0.028884 | 0.04299148
| 3 | 0.407916 |  | 3248.9 | 114.9063 |  | 2403.045 |  | 0.99952 | 0.014525 | 0.044525 | 0.03 | 0.0468343
| 4 | 0.408508 |  | 3225.9 | 114.0929 |  | 2370.9165 |  | 0.99945 | 0.014525 | 0.046208 | 0.031683 | 0.04843712
| 5 | 0.406492 |  | 3197.4 | 113.0849 |  | 2424.0116 |  | 0.99952 | 0.014542 | 0.043983 | 0.029441 | 0.04632466
Vac Bowl 650 mmHg | 1 | 0.415364 | 0.4144844 | 3378.8 | 119.5006 | 115.0754 | 2224.1802 | 2252.69774 | 0.99966 | 0.043967 | 0.068975 | 0.025008 | 0.08179638
| 2 | 0.415328 |  | 3267.9 | 115.5783 |  | 2324.3729 |  | 0.99933 | 0.015633 | 0.030083 | 0.01445 | 0.03390247
| 3 | 0.414192 |  | 3223.5 | 114.008 |  | 2287.7367 |  | 0.99955 | 0.035625 | 0.06395 | 0.028325 | 0.07320344
| 4 | 0.413488 |  | 3187.1 | 112.7206 |  | 2239.8467 |  | 0.99952 | 0.0373 | 0.065625 | 0.028325 | 0.07548464
| 5 | 0.41405 |  | 3211.1 | 113.5694 |  | 2187.3522 |  | 0.9994 | 0.031208 | 0.041758 | 0.01055 | 0.05213127
Note on B13: [Threaded comment] Your version of Excel allows you to read this threaded comment; however, any edits to it will get removed if the file is opened in a newer version of Excel. Learn more: https://go.microsoft.com/fwlink/?linkid=870924 Comment: Results don’t show great correlation, this could be due to distribution of pores as sample 2 performs so much worse even though it has similar weights

## Porosity Percentages (SCAN IP)
Sample | Number | Data | Image | Porosity Percentage | Average % Porosity | Average % Fill
Open Bowl 0mmHg | 1 |  |  | 2.52% | 2.322% | 97.68%
| 2 |  |  | 4.454%
| 3 |  |  | 1.412%
| 4 |  |  | 1.585%
| 5 |  |  | 1.64% |  |  | 3 macro pores
HV7 0 mmHg | 1 |  |  | 1.446% | 2.925% | 97.07%
| 2 |  |  | 4.235%
| 3 |  |  | 2.428%
| 4 |  |  | 3.58%
| 5 |  |  | 2.936% |  |  | 2 Macro Pores
HV7 250 mmHg | 1 |  |  | 2.124% | 1.559% | 98.44%
| 2 |  |  | 1.604%
| 3 |  |  | 1.332%
| 4 |  |  | 1.312%
| 5 |  |  | 1.423% |  |  | 3 Macro Pores
HV7 550 mmHg | 1 |  |  | 0.7581% | 1.047% | 98.95%
| 2 |  |  | 0.8951%
| 3 | #VALUE! |  | 2.116%
| 4 |  |  | 0.7314%
| 5 |  |  | 0.7348% |  |  | 1 Macro Pore
HV7 650 mmHg | 1 |  |  | 0.04573% | 0.597% | 99.4%
| 2 |  |  | 0.2911%
| 3 |  |  | 0.02423% |  |  | vaccum vs pore type
| 4 |  |  | 2.282% |  |  | for a given vaccum mixer vs pore type
| 5 |  |  | 0.3414% |  |  | 2 Macro Pore
Vac Bowl 0 mmHg | 1 |  |  | 0.827% | 0.6785% | 99.32%
| 2 |  |  | 0.724%
| 3 |  |  | 0.6004%
| 4 |  |  | 0.4052%
| 5 |  |  | 0.8358% |  |  | 0 Macro Pores
Vac Bowl 250 mmHg | 1 |  |  | 0.8948% | 1.008% | 98.99%
| 2 |  |  | 1.949%
| 3 |  |  | 0.403%
| 4 |  |  | 0.95%
| 5 |  |  | 0.8441% |  |  | 2 Macro Pores (could be 3, need to check the final image)
Vac Bowl 550 mmHg | 1 |  |  | 8.083% | 0.2364% | 99.76%
| 2 |  |  | 0.3722%
| 3 |  |  | 0.1846%
| 4 |  |  | 0.1768%
| 5 |  |  | 0.2119% |  |  | 1 Macro Pore
Vac Bowl 650 mmHg | 1 |  |  | 0.03384% | 0.1976% | 99.8% | Interesting Line of Porosity in this scan image
| 2 |  |  | 0.03507%
| 3 |  |  | 0.08686% |  |  |  | % porosity
| 4 |  |  | 0.3999% |  |  |  | 0.05088%
| 5 |  |  | 0.4322% |  |  | The example above shows sample 4 from vac bowl 650 mmHg being re-analsysed as there is a large external pore as pictured in cell I46, in the original analysis (data in cells B46-F46) of this sample the external pore was included, the analisys above ignores that external pore to give a more accurate example of INTERNAL porosity percentage
0 Macro Pores
Note on E43: Harry Barratt [mn20hb]: interesting Line of porosity down the middle

## Test Day Observations
Sample | Number | Mass | Test Speed | Tested | Fractured | Raw Data Saved | Comments (Voids?)
Open Bowl 0mmHg | 1 | 0.405736 | 20mm/s | TRUE
| 2 | 0.395146 |  | TRUE |  |  | big void external vois on side, smaple compressed into void
| 3 | 0.409062 |  | TRUE
| 4 | 0.40953 |  | TRUE
| 5 | 0.410978 |  | TRUE
HV7 0 mmHg | 1 | 0.406 |  | TRUE
| 2 | 0.384184 |  | TRUE |  |  | Tiny void on side, weight I svery low
| 3 | 0.400566
| 4 | 0.399316 |  |  |  |  | compressed in the lower area rather than the exact middle, is there a void there
| 5 | 0.390126
HV7 250 mmHg | 1 | 0.402824 |  |  |  |  | cracked a lot see picture
| 2 | 0.399768
| 3 | 0.400566
| 4 | 0.399316
| 5 | 0.390126
HV7 550 mmHg | 1 | 0.405668
| 2 | 0.406758
| 3 | 0.407328
| 4 | 0.407204
| 5 | 0.409562
HV7 650 mmHg | 1 | 0.404928
| 2 | 0.402478
| 3 | 0.406302
| 4 | 0.403444 |  |  |  |  | Low force comparatively
| 5 | 0.403524
Dental Mix 0mmHg | 1 | 0.371606
| 2 | 0.37164
| 3 | 0.370972
| 4 | 0.372794
| 5 | 0.372444
Vac Bowl 0 mmHg | 1 | 0.40792 |  |  |  |  | small voids close to edge of sample, not external
| 2 | 0.4155
| 3 | 0.413604
| 4 | 0.41337 |  |  |  |  | small crease in sample
| 5 | 0.412818 |  |  |  |  | small external void, lost sample
Vac Bowl 250 mmHg | 1 | 0.40411
| 2 | 0.402956
| 3 | 0.403018
| 4 | 0.403874
| 5 | 0.403022 |  |  |  |  | small void on side
Vac Bowl 550 mmHg | 1 | 0.381344 |  |  |  |  | large internal void that you can almost see, early crack almost
| 2 | 0.408226 |  |  |  |  | small crease on side
| 3 | 0.407916 |  |  |  |  | small crease on side
| 4 | 0.408508 |  |  |  |  | small crease on side
| 5 | 0.406492
Vac Bowl 650 mmHg | 1 | 0.415364
| 2 | 0.415328
| 3 | 0.414192 |  |  |  |  | strange start to loading, slight jolt
| 4 | 0.413488
| 5 | 0.41405 |  |  |  |  | small void on side, crack starts there