## Weighing Data
Recording Number
Sample | Sample Number | 1 | 2 | 3 | 4 | 5 | Mean
Open Bowl 0mmHg | 1 | 0.40573 | 0.40574 | 0.40574 | 0.40573 | 0.40574 | 0.405736
| 2 | 0.39513 | 0.39514 | 0.39514 | 0.39516 | 0.39516 | 0.395146
| 3 | 0.40905 | 0.40907 | 0.40907 | 0.40907 | 0.40905 | 0.409062
| 4 | 0.40953 | 0.40953 | 0.40953 | 0.40953 | 0.40953 | 0.40953
| 5 | 0.41097 | 0.41098 | 0.41097 | 0.41097 | 0.411 | 0.410978 | Average of all 5 = | 0.4060904
HV7 0 mmHg | 1 | 0.40601 | 0.406 | 0.40599 | 0.40599 | 0.40601 | 0.406
| 2 | 0.38419 | 0.38417 | 0.38418 | 0.38419 | 0.38419 | 0.384184
| 3 | 0.40059 | 0.40058 | 0.40056 | 0.40054 | 0.40056 | 0.400566
| 4 | 0.39931 | 0.3993 | 0.39931 | 0.39933 | 0.39933 | 0.399316
| 5 | 0.39013 | 0.39011 | 0.39013 | 0.39013 | 0.39013 | 0.390126 | Average of all 5 = | 0.3960384
HV7 250 mmHg | 1 | 0.40282 | 0.40283 | 0.40283 | 0.40282 | 0.40282 | 0.402824
| 2 | 0.39977 | 0.39977 | 0.39976 | 0.39977 | 0.39977 | 0.399768
| 3 | 0.40059 | 0.40058 | 0.40054 | 0.40056 | 0.40056 | 0.400566
| 4 | 0.39931 | 0.3993 | 0.39931 | 0.39933 | 0.39933 | 0.399316
| 5 | 0.39013 | 0.39011 | 0.39013 | 0.39013 | 0.39013 | 0.390126 | Average of all 5 = | 0.39852
HV7 550 mmHg | 1 | 0.40567 | 0.40566 | 0.40567 | 0.40566 | 0.40568 | 0.405668
| 2 | 0.40675 | 0.40676 | 0.40677 | 0.40677 | 0.40674 | 0.406758
| 3 | 0.40734 | 0.40734 | 0.40732 | 0.40732 | 0.40732 | 0.407328
| 4 | 0.4072 | 0.40722 | 0.4072 | 0.4072 | 0.4072 | 0.407204
| 5 | 0.40957 | 0.40957 | 0.40957 | 0.40955 | 0.40955 | 0.409562 | Average of all 5 = | 0.407304
HV7 650 mmHg | 1 | 0.40494 | 0.40493 | 0.40491 | 0.40493 | 0.40493 | 0.404928
| 2 | 0.40246 | 0.40248 | 0.40249 | 0.40247 | 0.40249 | 0.402478
| 3 | 0.4063 | 0.40631 | 0.4063 | 0.40631 | 0.40629 | 0.406302
| 4 | 0.40345 | 0.40343 | 0.40345 | 0.40344 | 0.40345 | 0.403444
| 5 | 0.40353 | 0.40351 | 0.40353 | 0.40351 | 0.40354 | 0.403524 | Average of all 5 = | 0.4041352
Dental Mix 0mmHg | 1 | 0.3716 | 0.37159 | 0.37161 | 0.37161 | 0.37162 | 0.371606
| 2 | 0.37164 | 0.37163 | 0.37165 | 0.37164 | 0.37164 | 0.37164
| 3 | 0.37098 | 0.37097 | 0.37097 | 0.37098 | 0.37096 | 0.370972
| 4 | 0.37279 | 0.37279 | 0.3728 | 0.37279 | 0.3728 | 0.372794
| 5 | 0.37245 | 0.37244 | 0.37244 | 0.37244 | 0.37245 | 0.372444 | Average of all 5 = | 0.3718912
Vac Bowl 0 mmHg | 1 | 0.40792 | 0.40791 | 0.40792 | 0.40793 | 0.40792 | 0.40792
| 2 | 0.4155 | 0.41549 | 0.41551 | 0.4155 | 0.4155 | 0.4155
| 3 | 0.41361 | 0.41358 | 0.41362 | 0.41361 | 0.4136 | 0.413604
| 4 | 0.41338 | 0.41337 | 0.41336 | 0.41336 | 0.41338 | 0.41337
| 5 | 0.41282 | 0.41282 | 0.41281 | 0.41283 | 0.41281 | 0.412818 | Average of all 5 = | 0.4126424
Vac Bowl 250 mmHg | 1 | 0.40411 | 0.40411 | 0.40411 | 0.4041 | 0.40412 | 0.40411
| 2 | 0.40296 | 0.40297 | 0.40295 | 0.40296 | 0.40294 | 0.402956
| 3 | 0.40303 | 0.40301 | 0.40301 | 0.40302 | 0.40302 | 0.403018
| 4 | 0.40388 | 0.40389 | 0.40386 | 0.40388 | 0.40386 | 0.403874
| 5 | 0.40301 | 0.40303 | 0.40302 | 0.40301 | 0.40304 | 0.403022 | Average of all 5 = | 0.403396
Vac Bowl 550 mmHg | 1 | 0.38134 | 0.38134 | 0.38136 | 0.38134 | 0.38134 | 0.381344
| 2 | 0.40822 | 0.40822 | 0.40822 | 0.40823 | 0.40824 | 0.408226
| 3 | 0.40792 | 0.40791 | 0.40792 | 0.40791 | 0.40792 | 0.407916
| 4 | 0.4085 | 0.4085 | 0.40852 | 0.40852 | 0.4085 | 0.408508
| 5 | 0.4065 | 0.40648 | 0.4065 | 0.40648 | 0.4065 | 0.406492 | Average of all 5 = | 0.4024972 | Average without 'Anomaly (0.381344)' = | 0.4077855
Vac Bowl 650 mmHg | 1 | 0.41536 | 0.41535 | 0.41537 | 0.41537 | 0.41537 | 0.415364
| 2 | 0.41532 | 0.41533 | 0.41533 | 0.41532 | 0.41534 | 0.415328
| 3 | 0.41419 | 0.41419 | 0.4142 | 0.41419 | 0.41419 | 0.414192
| 4 | 0.41349 | 0.41349 | 0.41348 | 0.4135 | 0.41348 | 0.413488
| 5 | 0.41405 | 0.41405 | 0.41404 | 0.41406 | 0.41405 | 0.41405 | Average of all 5 = | 0.4144844