## 6K
Current Density (A/cm2) | Current (A) | Power (mW) | Voltage (V)
25.66667 | 0.077 | 0 | 2.752
30.66667 | 0.092 | 0 | 2.953
36.33333 | 0.109 | 0 | 3.115
42 | 0.126 | 0 | 3.277
47.33333 | 0.142 | 0 | 3.43
53.66667 | 0.161 | 0 | 3.564
59.33333 | 0.178 | 0 | 3.678
65 | 0.195 | 0 | 3.803
70.33333 | 0.211 | 0 | 3.927
76.33333 | 0.229 | 0 | 4.022
82 | 0.246 | 0 | 4.137
88 | 0.264 | 0 | 4.232
94 | 0.282 | 0 | 4.328
99.66667 | 0.299 | 0 | 4.433
105.6667 | 0.317 | 0 | 4.547
111.6667 | 0.335 | 0 | 4.643
117.3333 | 0.352 | 0 | 4.757
123 | 0.369 | 0.003663398 | 4.92
129.3333 | 0.388 | 0.06594117 | 5.177
134 | 0.402 | 0.2051503 | 5.464
140 | 0.42 | 0.3993104 | 5.846
145.6667 | 0.437 | 0.6484215 | 6.342
150.3333 | 0.451 | 0.9488202 | 6.886
156.3333 | 0.469 | 2.198039 | 7.268
161.6667 | 0.485 | 4.436375 | 7.545
167.3333 | 0.502 | 6.608771 | 7.727
172.6667 | 0.518 | 8.484431 | 7.851
178.6667 | 0.536 | 10.18058 | 7.994
184.6667 | 0.554 | 12.01228 | 8.099
191 | 0.573 | 13.9722 | 8.214
196 | 0.588 | 15.49251 | 8.309
202 | 0.606 | 16.91025 | 8.357
208 | 0.624 | 18.36462 | 8.433
213.6667 | 0.641 | 19.80799 | 8.51
218.6667 | 0.656 | 21.05355 | 8.596
224.6667 | 0.674 | 22.0793 | 8.653
231.3333 | 0.694 | 23.0208 | 8.729
237.3333 | 0.712 | 23.97328 | 8.777
243 | 0.729 | 24.87814 | 8.844
248.3333 | 0.745 | 25.70973 | 8.901
254.6667 | 0.764 | 26.51934 | 8.968
260.6667 | 0.782 | 27.31796 | 9.025
266 | 0.798 | 27.98836 | 9.102
271.3333 | 0.814 | 28.55619 | 9.149
278.3333 | 0.835 | 29.07639 | 9.235
283.6667 | 0.851 | 29.60026 | 9.273
289.3333 | 0.868 | 30.1571 | 9.34
294.6667 | 0.884 | 30.66631 | 9.407
301.3333 | 0.904 | 31.12057 | 9.464
307.3333 | 0.922 | 31.6078 | 9.531
313 | 0.939 | 32.06206 | 9.579
318.3333 | 0.955 | 32.47236 | 9.627
324.3333 | 0.973 | 32.73613 | 9.703
330 | 0.99 | 32.90464 | 9.751
336 | 1.008 | 33.17574 | 9.799
342.3333 | 1.027 | 33.62633 | 9.865
348 | 1.044 | 33.83515 | 9.932
354 | 1.062 | 33.82782 | 9.98
360.3333 | 1.081 | 33.80218 | 10.037
365.6667 | 1.097 | 33.79851 | 10.094
371.3333 | 1.114 | 33.82782 | 10.161
377 | 1.131 | 34 | 10.209
383 | 1.149 | 33.9597 | 10.266
388.3333 | 1.165 | 33.84614 | 10.333
394 | 1.182 | 33.70326 | 10.381
399.6667 | 1.199 | 33.57138 | 10.457
406 | 1.218 | 33.43584 | 10.505
411.3333 | 1.234 | 33.30029 | 10.572
417 | 1.251 | 33.08049 | 10.639
423.3333 | 1.27 | 32.73246 | 10.677
428.6667 | 1.286 | 32.31117 | 10.753
435.6667 | 1.307 | 31.85691 | 10.82
441 | 1.323 | 31.40631 | 10.877
446.6667 | 1.34 | 30.94473 | 10.944
453.3333 | 1.36 | 30.4465 | 11.011
458.6667 | 1.376 | 29.87868 | 11.059
464.6667 | 1.394 | 29.20827 | 11.116
470.6667 | 1.412 | 28.07628 | 11.192
476.3333 | 1.429 | 26.31785 | 11.25
482 | 1.446 | 24.46784 | 11.317
488 | 1.464 | 22.92188 | 11.383
494 | 1.482 | 22.03534 | 11.431
501 | 1.503 | 22.24782 | 11.555
507.3333 | 1.522 | 21.99871 | 11.66
516 | 1.548 | 20.07909 | 13.217
493.3333 | 1.48 | 17.5953 | 14.563
493.6667 | 1.481 | 15.81123 | 14.687
494 | 1.482 | 14.77082 | 14.811
495.6667 | 1.487 | 14.03082 | 14.935
496.3333 | 1.489 | 12.69368 | 15.164
496.6667 | 1.49 | 12.00496 | 15.308
497 | 1.491 | 11.47743 | 15.432
497 | 1.491 | 10.98653 | 15.556
499 | 1.497 | 10.55425 | 15.68
498.6667 | 1.496 | 10.22454 | 15.804
499.3333 | 1.498 | 9.891176 | 15.919
501.3333 | 1.504 | 9.697015 | 16.033
503 | 1.509 | 9.286715 | 16.224
504 | 1.512 | 9.085228 | 16.367
504.6667 | 1.514 | 8.872751 | 16.472
504.3333 | 1.513 | 8.630966 | 16.597
507.3333 | 1.522 | 8.425816 | 16.682
507 | 1.521 | 8.176705 | 16.826
506.3333 | 1.519 | 7.839672 | 16.94
509 | 1.527 | 7.520957 | 17.074
509.3333 | 1.528 | 6.912833 | 17.246
508.6667 | 1.526 | 6.608771 | 17.351
509.6667 | 1.529 | 6.334016 | 17.513
510.6667 | 1.532 | 6.029954 | 17.57
512 | 1.536 | 5.773516 | 17.675
512.3333 | 1.537 | 5.520741 | 17.8
513 | 1.539 | 5.293611 | 17.914
513.3333 | 1.54 | 5.051826 | 18.038
514 | 1.542 | 4.645189 | 18.239
513.3333 | 1.54 | 4.440039 | 18.382
513.3333 | 1.54 | 4.242215 | 18.487
513 | 1.539 | 4.066372 | 18.687
513.6667 | 1.541 | 3.417951 | 19.451
513.3333 | 1.54 | 3.37399 | 19.575
513.6667 | 1.541 | 3.322702 | 19.671
513.6667 | 1.541 | 3.282405 | 19.843
513.3333 | 1.54 | 3.216464 | 19.967
512.6667 | 1.538 | 3.17983 | 20.081
511.6667 | 1.535 | 3.146859 | 20.291
512 | 1.536 | 3.110225 | 20.416
511.6667 | 1.535 | 3.084581 | 20.53
512 | 1.536 | 3.051611 | 20.645
512.3333 | 1.537 | 3.025967 | 20.769
513 | 1.539 | 2.99666 | 20.883
514 | 1.542 | 2.949036 | 21.113
514.6667 | 1.544 | 2.927055 | 21.237
515.6667 | 1.547 | 2.897748 | 21.342
516.3333 | 1.549 | 2.868441 | 21.447
517 | 1.551 | 2.831807 | 21.561
518 | 1.554 | 2.798836 | 21.666
518 | 1.554 | 2.754876 | 21.79
519 | 1.557 | 2.714578 | 21.895
520.3333 | 1.561 | 2.622993 | 22.086
521.3333 | 1.564 | 2.571706 | 22.182
523.3333 | 1.57 | 2.524081 | 22.306
524 | 1.572 | 2.472794 | 22.421
525.6667 | 1.577 | 2.43616 | 22.535
527 | 1.581 | 2.388536 | 22.65
528.3333 | 1.585 | 2.362892 | 22.726
530.3333 | 1.591 | 2.333585 | 22.841
533.6667 | 1.601 | 2.293287 | 23.032
535 | 1.605 | 2.27497 | 23.137
536.6667 | 1.61 | 2.256653 | 23.242
539 | 1.617 | 2.238336 | 23.328
541 | 1.623 | 2.223683 | 23.442
543.3333 | 1.63 | 2.209029 | 23.509
545.3333 | 1.636 | 2.198039 | 23.614
548 | 1.644 | 2.183385 | 23.719
551.6667 | 1.655 | 2.165068 | 23.901
554 | 1.662 | 2.150415 | 23.967
556.6667 | 1.67 | 2.139425 | 24.044
559 | 1.677 | 2.128434 | 24.139
562 | 1.686 | 2.117444 | 24.225
565 | 1.695 | 2.102791 | 24.311
568.3333 | 1.705 | 2.095464 | 24.407
570.6667 | 1.712 | 2.084474 | 24.492
575.6667 | 1.727 | 2.05883 | 24.645
578.6667 | 1.736 | 2.044176 | 24.722
581.6667 | 1.745 | 2.029523 | 24.808
584.6667 | 1.754 | 2.018532 | 24.874
588 | 1.764 | 2.003879 | 24.979
591.3333 | 1.774 | 1.989225 | 25.056
594 | 1.782 | 1.978235 | 25.142
597.3333 | 1.792 | 1.963582 | 25.199
603.6667 | 1.811 | 1.941601 | 25.361
606.6667 | 1.82 | 1.930611 | 25.419
610 | 1.83 | 1.930611 | 25.495
614.3333 | 1.843 | 1.926948 | 25.59
617.6667 | 1.853 | 1.908631 | 25.638
621.6667 | 1.865 | 1.893977 | 25.715
625.3333 | 1.876 | 1.879323 | 25.781
629.6667 | 1.889 | 1.871997 | 25.877
636.3333 | 1.909 | 1.857343 | 25.991
641 | 1.923 | 1.850016 | 26.049
645 | 1.935 | 1.842689 | 26.125
649.3333 | 1.948 | 1.831699 | 26.202
654 | 1.962 | 1.820709 | 26.23
658.3333 | 1.975 | 1.813382 | 26.307
662.6667 | 1.988 | 1.806055 | 26.364
667 | 2.001 | 1.798729 | 26.431
675 | 2.025 | 1.780412 | 26.555
679.3333 | 2.038 | 1.773085 | 26.641
684 | 2.052 | 1.765758 | 26.679
688.6667 | 2.066 | 1.758431 | 26.717
693.3333 | 2.08 | 1.751104 | 26.803
698 | 2.094 | 1.743778 | 26.86
702.3333 | 2.107 | 1.736451 | 26.937
707 | 2.121 | 1.729124 | 26.994
715 | 2.145 | 1.718134 | 27.099
720 | 2.16 | 1.710807 | 27.156
724 | 2.172 | 1.70348 | 27.223
729.3333 | 2.188 | 1.696153 | 27.271
729 | 2.187 | 1.696153 | 27.271

## 30K
Current Density (A/cm2) | Current (A) | Power (mW) | Voltage (V)
25.66667 | 0.077 | 0 | 2.724
31 | 0.093 | 0 | 2.924
37 | 0.111 | 0 | 3.106
42.33333 | 0.127 | 0 | 3.268
48 | 0.144 | 0 | 3.411
54 | 0.162 | 0 | 3.545
60 | 0.18 | 0 | 3.669
65.33333 | 0.196 | 0 | 3.803
70.66667 | 0.212 | 0 | 3.908
76.66667 | 0.23 | 0 | 4.013
82.33333 | 0.247 | 0 | 4.118
89 | 0.267 | 0 | 4.223
94.33333 | 0.283 | 0 | 4.337
100.6667 | 0.302 | 0 | 4.433
106 | 0.318 | 0 | 4.547
111.6667 | 0.335 | 0 | 4.643
117.3333 | 0.352 | 0 | 4.757
123.3333 | 0.37 | 0 | 4.881
129 | 0.387 | 0.0109902 | 5.053
134.6667 | 0.404 | 0.07693137 | 5.321
141 | 0.423 | 0.2014869 | 5.655
146.3333 | 0.439 | 0.3846568 | 6.056
151.3333 | 0.454 | 0.6154509 | 6.533
157 | 0.471 | 0.9048594 | 7.03
162 | 0.486 | 2.062493 | 7.421
167.3333 | 0.502 | 4.037065 | 7.641
173.6667 | 0.521 | 6.066588 | 7.813
179 | 0.537 | 7.744424 | 7.946
184.3333 | 0.553 | 9.447904 | 8.061
190.6667 | 0.572 | 11.5104 | 8.194
197 | 0.591 | 13.04536 | 8.271
202.3333 | 0.607 | 14.40448 | 8.347
208 | 0.624 | 15.81123 | 8.424
214 | 0.642 | 17.19599 | 8.51
220 | 0.66 | 18.40858 | 8.576
225.3333 | 0.676 | 19.51859 | 8.653
231.3333 | 0.694 | 20.66889 | 8.71
237.6667 | 0.713 | 21.71663 | 8.786
243 | 0.729 | 22.66178 | 8.844
249 | 0.747 | 23.49337 | 8.911
255 | 0.765 | 24.25902 | 8.958
260.6667 | 0.782 | 25.00636 | 9.025
266.6667 | 0.8 | 25.64379 | 9.102
272.6667 | 0.818 | 26.20429 | 9.159
278.3333 | 0.835 | 26.7538 | 9.226
284 | 0.852 | 27.33262 | 9.283
290 | 0.87 | 27.9444 | 9.34
296 | 0.888 | 28.52322 | 9.417
302 | 0.906 | 29.00679 | 9.464
307.6667 | 0.923 | 29.48669 | 9.522
313.6667 | 0.941 | 29.90066 | 9.579
319.3333 | 0.958 | 30.29997 | 9.636
324.6667 | 0.974 | 30.62601 | 9.693
330.6667 | 0.992 | 30.82017 | 9.741
336.6667 | 1.01 | 30.96671 | 9.799
342.6667 | 1.028 | 31.27443 | 9.856
348.6667 | 1.046 | 31.68473 | 9.913
354.6667 | 1.064 | 31.86424 | 9.999
361 | 1.083 | 31.88988 | 10.037
366.3333 | 1.099 | 31.91919 | 10.094
372.3333 | 1.117 | 31.95949 | 10.161
377.6667 | 1.133 | 32.17563 | 10.2
383.3333 | 1.15 | 32.21593 | 10.257
389 | 1.167 | 32.2086 | 10.314
394.6667 | 1.184 | 32.128 | 10.371
400.3333 | 1.201 | 31.99612 | 10.457
406.6667 | 1.22 | 31.83127 | 10.495
412.6667 | 1.238 | 31.67008 | 10.543
417.6667 | 1.253 | 31.51622 | 10.62
424 | 1.272 | 31.33305 | 10.677
429.6667 | 1.289 | 31.08393 | 10.744
435.6667 | 1.307 | 30.72859 | 10.791
442 | 1.326 | 30.30729 | 10.858
447.3333 | 1.342 | 29.86402 | 10.935
453.3333 | 1.36 | 29.42808 | 10.963
459.6667 | 1.379 | 29.02877 | 11.03
465 | 1.395 | 28.60015 | 11.097
471 | 1.413 | 28.07262 | 11.145
477 | 1.431 | 27.02123 | 11.212
483 | 1.449 | 25.27012 | 11.278
489 | 1.467 | 23.9916 | 11.355
495.6667 | 1.487 | 23.5007 | 11.422
501 | 1.503 | 22.90723 | 11.46
506.6667 | 1.52 | 22.9805 | 11.546
514 | 1.542 | 22.51891 | 11.679
523.6667 | 1.571 | 20.84474 | 11.756
500.3333 | 1.501 | 18.21442 | 14.553
501.6667 | 1.505 | 16.22885 | 14.677
502.3333 | 1.507 | 15.06389 | 14.821
503 | 1.509 | 13.66448 | 15.021
503.6667 | 1.511 | 12.87685 | 15.183
504.3333 | 1.513 | 12.24674 | 15.288
504.3333 | 1.513 | 11.55069 | 15.413
506.3333 | 1.519 | 10.94257 | 15.527
506 | 1.518 | 10.48831 | 15.651
507.3333 | 1.522 | 10.08167 | 15.766
508 | 1.524 | 9.821571 | 15.88
510.3333 | 1.531 | 9.316022 | 16.1
510 | 1.53 | 9.081564 | 16.215
511.3333 | 1.534 | 8.964336 | 16.348
512 | 1.536 | 8.704234 | 16.472
513 | 1.539 | 8.535718 | 16.558
513 | 1.539 | 8.319578 | 16.682
514.6667 | 1.544 | 8.06314 | 16.807
515.3333 | 1.546 | 7.781058 | 16.912
516 | 1.548 | 7.187588 | 17.15
516.6667 | 1.55 | 6.894516 | 17.198
517.6667 | 1.553 | 6.568473 | 17.322
517 | 1.551 | 6.268075 | 17.418
518 | 1.554 | 5.99332 | 17.57
520 | 1.56 | 5.722228 | 17.675
520.3333 | 1.561 | 5.469454 | 17.8
521.3333 | 1.564 | 5.224006 | 17.885
522 | 1.566 | 4.795388 | 18.095
522 | 1.566 | 4.582911 | 18.21
522 | 1.566 | 4.370434 | 18.334
522.6667 | 1.568 | 4.172611 | 18.468
522 | 1.566 | 3.333692 | 19.27
522.3333 | 1.567 | 3.267751 | 19.413
521.6667 | 1.565 | 3.223791 | 19.518
522.3333 | 1.567 | 3.17983 | 19.68
522.3333 | 1.567 | 3.117552 | 19.9
522.6667 | 1.568 | 3.084581 | 19.919
522.3333 | 1.567 | 3.055274 | 20.024
521 | 1.563 | 3.022304 | 20.196
521 | 1.563 | 2.99666 | 20.387
520.6667 | 1.562 | 2.974679 | 20.482
521.6667 | 1.565 | 2.938045 | 20.635
522 | 1.566 | 2.916065 | 20.74
522.6667 | 1.568 | 2.875768 | 20.95
523 | 1.569 | 2.857451 | 21.065
523.6667 | 1.571 | 2.831807 | 21.199
524.3333 | 1.573 | 2.817153 | 21.294
525.3333 | 1.576 | 2.798836 | 21.428
526.3333 | 1.579 | 2.773193 | 21.533
527.3333 | 1.582 | 2.747549 | 21.638
527.3333 | 1.582 | 2.714578 | 21.743
528.6667 | 1.586 | 2.637647 | 21.943
529.6667 | 1.589 | 2.590023 | 22.058
531 | 1.593 | 2.542398 | 22.163
532 | 1.596 | 2.494774 | 22.268
533.6667 | 1.601 | 2.439823 | 22.402
535.3333 | 1.606 | 2.392199 | 22.507
536 | 1.608 | 2.344575 | 22.592
537.3333 | 1.612 | 2.304278 | 22.717
540 | 1.62 | 2.242 | 22.898
542 | 1.626 | 2.212693 | 22.993
543.3333 | 1.63 | 2.194376 | 23.108
545.3333 | 1.636 | 2.172395 | 23.213
547 | 1.641 | 2.157742 | 23.318
549.3333 | 1.648 | 2.143088 | 23.404
551 | 1.653 | 2.124771 | 23.48
553.6667 | 1.661 | 2.113781 | 23.605
557.3333 | 1.672 | 2.0918 | 23.776
559.3333 | 1.678 | 2.08081 | 23.862
562 | 1.686 | 2.06982 | 23.929
564.6667 | 1.694 | 2.062493 | 24.025
567.3333 | 1.702 | 2.051503 | 24.111
570.3333 | 1.711 | 2.040513 | 24.206
572.6667 | 1.718 | 2.029523 | 24.302
575.3333 | 1.726 | 2.022196 | 24.378
580 | 1.74 | 2.000215 | 24.531
583.6667 | 1.751 | 1.989225 | 24.626
586 | 1.758 | 1.974572 | 24.712
588.6667 | 1.766 | 1.963582 | 24.798
592.6667 | 1.778 | 1.948928 | 24.874
596 | 1.788 | 1.934274 | 24.96
599 | 1.797 | 1.923284 | 25.037
601.3333 | 1.804 | 1.908631 | 25.132
607.3333 | 1.822 | 1.882987 | 25.266
610.6667 | 1.832 | 1.871997 | 25.333
614 | 1.842 | 1.868333 | 25.419
617.6667 | 1.853 | 1.868333 | 25.485
621.6667 | 1.865 | 1.850016 | 25.571
624.6667 | 1.874 | 1.831699 | 25.619
628.3333 | 1.885 | 1.817046 | 25.705
632 | 1.896 | 1.809719 | 25.781
638.6667 | 1.916 | 1.795065 | 25.906
643 | 1.929 | 1.787738 | 25.991
647 | 1.941 | 1.780412 | 26.058
651.6667 | 1.955 | 1.769421 | 26.125
656.3333 | 1.969 | 1.762095 | 26.202
660.3333 | 1.981 | 1.754768 | 26.23
664.6667 | 1.994 | 1.747441 | 26.326
669.3333 | 2.008 | 1.740114 | 26.373
676.3333 | 2.029 | 1.725461 | 26.478
681 | 2.043 | 1.718134 | 26.555
685.6667 | 2.057 | 1.710807 | 26.612
690.3333 | 2.071 | 1.699817 | 26.669
695 | 2.085 | 1.69249 | 26.727
700 | 2.1 | 1.688827 | 26.803
704.3333 | 2.113 | 1.677836 | 26.879
708 | 2.124 | 1.67051 | 26.937
716.6667 | 2.15 | 1.655856 | 27.032
721.3333 | 2.164 | 1.652193 | 27.099
725.6667 | 2.177 | 1.644866 | 27.156
730.3333 | 2.191 | 1.641202 | 27.223

## 50K
Current Density (A/cm2) | Current (A) | Power (mW) | Voltage (V)
25.66667 | 0.077 | 0 | 2.533
30.66667 | 0.092 | 0 | 2.771
36.66667 | 0.11 | 0 | 2.962
42 | 0.126 | 0 | 3.153
48 | 0.144 | 0 | 3.297
53.33333 | 0.16 | 0 | 3.449
59.33333 | 0.178 | 0 | 3.573
65.33333 | 0.196 | 0 | 3.688
70.33333 | 0.211 | 0 | 3.831
76 | 0.228 | 0 | 3.946
82.33333 | 0.247 | 0 | 4.041
87.33333 | 0.262 | 0 | 4.156
93.66667 | 0.281 | 0 | 4.27
99.66667 | 0.299 | 0 | 4.347
105.3333 | 0.316 | 0 | 4.471
111.6667 | 0.335 | 0 | 4.566
117.3333 | 0.352 | 0 | 4.671
123 | 0.369 | 0 | 4.786
129.3333 | 0.388 | 0 | 4.91
134.6667 | 0.404 | 0 | 5.063
140 | 0.42 | 0.02930719 | 5.273
146 | 0.438 | 0.08792156 | 5.55
151.3333 | 0.454 | 0.1941601 | 5.846
157 | 0.471 | 0.3626764 | 6.247
162.6667 | 0.488 | 0.5531731 | 6.648
167.6667 | 0.503 | 0.7473333 | 7.154
172.6667 | 0.518 | 0.9671372 | 7.545
178.6667 | 0.536 | 2.553389 | 7.755
184.3333 | 0.553 | 4.062709 | 7.889
190.3333 | 0.571 | 5.766189 | 7.994
196.3333 | 0.589 | 7.422045 | 8.128
202 | 0.606 | 8.997306 | 8.223
207.6667 | 0.623 | 10.42237 | 8.309
213.6667 | 0.641 | 11.79614 | 8.376
219.6667 | 0.659 | 13.09299 | 8.462
225 | 0.675 | 14.38983 | 8.519
230.6667 | 0.692 | 15.64271 | 8.605
237 | 0.711 | 16.82233 | 8.662
242.3333 | 0.727 | 17.9763 | 8.739
248 | 0.744 | 19.18155 | 8.796
254 | 0.762 | 20.34285 | 8.872
260.3333 | 0.781 | 21.40157 | 8.939
265.3333 | 0.796 | 22.1892 | 8.997
271.6667 | 0.815 | 22.95485 | 9.073
277.3333 | 0.832 | 23.71318 | 9.111
283 | 0.849 | 24.39457 | 9.187
289 | 0.867 | 25.01368 | 9.254
294.6667 | 0.884 | 25.58151 | 9.312
300.6667 | 0.902 | 26.03944 | 9.388
307 | 0.921 | 26.42043 | 9.455
312.3333 | 0.937 | 26.77944 | 9.503
318 | 0.954 | 27.21172 | 9.56
324.3333 | 0.973 | 27.64767 | 9.598
329.6667 | 0.989 | 27.96272 | 9.665
335.3333 | 1.006 | 28.23381 | 9.722
341.6667 | 1.025 | 28.61847 | 9.789
348 | 1.044 | 28.76867 | 9.856
353.3333 | 1.06 | 28.78332 | 9.904
359.3333 | 1.078 | 29.08372 | 9.97
365.3333 | 1.096 | 29.36214 | 10.018
371 | 1.113 | 29.51234 | 10.094
376 | 1.128 | 29.79808 | 10.161
382.3333 | 1.147 | 29.84937 | 10.2
387.6667 | 1.163 | 29.89699 | 10.257
393.3333 | 1.18 | 29.94095 | 10.324
399.3333 | 1.198 | 29.9666 | 10.381
405 | 1.215 | 29.90066 | 10.457
411 | 1.233 | 29.72848 | 10.495
416.3333 | 1.249 | 29.516 | 10.553
422.3333 | 1.267 | 29.31451 | 10.629
428 | 1.284 | 29.146 | 10.667
434.3333 | 1.303 | 28.97748 | 10.744
440.3333 | 1.321 | 28.75768 | 10.801
446 | 1.338 | 28.47926 | 10.849
452.3333 | 1.357 | 28.21183 | 10.925
458.3333 | 1.375 | 27.9847 | 10.973
464 | 1.392 | 27.71727 | 11.04
469.6667 | 1.409 | 27.32162 | 11.097
476 | 1.428 | 26.80142 | 11.154
481.3333 | 1.444 | 26.12003 | 11.221
487 | 1.461 | 25.17121 | 11.278
493 | 1.479 | 24.03922 | 11.364
499 | 1.497 | 23.50803 | 11.403
505 | 1.515 | 23.30288 | 11.479
511 | 1.533 | 22.80832 | 11.546
517.6667 | 1.553 | 22.23316 | 11.641
521.3333 | 1.564 | 20.89602 | 11.708
521.6667 | 1.565 | 19.62849 | 12.586
511.6667 | 1.535 | 17.41213 | 14.591
513.6667 | 1.541 | 15.15548 | 14.792
513 | 1.539 | 14.23963 | 14.935
514 | 1.542 | 13.55824 | 15.059
515.3333 | 1.546 | 12.86952 | 15.183
517.3333 | 1.552 | 12.32001 | 15.279
518 | 1.554 | 11.71555 | 15.413
519 | 1.557 | 11.21366 | 15.537
519.3333 | 1.558 | 10.79603 | 15.651
522.3333 | 1.567 | 10.04504 | 15.852
522 | 1.566 | 9.77761 | 15.985
523.6667 | 1.571 | 9.444241 | 16.09
525.3333 | 1.576 | 9.209783 | 16.176
526 | 1.578 | 8.935029 | 16.32
528 | 1.584 | 8.700571 | 16.406
528.6667 | 1.586 | 8.414826 | 16.53
530.6667 | 1.592 | 8.158388 | 16.625
531.6667 | 1.595 | 7.656503 | 16.835
532 | 1.596 | 7.374421 | 16.94
533.6667 | 1.601 | 7.074022 | 17.045
535 | 1.605 | 6.766297 | 17.15
535 | 1.605 | 6.476888 | 17.265
536 | 1.608 | 6.180153 | 17.36
536.6667 | 1.61 | 5.898071 | 17.484
537.6667 | 1.613 | 5.61599 | 17.561
540.3333 | 1.621 | 5.121431 | 17.761
541.3333 | 1.624 | 4.879647 | 17.905
541.6667 | 1.625 | 4.641526 | 18
542.3333 | 1.627 | 4.418058 | 18.095
543.6667 | 1.631 | 3.242108 | 18.945
544 | 1.632 | 3.143196 | 19.069
544 | 1.632 | 3.051611 | 19.155
544 | 1.632 | 2.971016 | 19.308
544.3333 | 1.633 | 2.868441 | 19.556
543.6667 | 1.631 | 2.828144 | 19.661
543.6667 | 1.631 | 2.8025 | 19.757
543.6667 | 1.631 | 2.776856 | 20.034
544.6667 | 1.634 | 2.758539 | 20.091
545 | 1.635 | 2.732895 | 20.091
543.6667 | 1.631 | 2.718242 | 20.177
542.6667 | 1.628 | 2.699925 | 20.358
542.3333 | 1.627 | 2.659627 | 20.607
542.3333 | 1.627 | 2.644974 | 20.759
542.3333 | 1.627 | 2.622993 | 20.855
542.6667 | 1.628 | 2.604676 | 20.969
543 | 1.629 | 2.582696 | 21.093
543.6667 | 1.631 | 2.564379 | 21.218
544.6667 | 1.634 | 2.546062 | 21.332
545.3333 | 1.636 | 2.524081 | 21.456
546.3333 | 1.639 | 2.487447 | 21.647
547.3333 | 1.642 | 2.465467 | 21.771
547.6667 | 1.643 | 2.443487 | 21.886
548.3333 | 1.645 | 2.41418 | 22.001
549 | 1.647 | 2.384872 | 22.115
550 | 1.65 | 2.348238 | 22.239
550.6667 | 1.652 | 2.311604 | 22.335
552 | 1.656 | 2.267644 | 22.449
554.6667 | 1.664 | 2.179722 | 22.64
556.6667 | 1.67 | 2.132098 | 22.736
557 | 1.671 | 2.088137 | 22.85
558.6667 | 1.676 | 2.04784 | 22.965
560 | 1.68 | 2.011206 | 23.07
562 | 1.686 | 1.985562 | 23.175
563.6667 | 1.691 | 1.963582 | 23.28
564.6667 | 1.694 | 1.945265 | 23.385
568.3333 | 1.705 | 1.915957 | 23.538
570.6667 | 1.712 | 1.904967 | 23.652
573 | 1.719 | 1.890314 | 23.748
574.6667 | 1.724 | 1.88665 | 23.843
576.6667 | 1.73 | 1.87566 | 23.92
579.3333 | 1.738 | 1.871997 | 24.025
582.3333 | 1.747 | 1.86467 | 24.101
584.6667 | 1.754 | 1.861006 | 24.197
589 | 1.767 | 1.846353 | 24.359
591.6667 | 1.775 | 1.842689 | 24.464
594.3333 | 1.783 | 1.831699 | 24.54
597.6667 | 1.793 | 1.828036 | 24.626
599.6667 | 1.799 | 1.813382 | 24.703
603 | 1.809 | 1.806055 | 24.798
606 | 1.818 | 1.791402 | 24.874
609.3333 | 1.828 | 1.784075 | 24.97
615.3333 | 1.846 | 1.762095 | 25.113
618 | 1.854 | 1.740114 | 25.189
621.3333 | 1.864 | 1.740114 | 25.266
624.6667 | 1.874 | 1.736451 | 25.342
628 | 1.884 | 1.710807 | 25.428
631 | 1.893 | 1.696153 | 25.495
634.6667 | 1.904 | 1.677836 | 25.571
638 | 1.914 | 1.67051 | 25.638
644.6667 | 1.934 | 1.652193 | 25.781
649.3333 | 1.948 | 1.644866 | 25.858
653 | 1.959 | 1.630212 | 25.915
657 | 1.971 | 1.615559 | 26.001
661 | 1.983 | 1.604568 | 26.058
665.6667 | 1.997 | 1.593578 | 26.125
670 | 2.01 | 1.582588 | 26.182
674 | 2.022 | 1.571598 | 26.24
681.6667 | 2.045 | 1.556944 | 26.354
686.6667 | 2.06 | 1.542291 | 26.421
691 | 2.073 | 1.531301 | 26.488
696 | 2.088 | 1.527637 | 26.555
700 | 2.1 | 1.516647 | 26.612
704.6667 | 2.114 | 1.50932 | 26.679
709.3333 | 2.128 | 1.501993 | 26.717
714.6667 | 2.144 | 1.494667 | 26.784
722 | 2.166 | 1.480013 | 26.908
727.6667 | 2.183 | 1.469023 | 26.965
731.6667 | 2.195 | 1.465359 | 27.013
736 | 2.208 | 1.458033 | 27.089
736.3333 | 2.209 | 1.454369 | 27.07

## 70K
Current Density (A/cm2) | Current (A) | Power (mW) | Voltage (V)
26 | 0.078 | 0 | 1.75
31.66667 | 0.095 | 0 | 1.998
37.33333 | 0.112 | 0 | 2.227
42.33333 | 0.127 | 0 | 2.456
48.33333 | 0.145 | 0 | 2.647
54.66667 | 0.164 | 0 | 2.829
60 | 0.18 | 0 | 2.991
65.33333 | 0.196 | 0 | 3.134
71 | 0.213 | 0 | 3.287
76.66667 | 0.23 | 0 | 3.43
82.33333 | 0.247 | 0 | 3.573
88 | 0.264 | 0 | 3.698
94 | 0.282 | 0 | 3.822
99.66667 | 0.299 | 0 | 3.946
105.6667 | 0.317 | 0 | 4.06
111.3333 | 0.334 | 0 | 4.175
117.3333 | 0.352 | 0 | 4.28
123.3333 | 0.37 | 0 | 4.394
129.3333 | 0.388 | 0 | 4.528
135 | 0.405 | 0 | 4.624
141 | 0.423 | 0 | 4.757
146 | 0.438 | 0 | 4.872
152 | 0.456 | 0 | 4.996
158 | 0.474 | 0 | 5.158
163.3333 | 0.49 | 0 | 5.368
169 | 0.507 | 0.0109902 | 5.626
175 | 0.525 | 0.02564379 | 5.941
180 | 0.54 | 0.05861437 | 6.342
185.6667 | 0.557 | 0.1135653 | 6.657
191 | 0.573 | 0.3663398 | 7.163
197 | 0.591 | 0.487232 | 7.469
202.6667 | 0.608 | 0.5934705 | 7.727
208 | 0.624 | 0.8022842 | 7.899
213.6667 | 0.641 | 1.340804 | 8.051
219.6667 | 0.659 | 2.337248 | 8.175
225.3333 | 0.676 | 3.315375 | 8.28
231.3333 | 0.694 | 4.864993 | 8.347
237.3333 | 0.712 | 6.341343 | 8.414
243 | 0.729 | 7.539274 | 8.49
249 | 0.747 | 8.65661 | 8.576
254.6667 | 0.764 | 9.781274 | 8.643
260.6667 | 0.782 | 10.94623 | 8.701
266.3333 | 0.799 | 11.98664 | 8.786
272 | 0.816 | 12.99041 | 8.825
277.6667 | 0.833 | 14.0125 | 8.92
284 | 0.852 | 15.03092 | 8.977
289.6667 | 0.869 | 15.99073 | 9.044
295.6667 | 0.887 | 16.89559 | 9.111
301.3333 | 0.904 | 17.81877 | 9.178
307.3333 | 0.922 | 18.78224 | 9.245
313.6667 | 0.941 | 19.62116 | 9.312
319 | 0.957 | 20.33186 | 9.378
324 | 0.972 | 20.92899 | 9.436
330.3333 | 0.991 | 21.48583 | 9.493
336.6667 | 1.01 | 22.0097 | 9.56
342.6667 | 1.028 | 22.46762 | 9.608
348 | 1.044 | 22.89258 | 9.665
354.3333 | 1.063 | 23.30654 | 9.722
359.6667 | 1.079 | 23.62892 | 9.779
366 | 1.098 | 23.911 | 9.846
371.3333 | 1.114 | 24.19308 | 9.904
377.6667 | 1.133 | 24.71329 | 9.961
382.6667 | 1.148 | 25.24814 | 10.018
388 | 1.164 | 25.53755 | 10.085
394.3333 | 1.183 | 25.69508 | 10.142
400 | 1.2 | 25.8526 | 10.19
406 | 1.218 | 25.9625 | 10.228
412 | 1.236 | 26.02112 | 10.305
417.3333 | 1.252 | 26.02845 | 10.362
423.3333 | 1.27 | 25.97716 | 10.429
429 | 1.287 | 25.88924 | 10.476
435 | 1.305 | 25.77933 | 10.534
441 | 1.323 | 25.6731 | 10.591
446.6667 | 1.34 | 25.57418 | 10.658
453 | 1.359 | 25.4423 | 10.706
458.6667 | 1.376 | 25.28844 | 10.772
464.6667 | 1.394 | 25.06863 | 10.82
469.6667 | 1.409 | 24.8122 | 10.887
476 | 1.428 | 24.55942 | 10.935
482 | 1.446 | 24.28833 | 10.982
487.3333 | 1.462 | 24.00625 | 11.059
493.3333 | 1.48 | 23.62526 | 11.107
499.3333 | 1.498 | 23.00614 | 11.173
505 | 1.515 | 19.39037 | 11.231
511 | 1.533 | 17.93233 | 11.269
517 | 1.551 | 17.79679 | 11.345
523.3333 | 1.57 | 17.7052 | 11.393
529 | 1.587 | 17.62095 | 11.46
535 | 1.605 | 17.66124 | 11.527
541.3333 | 1.624 | 17.52203 | 11.584
548.3333 | 1.645 | 17.2656 | 11.689
552.6667 | 1.658 | 17.25827 | 11.737
545 | 1.635 | 16.63183 | 12.959
546 | 1.638 | 14.46676 | 14.735
547.3333 | 1.642 | 12.73397 | 14.849
548 | 1.644 | 11.8108 | 14.954
549.6667 | 1.649 | 11.14406 | 15.098
550.6667 | 1.652 | 10.16227 | 15.308
552.3333 | 1.657 | 9.689689 | 15.441
554 | 1.662 | 9.286715 | 15.527
554.3333 | 1.663 | 8.927702 | 15.689
555 | 1.665 | 8.630966 | 15.766
556.3333 | 1.669 | 8.348885 | 15.919
555.3333 | 1.666 | 8.099774 | 16.005
558.3333 | 1.675 | 7.846999 | 16.119
560 | 1.68 | 7.407391 | 16.329
560.6667 | 1.682 | 7.172934 | 16.434
561.6667 | 1.685 | 6.927486 | 16.549
563.6667 | 1.691 | 6.667385 | 16.673
563.6667 | 1.691 | 6.421937 | 16.778
564.6667 | 1.694 | 6.158173 | 16.883
565.6667 | 1.697 | 5.894408 | 16.998
566.6667 | 1.7 | 5.62698 | 17.103
569.3333 | 1.708 | 5.114104 | 17.293
570 | 1.71 | 4.846676 | 17.399
570.6667 | 1.712 | 4.575585 | 17.513
572 | 1.716 | 4.326473 | 17.609
577 | 1.731 | 3.036957 | 18.391
577.3333 | 1.732 | 2.941709 | 18.525
577.6667 | 1.733 | 2.864778 | 18.678
578 | 1.734 | 2.787846 | 18.773
578.3333 | 1.735 | 2.663291 | 18.974
578.3333 | 1.735 | 2.601013 | 19.079
579 | 1.737 | 2.538735 | 19.222
578.3333 | 1.735 | 2.476457 | 19.356
579.6667 | 1.739 | 2.428833 | 19.47
579.3333 | 1.738 | 2.381209 | 19.566
579.3333 | 1.738 | 2.337248 | 19.69
579.6667 | 1.739 | 2.304278 | 19.843
579.3333 | 1.738 | 2.260317 | 20.186
580.6667 | 1.742 | 2.242 | 20.158
580.3333 | 1.741 | 2.23101 | 20.311
579.3333 | 1.738 | 2.216356 | 20.358
579.3333 | 1.738 | 2.205366 | 20.521
579.6667 | 1.739 | 2.187049 | 20.635
579.6667 | 1.739 | 2.172395 | 20.769
580.3333 | 1.741 | 2.157742 | 20.893
581.3333 | 1.744 | 2.135761 | 21.113
582.3333 | 1.747 | 2.121108 | 21.246
582.6667 | 1.748 | 2.106454 | 21.332
583.6667 | 1.751 | 2.095464 | 21.456
584.6667 | 1.754 | 2.08081 | 21.561
585.3333 | 1.756 | 2.066157 | 21.676
586 | 1.758 | 2.055166 | 21.781
587 | 1.761 | 2.040513 | 21.895
588.3333 | 1.765 | 2.018532 | 22.086
589.3333 | 1.768 | 2.000215 | 22.191
590.6667 | 1.772 | 1.981899 | 22.316
591.6667 | 1.775 | 1.956255 | 22.411
593.3333 | 1.78 | 1.926948 | 22.526
595 | 1.785 | 1.901304 | 22.621
596.3333 | 1.789 | 1.868333 | 22.726
598.6667 | 1.796 | 1.828036 | 22.831
601.3333 | 1.804 | 1.762095 | 23.013
603.6667 | 1.811 | 1.729124 | 23.127
604.6667 | 1.814 | 1.688827 | 23.213
606 | 1.818 | 1.652193 | 23.328
608.3333 | 1.825 | 1.622885 | 23.423
609.6667 | 1.829 | 1.593578 | 23.509
611.6667 | 1.835 | 1.564271 | 23.614
614 | 1.842 | 1.542291 | 23.71
619 | 1.857 | 1.516647 | 23.881
620.6667 | 1.862 | 1.505657 | 23.948
623.6667 | 1.871 | 1.494667 | 24.034
626 | 1.878 | 1.483676 | 24.13
628.3333 | 1.885 | 1.480013 | 24.225
631.6667 | 1.895 | 1.472686 | 24.321
634 | 1.902 | 1.465359 | 24.387
637 | 1.911 | 1.458033 | 24.483
642.3333 | 1.927 | 1.447042 | 24.655
644.6667 | 1.934 | 1.436052 | 24.722
648.3333 | 1.945 | 1.432389 | 24.798
651.3333 | 1.954 | 1.428725 | 24.874
654.6667 | 1.964 | 1.417735 | 24.979
657.6667 | 1.973 | 1.406745 | 25.056
661.3333 | 1.984 | 1.392091 | 25.132
664.6667 | 1.994 | 1.388428 | 25.218
670.6667 | 2.012 | 1.373774 | 25.342
674.3333 | 2.023 | 1.366448 | 25.428
677.6667 | 2.033 | 1.355457 | 25.505
681.6667 | 2.045 | 1.340804 | 25.59
685 | 2.055 | 1.333477 | 25.648
688.3333 | 2.065 | 1.32615 | 25.724
692.6667 | 2.078 | 1.31516 | 25.81
696.3333 | 2.089 | 1.30417 | 25.877
703 | 2.109 | 1.29318 | 26.02
707 | 2.121 | 1.285853 | 26.077
710.6667 | 2.132 | 1.278526 | 26.144
714.3333 | 2.143 | 1.271199 | 26.211
719 | 2.157 | 1.263872 | 26.278
723.3333 | 2.17 | 1.260209 | 26.345
727.6667 | 2.183 | 1.256546 | 26.402
731.6667 | 2.195 | 1.249219 | 26.469
739.6667 | 2.219 | 1.238229 | 26.583
744 | 2.232 | 1.234565 | 26.66
748.6667 | 2.246 | 1.230902 | 26.698
752.6667 | 2.258 | 1.223575 | 26.765

## 90K
Current Density (A/cm2) | Current (A) | Power (mW) | Voltage (V)
27 | 0.081 | 0 | 1.358
31.66667 | 0.095 | 0 | 1.568
37.66667 | 0.113 | 0 | 1.778
43.33333 | 0.13 | 0 | 1.979
49 | 0.147 | 0 | 2.16
55 | 0.165 | 0 | 2.304
60.33333 | 0.181 | 0 | 2.494
65.66667 | 0.197 | 0 | 2.657
71 | 0.213 | 0 | 2.8
77.33333 | 0.232 | 0 | 2.953
83.33333 | 0.25 | 0 | 3.058
88.66667 | 0.266 | 0 | 3.201
95 | 0.285 | 0 | 3.344
101 | 0.303 | 0 | 3.468
106 | 0.318 | 0 | 3.583
112 | 0.336 | 0 | 3.707
117.6667 | 0.353 | 0 | 3.841
124 | 0.372 | 0 | 3.955
130 | 0.39 | 0 | 4.06
135 | 0.405 | 0 | 4.165
141 | 0.423 | 0 | 4.27
147.3333 | 0.442 | 0 | 4.375
152.6667 | 0.458 | 0 | 4.48
158.6667 | 0.476 | 0 | 4.605
164.3333 | 0.493 | 0 | 4.719
170.3333 | 0.511 | 0 | 4.834
176 | 0.528 | 0 | 4.967
182 | 0.546 | 0 | 5.082
187.6667 | 0.563 | 0 | 5.225
193.3333 | 0.58 | 0 | 5.387
199.3333 | 0.598 | 0 | 5.588
204.3333 | 0.613 | 0 | 5.836
210 | 0.63 | 0 | 6.075
216 | 0.648 | 0 | 6.361
220.6667 | 0.662 | 0 | 6.619
226.3333 | 0.679 | 0 | 6.944
232.6667 | 0.698 | 0 | 7.249
238 | 0.714 | 0 | 7.459
243.6667 | 0.731 | 0 | 7.631
250.3333 | 0.751 | 0.007326797 | 7.793
255.3333 | 0.766 | 0.02198039 | 7.946
261.3333 | 0.784 | 0.06227777 | 8.07
266.6667 | 0.8 | 0.109902 | 8.194
272.3333 | 0.817 | 0.1648529 | 8.3
279 | 0.837 | 0.2381209 | 8.385
284.3333 | 0.853 | 0.3150523 | 8.49
290.3333 | 0.871 | 0.4103006 | 8.586
296.6667 | 0.89 | 0.523866 | 8.662
302.3333 | 0.907 | 0.7216895 | 8.748
308 | 0.924 | 1.124663 | 8.825
314.3333 | 0.943 | 1.850016 | 8.911
320.3333 | 0.961 | 2.626657 | 8.968
326 | 0.978 | 3.414287 | 9.025
331.6667 | 0.995 | 4.209245 | 9.102
337.3333 | 1.012 | 5.000539 | 9.149
343.6667 | 1.031 | 5.777179 | 9.235
349.6667 | 1.049 | 6.513522 | 9.292
355.6667 | 1.067 | 7.268182 | 9.369
361.3333 | 1.084 | 7.986208 | 9.426
367.3333 | 1.102 | 8.707898 | 9.483
373 | 1.119 | 9.381963 | 9.56
379.3333 | 1.138 | 10.20256 | 9.608
384.3333 | 1.153 | 10.80703 | 9.655
389.6667 | 1.169 | 11.40416 | 9.722
396 | 1.188 | 12.00862 | 9.779
401.6667 | 1.205 | 12.55813 | 9.856
407 | 1.221 | 13.00506 | 9.923
413.3333 | 1.24 | 13.44834 | 9.97
419 | 1.257 | 13.90626 | 10.028
425 | 1.275 | 14.37518 | 10.075
431 | 1.293 | 14.74151 | 10.152
436.6667 | 1.31 | 15.04558 | 10.209
442.6667 | 1.328 | 15.3533 | 10.257
448.6667 | 1.346 | 15.66835 | 10.333
454.3333 | 1.363 | 15.89549 | 10.381
460 | 1.38 | 16.06034 | 10.448
466 | 1.398 | 16.26915 | 10.495
472 | 1.416 | 16.37173 | 10.553
477.3333 | 1.432 | 16.41935 | 10.61
482.6667 | 1.448 | 16.44133 | 10.648
488.6667 | 1.466 | 16.44866 | 10.715
495.6667 | 1.487 | 16.45599 | 10.772
501 | 1.503 | 16.445 | 10.849
506.6667 | 1.52 | 16.42301 | 10.897
512.6667 | 1.538 | 16.34608 | 10.954
518 | 1.554 | 15.98341 | 11.011
524.3333 | 1.573 | 15.19944 | 11.068
529.6667 | 1.589 | 14.17369 | 11.116
535.3333 | 1.606 | 13.41903 | 11.183
541.6667 | 1.625 | 13.19556 | 11.25
547.6667 | 1.643 | 13.15893 | 11.298
553 | 1.659 | 13.12596 | 11.345
559.3333 | 1.678 | 13.11497 | 11.403
564.6667 | 1.694 | 13.07833 | 11.46
571.3333 | 1.714 | 13.02338 | 11.527
576.6667 | 1.73 | 13.01972 | 11.584
583 | 1.749 | 13.06734 | 11.641
589.3333 | 1.768 | 13.22853 | 11.699
595.6667 | 1.787 | 13.20655 | 11.775
597.6667 | 1.793 | 12.70833 | 13.379
599.6667 | 1.799 | 11.43347 | 14.773
600.6667 | 1.802 | 9.143842 | 14.907
601.6667 | 1.805 | 7.334123 | 15.031
602.6667 | 1.808 | 6.546493 | 15.164
602.6667 | 1.808 | 6.048271 | 15.26
606.3333 | 1.819 | 5.330245 | 15.499
606.3333 | 1.819 | 5.018856 | 15.584
607 | 1.821 | 4.755091 | 15.709
608.6667 | 1.826 | 4.49499 | 15.814
610.6667 | 1.832 | 4.267859 | 15.928
611.6667 | 1.835 | 4.033402 | 16.033
613.3333 | 1.84 | 3.809934 | 16.129
615 | 1.845 | 3.586467 | 16.243
618 | 1.854 | 3.220127 | 16.434
618.6667 | 1.856 | 3.025967 | 16.549
620 | 1.86 | 2.842797 | 16.625
621.6667 | 1.865 | 2.681608 | 16.778
631.3333 | 1.894 | 1.937938 | 17.58
632.6667 | 1.898 | 1.890314 | 17.675
633.6667 | 1.901 | 1.839026 | 17.78
634.6667 | 1.904 | 1.791402 | 17.924
635.3333 | 1.906 | 1.725461 | 18.115
636.3333 | 1.909 | 1.696153 | 18.201
636 | 1.908 | 1.67051 | 18.334
637 | 1.911 | 1.648529 | 18.487
637.3333 | 1.912 | 1.630212 | 18.544
637.3333 | 1.912 | 1.611895 | 18.697
638 | 1.914 | 1.589915 | 18.812
638.6667 | 1.916 | 1.571598 | 18.907
639.3333 | 1.918 | 1.527637 | 19.098
640 | 1.92 | 1.501993 | 19.222
640.3333 | 1.921 | 1.47635 | 19.365
640.6667 | 1.922 | 1.443379 | 19.451
640.3333 | 1.921 | 1.414072 | 19.594
641.3333 | 1.924 | 1.384765 | 19.7
640.6667 | 1.922 | 1.344467 | 19.843
641.3333 | 1.924 | 1.318823 | 19.957
641.3333 | 1.924 | 1.256546 | 20.158
642 | 1.926 | 1.227238 | 20.282
642.3333 | 1.927 | 1.205258 | 20.406
642 | 1.926 | 1.179614 | 20.502
642 | 1.926 | 1.164961 | 20.645
642.3333 | 1.927 | 1.15397 | 20.759
642.6667 | 1.928 | 1.146644 | 20.883
643.3333 | 1.93 | 1.139317 | 20.988
644 | 1.932 | 1.128327 | 21.218
644.3333 | 1.933 | 1.124663 | 21.304
645.3333 | 1.936 | 1.117336 | 21.428
646 | 1.938 | 1.113673 | 21.542
647 | 1.941 | 1.106346 | 21.647
648 | 1.944 | 1.102683 | 21.752
648.6667 | 1.946 | 1.095356 | 21.857
649.6667 | 1.949 | 1.091693 | 21.972
651.6667 | 1.955 | 1.080703 | 22.172
651.6667 | 1.955 | 1.073376 | 22.297
653.3333 | 1.96 | 1.069712 | 22.411
655.3333 | 1.966 | 1.069712 | 22.516
656.3333 | 1.969 | 1.062386 | 22.602
658.3333 | 1.975 | 1.058722 | 22.717
660 | 1.98 | 1.051395 | 22.812
662 | 1.986 | 1.047732 | 22.908
665 | 1.995 | 1.036742 | 23.099
666.6667 | 2 | 1.029415 | 23.184
668.6667 | 2.006 | 1.014761 | 23.299
670.3333 | 2.011 | 1.007435 | 23.394
672.6667 | 2.018 | 0.9891176 | 23.471
674 | 2.022 | 0.974464 | 23.585
676 | 2.028 | 0.956147 | 23.671
678 | 2.034 | 0.93783 | 23.767
681.6667 | 2.045 | 0.8975326 | 23.939
684.6667 | 2.054 | 0.8755522 | 24.025
687.3333 | 2.062 | 0.864562 | 24.101
689.6667 | 2.069 | 0.8572352 | 24.197
692.6667 | 2.078 | 0.8242646 | 24.282
695 | 2.085 | 0.7986208 | 24.387
698.3333 | 2.095 | 0.7803038 | 24.454
701.3333 | 2.104 | 0.7656503 | 24.559
706.3333 | 2.119 | 0.7436699 | 24.703
709 | 2.127 | 0.7363431 | 24.798
712.3333 | 2.137 | 0.7290163 | 24.874
715.6667 | 2.147 | 0.7253529 | 24.97
719 | 2.157 | 0.7216895 | 25.037
722 | 2.166 | 0.7216895 | 25.123
725.6667 | 2.177 | 0.7180261 | 25.209
729.3333 | 2.188 | 0.7180261 | 25.275
735.6667 | 2.207 | 0.7143627 | 25.428
739.3333 | 2.218 | 0.7106993 | 25.476
743.3333 | 2.23 | 0.7106993 | 25.571
746.6667 | 2.24 | 0.7070359 | 25.629
750.3333 | 2.251 | 0.7070359 | 25.705
754 | 2.262 | 0.7033725 | 25.772
757.6667 | 2.273 | 0.6997091 | 25.858
761.3333 | 2.284 | 0.6997091 | 25.944
768.3333 | 2.305 | 0.6887189 | 26.058
772.3333 | 2.317 | 0.6887189 | 26.135
776.3333 | 2.329 | 0.6850555 | 26.202
780.3333 | 2.341 | 0.6813921 | 26.249
780.6667 | 2.342 | 0.6813921 | 26.259

## 110K
Current Density (A/cm2) | Current (A) | Power (mW) | Voltage (V)
27 | 0.081 | 0 | 1.12
32.66667 | 0.098 | 0 | 1.311
38 | 0.114 | 0 | 1.511
43.66667 | 0.131 | 0 | 1.683
49.33333 | 0.148 | 0 | 1.855
55.33333 | 0.166 | 0 | 2.008
60.33333 | 0.181 | 0 | 2.151
66.33333 | 0.199 | 0 | 2.313
71.66667 | 0.215 | 0 | 2.447
77 | 0.231 | 0 | 2.59
83.66667 | 0.251 | 0 | 2.714
89.33333 | 0.268 | 0 | 2.848
95 | 0.285 | 0 | 2.972
101 | 0.303 | 0 | 3.077
106.6667 | 0.32 | 0 | 3.211
112.3333 | 0.337 | 0 | 3.325
118.3333 | 0.355 | 0 | 3.449
123.6667 | 0.371 | 0 | 3.573
130 | 0.39 | 0 | 3.688
135.3333 | 0.406 | 0 | 3.803
141.6667 | 0.425 | 0 | 3.908
147.6667 | 0.443 | 0 | 4.013
154 | 0.462 | 0 | 4.127
159 | 0.477 | 0 | 4.223
165.3333 | 0.496 | 0 | 4.318
170.3333 | 0.511 | 0 | 4.423
176 | 0.528 | 0 | 4.557
182.3333 | 0.547 | 0 | 4.671
188.3333 | 0.565 | 0 | 4.767
194 | 0.582 | 0 | 4.881
199.6667 | 0.599 | 0 | 4.986
205.3333 | 0.616 | 0 | 5.12
211.3333 | 0.634 | 0 | 5.254
217 | 0.651 | 0 | 5.378
222 | 0.666 | 0 | 5.512
228.3333 | 0.685 | 0 | 5.683
233.6667 | 0.701 | 0 | 5.884
239.3333 | 0.718 | 0 | 6.065
245.3333 | 0.736 | 0 | 6.256
251.3333 | 0.754 | 0 | 6.466
257 | 0.771 | 0 | 6.667
263 | 0.789 | 0 | 6.886
268.3333 | 0.805 | 0 | 7.077
273.6667 | 0.821 | 0 | 7.259
279.3333 | 0.838 | 0 | 7.421
286 | 0.858 | 0 | 7.564
291.6667 | 0.875 | 0 | 7.698
297.3333 | 0.892 | 0 | 7.813
303.3333 | 0.91 | 0 | 7.927
309 | 0.927 | 0 | 8.032
314.6667 | 0.944 | 0 | 8.128
320.6667 | 0.962 | 0 | 8.233
326 | 0.978 | 0 | 8.328
332.6667 | 0.998 | 0 | 8.405
338.6667 | 1.016 | 0 | 8.5
344.3333 | 1.033 | 0 | 8.596
350.6667 | 1.052 | 0 | 8.653
356.3333 | 1.069 | 0 | 8.72
361.6667 | 1.085 | 0 | 8.815
368 | 1.104 | 0 | 8.901
373.3333 | 1.12 | 0 | 8.958
379.3333 | 1.138 | 0 | 9.044
384 | 1.152 | 0 | 9.111
389.6667 | 1.169 | 0 | 9.187
395.3333 | 1.186 | 0 | 9.254
401.3333 | 1.204 | 0 | 9.331
407.3333 | 1.222 | 0 | 9.417
412.3333 | 1.237 | 0 | 9.483
418 | 1.254 | 0.007326797 | 9.541
424.3333 | 1.273 | 0.01831699 | 9.598
430.3333 | 1.291 | 0.03297059 | 9.674
436.6667 | 1.31 | 0.05128758 | 9.732
442.6667 | 1.328 | 0.07693137 | 9.799
448 | 1.344 | 0.109902 | 9.856
454 | 1.362 | 0.1465359 | 9.932
460 | 1.38 | 0.1795065 | 10.009
466.3333 | 1.399 | 0.2198039 | 10.066
471.6667 | 1.415 | 0.2747549 | 10.142
478 | 1.434 | 0.3370326 | 10.19
483.3333 | 1.45 | 0.432281 | 10.257
489.6667 | 1.469 | 0.5495098 | 10.314
495 | 1.485 | 0.7143627 | 10.362
501 | 1.503 | 0.9524836 | 10.438
507.3333 | 1.522 | 1.201595 | 10.486
513 | 1.539 | 1.439716 | 10.534
519 | 1.557 | 1.663183 | 10.62
525 | 1.575 | 1.890314 | 10.648
532 | 1.596 | 2.113781 | 10.715
537 | 1.611 | 2.304278 | 10.791
541.6667 | 1.625 | 2.476457 | 10.82
548.3333 | 1.645 | 2.60834 | 10.887
554 | 1.662 | 2.732895 | 10.944
560 | 1.68 | 2.857451 | 10.992
566.6667 | 1.7 | 3.000323 | 11.059
572.6667 | 1.718 | 3.161513 | 11.116
578.6667 | 1.736 | 3.308049 | 11.183
584.3333 | 1.753 | 3.425277 | 11.231
589 | 1.767 | 3.377653 | 11.269
595.3333 | 1.786 | 3.242108 | 11.336
601.3333 | 1.804 | 3.458248 | 11.393
607.3333 | 1.822 | 3.509536 | 11.45
613 | 1.839 | 3.513199 | 11.517
619.6667 | 1.859 | 3.443594 | 11.574
624.6667 | 1.874 | 3.117552 | 11.641
631.3333 | 1.894 | 3.055274 | 11.699
635.6667 | 1.907 | 3.113889 | 11.746
642 | 1.926 | 3.154186 | 11.823
648.6667 | 1.946 | 3.17983 | 11.88
657 | 1.971 | 3.143196 | 12.586
656.6667 | 1.97 | 2.949036 | 14.095
661.6667 | 1.985 | 2.439823 | 14.525
667 | 2.001 | 1.787738 | 14.763
671.6667 | 2.015 | 1.208921 | 15.126
673.6667 | 2.021 | 0.8792156 | 15.365
675.3333 | 2.026 | 0.7656503 | 15.489
677 | 2.031 | 0.6923823 | 15.604
678.3333 | 2.035 | 0.6447581 | 15.709
689.3333 | 2.068 | 0.468915 | 16.673
690.3333 | 2.071 | 0.450598 | 16.768
691.6667 | 2.075 | 0.4359444 | 16.864
693 | 2.079 | 0.4212908 | 17.017
695 | 2.085 | 0.395647 | 17.169
696.3333 | 2.089 | 0.3809934 | 17.284
697.3333 | 2.092 | 0.3663398 | 17.389
699.3333 | 2.098 | 0.3553496 | 17.484
700 | 2.1 | 0.340696 | 17.599
701 | 2.103 | 0.3333692 | 17.733
702.3333 | 2.107 | 0.3223791 | 17.819
702.6667 | 2.108 | 0.3150523 | 17.914
704.3333 | 2.113 | 0.2967353 | 18.115
704.6667 | 2.114 | 0.2930719 | 18.22
705.6667 | 2.117 | 0.2820817 | 18.325
705.6667 | 2.117 | 0.2747549 | 18.458
706.6667 | 2.12 | 0.2674281 | 18.582
707.3333 | 2.122 | 0.2637647 | 18.668
708 | 2.124 | 0.2601013 | 18.783
708.6667 | 2.126 | 0.2527745 | 18.898
709.3333 | 2.128 | 0.2491111 | 19.108
710 | 2.13 | 0.2491111 | 19.232
710.3333 | 2.131 | 0.2454477 | 19.337
711.3333 | 2.134 | 0.2417843 | 19.432
711 | 2.133 | 0.2381209 | 19.575
711.6667 | 2.135 | 0.2381209 | 19.69
712.6667 | 2.138 | 0.2344575 | 19.805
712.3333 | 2.137 | 0.2307941 | 19.919
713.3333 | 2.14 | 0.2198039 | 20.148
712.6667 | 2.138 | 0.2161405 | 20.234
713 | 2.139 | 0.2088137 | 20.349
713.3333 | 2.14 | 0.2014869 | 20.463
713.6667 | 2.141 | 0.1941601 | 20.616
714 | 2.142 | 0.1904967 | 20.721
714 | 2.142 | 0.1795065 | 20.836
714.3333 | 2.143 | 0.1795065 | 20.931
715 | 2.145 | 0.1648529 | 21.17
715.6667 | 2.147 | 0.1611895 | 21.275
716.3333 | 2.149 | 0.1538627 | 21.389
716.6667 | 2.15 | 0.1538627 | 21.494
718.3333 | 2.155 | 0.1501993 | 21.609
718.6667 | 2.156 | 0.1428725 | 21.705
719.3333 | 2.158 | 0.1428725 | 21.819
720.3333 | 2.161 | 0.1428725 | 21.924
722 | 2.166 | 0.1465359 | 22.115
722.6667 | 2.168 | 0.1465359 | 22.22
723.6667 | 2.171 | 0.1465359 | 22.335
724.6667 | 2.174 | 0.1465359 | 22.449
726.6667 | 2.18 | 0.1465359 | 22.545
728 | 2.184 | 0.1465359 | 22.65
729.3333 | 2.188 | 0.1428725 | 22.774
731 | 2.193 | 0.1465359 | 22.85
734 | 2.202 | 0.1465359 | 23.06
736 | 2.208 | 0.1465359 | 23.156
738.3333 | 2.215 | 0.1428725 | 23.261
739.6667 | 2.219 | 0.1428725 | 23.356
741.3333 | 2.224 | 0.1428725 | 23.442
743.3333 | 2.23 | 0.1428725 | 23.538
744.6667 | 2.234 | 0.1428725 | 23.643
746.6667 | 2.24 | 0.1392091 | 23.748
751 | 2.253 | 0.1392091 | 23.91
753 | 2.259 | 0.1355457 | 23.986
755.6667 | 2.267 | 0.1318823 | 24.072
758.6667 | 2.276 | 0.1318823 | 24.168
761 | 2.283 | 0.1245555 | 24.254
764.3333 | 2.293 | 0.1208921 | 24.359
766.6667 | 2.3 | 0.1208921 | 24.445
769.3333 | 2.308 | 0.1172287 | 24.531
774.6667 | 2.324 | 0.109902 | 24.683
778 | 2.334 | 0.109902 | 24.75
781 | 2.343 | 0.1062386 | 24.846
784 | 2.352 | 0.1025752 | 24.932
787.6667 | 2.363 | 0.09891176 | 25.008
791 | 2.373 | 0.09524836 | 25.084
794 | 2.382 | 0.08792156 | 25.161
797.6667 | 2.393 | 0.08425816 | 25.247
804.3333 | 2.413 | 0.07693137 | 25.38
808 | 2.424 | 0.07326797 | 25.447
811 | 2.433 | 0.07326797 | 25.514
815 | 2.445 | 0.06594117 | 25.6
814.6667 | 2.444 | 0.06594117 | 25.6

## 118K
Current Density (A/cm2) | Current (A) | Power (mW) | Voltage (V)
27 | 0.081 | 0.001553865 | 1.072
33 | 0.099 | 0.001165399 | 1.244
38 | 0.114 | 0.001165399 | 1.435
43.33333 | 0.13 | 0.001165399 | 1.607
49.33333 | 0.148 | 0.0003884664 | 1.778
55 | 0.165 | 0.001165399 | 1.941
61 | 0.183 | 0.0003884664 | 2.084
66.33333 | 0.199 | 0.001165399 | 2.218
71.66667 | 0.215 | 0.001165399 | 2.37
78 | 0.234 | 0.001165399 | 2.494
83.33333 | 0.25 | 0.001942332 | 2.638
89.33333 | 0.268 | 0.001165399 | 2.752
95 | 0.285 | 0.001165399 | 2.876
101 | 0.303 | 0.001165399 | 2.991
107 | 0.321 | 0.001942332 | 3.106
112.3333 | 0.337 | 0.001165399 | 3.23
118 | 0.354 | 0.003107731 | 3.335
124.3333 | 0.373 | 0.001553865 | 3.468
130 | 0.39 | 0.002330798 | 3.592
135.3333 | 0.406 | 0.001553865 | 3.698
141.3333 | 0.424 | 0.0007769327 | 3.803
148 | 0.444 | 0.001165399 | 3.908
153.6667 | 0.461 | 0.002719265 | 4.003
158.6667 | 0.476 | 0.002330798 | 4.108
164.6667 | 0.494 | 0.001942332 | 4.213
170.3333 | 0.511 | 0.002719265 | 4.318
176.3333 | 0.529 | 0.005050063 | 4.423
182 | 0.546 | 0.003107731 | 4.538
188 | 0.564 | 0.00427313 | 4.652
193.6667 | 0.581 | 0.003107731 | 4.767
199.6667 | 0.599 | 0.002330798 | 4.862
205 | 0.615 | 0.003496197 | 4.977
211 | 0.633 | 0.005050063 | 5.101
217 | 0.651 | 0.003496197 | 5.225
222 | 0.666 | 0.003884664 | 5.349
228.3333 | 0.685 | 0.00427313 | 5.473
234.6667 | 0.704 | 0.005050063 | 5.607
239.6667 | 0.719 | 0.005050063 | 5.769
245.3333 | 0.736 | 0.005050063 | 5.96
251.3333 | 0.754 | 0.00427313 | 6.113
257 | 0.771 | 0.006603928 | 6.275
262.6667 | 0.788 | 0.005826995 | 6.466
268 | 0.804 | 0.006603928 | 6.648
274 | 0.822 | 0.008157794 | 6.82
280 | 0.84 | 0.006603928 | 7.001
285.3333 | 0.856 | 0.007380861 | 7.163
291.3333 | 0.874 | 0.007380861 | 7.307
297 | 0.891 | 0.009323193 | 7.44
302.6667 | 0.908 | 0.009323193 | 7.583
308.6667 | 0.926 | 0.006992394 | 7.717
314.3333 | 0.943 | 0.009323193 | 7.822
319.6667 | 0.959 | 0.009323193 | 7.927
325.6667 | 0.977 | 0.008934726 | 8.042
331 | 0.993 | 0.00854626 | 8.128
337.6667 | 1.013 | 0.008934726 | 8.204
343.6667 | 1.031 | 0.01087706 | 8.309
349.6667 | 1.049 | 0.01010013 | 8.385
355 | 1.065 | 0.009711659 | 8.471
361.3333 | 1.084 | 0.01087706 | 8.557
367 | 1.101 | 0.009711659 | 8.634
373.3333 | 1.12 | 0.01243092 | 8.701
379 | 1.137 | 0.01204246 | 8.786
384 | 1.152 | 0.01320786 | 8.872
390 | 1.17 | 0.01243092 | 8.949
395.6667 | 1.187 | 0.01320786 | 8.997
401 | 1.203 | 0.01165399 | 9.082
407.3333 | 1.222 | 0.01243092 | 9.149
413.3333 | 1.24 | 0.01359632 | 9.235
418 | 1.254 | 0.01320786 | 9.292
424 | 1.272 | 0.01359632 | 9.369
429.3333 | 1.288 | 0.01437326 | 9.436
435.6667 | 1.307 | 0.01437326 | 9.512
441.3333 | 1.324 | 0.01476172 | 9.569
448 | 1.344 | 0.01631559 | 9.617
453.6667 | 1.361 | 0.01515019 | 9.693
459 | 1.377 | 0.01592712 | 9.741
465 | 1.395 | 0.01670405 | 9.808
470.3333 | 1.411 | 0.01592712 | 9.894
476 | 1.428 | 0.01631559 | 9.951
482 | 1.446 | 0.01709252 | 10.009
488 | 1.464 | 0.01592712 | 10.085
493.6667 | 1.481 | 0.01748099 | 10.142
499.6667 | 1.499 | 0.01709252 | 10.2
504.6667 | 1.514 | 0.01903485 | 10.238
510.6667 | 1.532 | 0.02020025 | 10.295
516.6667 | 1.55 | 0.02020025 | 10.362
522.6667 | 1.568 | 0.01864639 | 10.438
528.6667 | 1.586 | 0.01981178 | 10.476
534.6667 | 1.604 | 0.01981178 | 10.553
540 | 1.62 | 0.02020025 | 10.61
546 | 1.638 | 0.02058872 | 10.667
552 | 1.656 | 0.02136565 | 10.734
557.3333 | 1.672 | 0.02136565 | 10.791
563.6667 | 1.691 | 0.02058872 | 10.83
569.6667 | 1.709 | 0.02291952 | 10.906
575.3333 | 1.726 | 0.02253105 | 10.954
581.3333 | 1.744 | 0.02214258 | 11.002
587 | 1.761 | 0.01476172 | 11.078
593 | 1.779 | 0.05904689 | 11.116
599 | 1.797 | 0.1639328 | 11.173
604.6667 | 1.814 | 0.2909613 | 11.24
610.6667 | 1.832 | 0.4350823 | 11.288
616.3333 | 1.849 | 0.5551184 | 11.364
622 | 1.866 | 0.8456913 | 11.403
628 | 1.884 | 1.254746 | 11.46
634 | 1.902 | 1.740718 | 11.536
639 | 1.917 | 2.000602 | 11.584
645 | 1.935 | 2.260486 | 11.641
651.3333 | 1.954 | 1.959813 | 11.699
658 | 1.974 | 1.485884 | 11.765
664 | 1.992 | 1.475395 | 11.842
669.6667 | 2.009 | 1.226777 | 11.889
674.6667 | 2.024 | 1.08926 | 11.937
694 | 2.082 | 0.9672812 | 12.558
684.6667 | 2.054 | 0.888811 | 14.066
690 | 2.07 | 0.8181102 | 14.343
694.6667 | 2.084 | 0.6848662 | 14.84
700 | 2.1 | 0.5792033 | 15.183
705 | 2.115 | 0.5562838 | 15.766
710.3333 | 2.131 | 0.5504568 | 16.224
714 | 2.142 | 0.49646 | 16.539
717.3333 | 2.152 | 0.2835804 | 16.74
718.3333 | 2.155 | 0.2532801 | 16.835
719 | 2.157 | 0.2268644 | 16.959
720.3333 | 2.161 | 0.1841331 | 17.064
720.6667 | 2.162 | 0.1414018 | 17.188
722 | 2.166 | 0.09983585 | 17.284
724 | 2.172 | 0.07691634 | 17.379
725 | 2.175 | 0.07691634 | 17.484
727 | 2.181 | 0.1037205 | 17.666
727.6667 | 2.183 | 0.1184822 | 17.79
728.3333 | 2.185 | 0.1219784 | 17.905
729.3333 | 2.188 | 0.1367402 | 18.019
730.3333 | 2.191 | 0.155775 | 18.124
730.3333 | 2.191 | 0.1658751 | 18.229
731.3333 | 2.194 | 0.1682059 | 18.344
732.6667 | 2.198 | 0.2070526 | 18.468
733.3333 | 2.2 | 0.2319144 | 18.659
734 | 2.202 | 0.2194835 | 18.764
734 | 2.202 | 0.213268 | 18.869
734.3333 | 2.203 | 0.2124911 | 18.974
735 | 2.205 | 0.2078295 | 19.108
735.3333 | 2.206 | 0.1973409 | 19.241
736 | 2.208 | 0.1658751 | 19.318
736.6667 | 2.21 | 0.05244296 | 19.423
737.3333 | 2.212 | 0.03496197 | 19.652
738 | 2.214 | 0.0380697 | 19.766
738 | 2.214 | 0.03884664 | 19.89
738.3333 | 2.215 | 0.04078897 | 19.995
738.6667 | 2.216 | 0.04467363 | 20.148
738.6667 | 2.216 | 0.04661596 | 20.253
739 | 2.217 | 0.04700443 | 20.349
738.6667 | 2.216 | 0.04816983 | 20.454
739.6667 | 2.219 | 0.04972369 | 20.692
739.6667 | 2.219 | 0.05088909 | 20.778
739.6667 | 2.219 | 0.05321989 | 20.912
740.3333 | 2.221 | 0.05166603 | 21.008
741 | 2.223 | 0.05244296 | 21.141
741.6667 | 2.225 | 0.05205449 | 21.246
742 | 2.226 | 0.05283142 | 21.38
742.6667 | 2.228 | 0.05399682 | 21.475
744 | 2.232 | 0.05399682 | 21.666
745.3333 | 2.236 | 0.05244296 | 21.771
745.6667 | 2.237 | 0.05438529 | 21.886
746.3333 | 2.239 | 0.05555069 | 22.001
747.3333 | 2.242 | 0.05516222 | 22.096
748.3333 | 2.245 | 0.05205449 | 22.201
749.6667 | 2.249 | 0.05283142 | 22.306
751.3333 | 2.254 | 0.05088909 | 22.411
754.3333 | 2.263 | 0.04933523 | 22.602
755.6667 | 2.267 | 0.04816983 | 22.698
757.3333 | 2.272 | 0.05088909 | 22.803
758.6667 | 2.276 | 0.05283142 | 22.917
759.6667 | 2.279 | 0.05283142 | 23.022
762 | 2.286 | 0.05593916 | 23.146
763.3333 | 2.29 | 0.05826995 | 23.242
765 | 2.295 | 0.05749302 | 23.318
767.6667 | 2.303 | 0.05710455 | 23.49
770.3333 | 2.311 | 0.05710455 | 23.605
772.6667 | 2.318 | 0.05360836 | 23.7
775.3333 | 2.326 | 0.05399682 | 23.795
777 | 2.331 | 0.05555069 | 23.891
778.6667 | 2.336 | 0.06293155 | 23.967
781.3333 | 2.344 | 0.06409695 | 24.053
784 | 2.352 | 0.06642775 | 24.13
789 | 2.367 | 0.06642775 | 24.302
791.6667 | 2.375 | 0.06565081 | 24.407
794.3333 | 2.383 | 0.06720468 | 24.483
797.3333 | 2.392 | 0.06875855 | 24.559
800.3333 | 2.401 | 0.06953548 | 24.664
803.3333 | 2.41 | 0.06992394 | 24.731
806.3333 | 2.419 | 0.07108934 | 24.817
809.6667 | 2.429 | 0.06875855 | 24.893
816 | 2.448 | 0.07108934 | 25.046
819.3333 | 2.458 | 0.07380861 | 25.132
822.6667 | 2.468 | 0.07264321 | 25.189
826 | 2.478 | 0.07380861 | 25.275
826.6667 | 2.48 | 0.07497401 | 25.285