## Fig. 3
Figure 3. XRD spectra of raw hemp-wool fibre and the deconvolution of the peaks, CI represent cellulose I and CII is cellulose II.
Angle | Raw fiber
2θ | Intensity
|  | Cellulose I fraction | 0.2747161
4.99596514 | 870 | CII fraction | 0
5.009095423 | 870 | Cellulose amorphous fraction | 0.4689543
5.022225705 | 919 | Keratin crystalline fraction | 0.1118754
5.035355988 | 957 | Keratin amorphous fraction | 0.1444541
5.048486271 | 753
5.061616553 | 968
5.074746836 | 938
5.087877119 | 986
5.101007401 | 1004
5.114137684 | 906
5.127267967 | 945
5.140398249 | 947
5.153528532 | 874
5.166658815 | 952
5.179789097 | 1025
5.19291938 | 888
5.206049663 | 828
5.219179945 | 1025
5.232310228 | 899
5.245440511 | 918
5.258570794 | 785
5.271701076 | 936
5.284831359 | 899
5.297961642 | 933
5.311091924 | 766
5.324222207 | 967
5.33735249 | 1156
5.350482772 | 963
5.363613055 | 816
5.376743338 | 960
5.38987362 | 906
5.403003903 | 982
5.416134186 | 1132
5.429264468 | 1169
5.442394751 | 1089
5.455525034 | 1190
5.468655316 | 1114
5.481785599 | 1014
5.494915882 | 1098
5.508046164 | 805
5.521176447 | 914
5.53430673 | 1030
5.547437012 | 1021
5.560567295 | 1204
5.573697578 | 949
5.58682786 | 1161
5.599958143 | 1049
5.613088426 | 998
5.626218708 | 1130
5.639348991 | 1104
5.652479274 | 840
5.665609556 | 1087
5.678739839 | 1169
5.691870122 | 1108
5.705000404 | 1134
5.718130687 | 1064
5.73126097 | 1071
5.744391253 | 1195
5.757521535 | 1078
5.770651818 | 1164
5.783782101 | 1265
5.796912383 | 1110
5.810042666 | 1016
5.823172949 | 1249
5.836303231 | 1147
5.849433514 | 1202
5.862563797 | 1079
5.875694079 | 1227
5.888824362 | 1297
5.901954645 | 1103
5.915084927 | 1207
5.92821521 | 1036
5.941345493 | 1208
5.954475775 | 1370
5.967606058 | 1236
5.980736341 | 1344
5.993866623 | 1171
6.006996906 | 1335
6.020127189 | 1247
6.033257471 | 1206
6.046387754 | 1360
6.059518037 | 1455
6.072648319 | 1248
6.085778602 | 1067
6.098908885 | 1209
6.112039167 | 1352
6.12516945 | 1284
6.138299733 | 1267
6.151430015 | 1235
6.164560298 | 1272
6.177690581 | 1386
6.190820863 | 1233
6.203951146 | 1526
6.217081429 | 1316
6.230211712 | 1180
6.243341994 | 1272
6.256472277 | 1537
6.26960256 | 1536
6.282732842 | 1350
6.295863125 | 1497
6.308993408 | 1446
6.32212369 | 1400
6.335253973 | 1547
6.348384256 | 1563
6.361514538 | 1436
6.374644821 | 1477
6.387775104 | 1525
6.400905386 | 1550
6.414035669 | 1377
6.427165952 | 1515
6.440296234 | 1583
6.453426517 | 1524
6.4665568 | 1414
6.479687082 | 1602
6.492817365 | 1557
6.505947648 | 1519
6.51907793 | 1628
6.532208213 | 1674
6.545338496 | 1543
6.558468778 | 1578
6.571599061 | 1692
6.584729344 | 1630
6.597859626 | 1667
6.610989909 | 1669
6.624120192 | 1749
6.637250474 | 1600
6.650380757 | 1791
6.66351104 | 1750
6.676641323 | 1931
6.689771605 | 1867
6.702901888 | 1790
6.716032171 | 1770
6.729162453 | 1787
6.742292736 | 1594
6.755423019 | 1902
6.768553301 | 1772
6.781683584 | 1863
6.794813867 | 1715
6.807944149 | 1726
6.821074432 | 1789
6.834204715 | 1756
6.847334997 | 1811
6.86046528 | 1914
6.873595563 | 1782
6.886725845 | 1897
6.899856128 | 1925
6.912986411 | 1988
6.926116693 | 1863
6.939246976 | 1946
6.952377259 | 2042
6.965507541 | 1980
6.978637824 | 1927
6.991768107 | 1884
7.004898389 | 1969
7.018028672 | 1853
7.031158955 | 2137
7.044289237 | 2007
7.05741952 | 1960
7.070549803 | 2006
7.083680085 | 2147
7.096810368 | 2143
7.109940651 | 1983
7.123070933 | 2159
7.136201216 | 2103
7.149331499 | 2059
7.162461782 | 2087
7.175592064 | 2179
7.188722347 | 2103
7.20185263 | 2193
7.214982912 | 2226
7.228113195 | 2239
7.241243478 | 2415
7.25437376 | 2171
7.267504043 | 2198
7.280634326 | 2170
7.293764608 | 2461
7.306894891 | 2200
7.320025174 | 2345
7.333155456 | 2358
7.346285739 | 2229
7.359416022 | 2312
7.372546304 | 2227
7.385676587 | 2367
7.39880687 | 2373
7.411937152 | 2436
7.425067435 | 2466
7.438197718 | 2551
7.451328 | 2419
7.464458283 | 2566
7.477588566 | 2389
7.490718848 | 2587
7.503849131 | 2547
7.516979414 | 2352
7.530109696 | 2554
7.543239979 | 2510
7.556370262 | 2545
7.569500544 | 2624
7.582630827 | 2566
7.59576111 | 2625
7.608891392 | 2661
7.622021675 | 2547
7.635151958 | 2663
7.648282241 | 2708
7.661412523 | 2697
7.674542806 | 2649
7.687673089 | 2773
7.700803371 | 2788
7.713933654 | 2705
7.727063937 | 2569
7.740194219 | 2774
7.753324502 | 2746
7.766454785 | 2651
7.779585067 | 2955
7.79271535 | 2782
7.805845633 | 2751
7.818975915 | 2903
7.832106198 | 2903
7.845236481 | 2831
7.858366763 | 3050
7.871497046 | 2881
7.884627329 | 2900
7.897757611 | 2909
7.910887894 | 3014
7.924018177 | 3003
7.937148459 | 2921
7.950278742 | 2903
7.963409025 | 2943
7.976539307 | 3033
7.98966959 | 2941
8.002799873 | 3129
8.015930155 | 3128
8.029060438 | 3123
8.042190721 | 3155
8.055321003 | 3007
8.068451286 | 3284
8.081581569 | 3161
8.094711851 | 3184
8.107842134 | 3236
8.120972417 | 3397
8.1341027 | 3227
8.147232982 | 3320
8.160363265 | 3089
8.173493548 | 3319
8.18662383 | 3178
8.199754113 | 3453
8.212884396 | 3388
8.226014678 | 3453
8.239144961 | 3267
8.252275244 | 3501
8.265405526 | 3437
8.278535809 | 3602
8.291666092 | 3540
8.304796374 | 3470
8.317926657 | 3459
8.33105694 | 3408
8.344187222 | 3536
8.357317505 | 3579
8.370447788 | 3458
8.38357807 | 3583
8.396708353 | 3610
8.409838636 | 3669
8.422968918 | 3345
8.436099201 | 3670
8.449229484 | 3629
8.462359766 | 3498
8.475490049 | 3719
8.488620332 | 3639
8.501750614 | 3638
8.514880897 | 3643
8.52801118 | 3530
8.541141462 | 3729
8.554271745 | 3797
8.567402028 | 3707
8.58053231 | 3655
8.593662593 | 3627
8.606792876 | 3700
8.619923159 | 3869
8.633053441 | 3695
8.646183724 | 3732
8.659314007 | 3771
8.672444289 | 3868
8.685574572 | 3831
8.698704855 | 3799
8.711835137 | 3870
8.72496542 | 3915
8.738095703 | 3853
8.751225985 | 3881
8.764356268 | 3909
8.777486551 | 4109
8.790616833 | 3838
8.803747116 | 4034
8.816877399 | 3987
8.830007681 | 3844
8.843137964 | 3956
8.856268247 | 4128
8.869398529 | 3965
8.882528812 | 3998
8.895659095 | 4058
8.908789377 | 4130
8.92191966 | 4010
8.935049943 | 4006
8.948180225 | 4199
8.961310508 | 4010
8.974440791 | 4159
8.987571073 | 4036
9.000701356 | 4290
9.013831639 | 4102
9.026961921 | 4252
9.040092204 | 4134
9.053222487 | 4393
9.06635277 | 4182
9.079483052 | 4101
9.092613335 | 4100
9.105743618 | 4121
9.1188739 | 4289
9.132004183 | 4282
9.145134466 | 4247
9.158264748 | 4159
9.171395031 | 4169
9.184525314 | 4274
9.197655596 | 4320
9.210785879 | 4150
9.223916162 | 4324
9.237046444 | 4065
9.250176727 | 4164
9.26330701 | 4120
9.276437292 | 4182
9.289567575 | 4226
9.302697858 | 4273
9.31582814 | 4206
9.328958423 | 4120
9.342088706 | 4477
9.355218988 | 4174
9.368349271 | 4317
9.381479554 | 4236
9.394609836 | 4236
9.407740119 | 4288
9.420870402 | 4259
9.434000684 | 4340
9.447130967 | 4226
9.46026125 | 4257
9.473391532 | 4248
9.486521815 | 4305
9.499652098 | 4271
9.51278238 | 4253
9.525912663 | 4217
9.539042946 | 4569
9.552173229 | 4317
9.565303511 | 4288
9.578433794 | 4243
9.591564077 | 4085
9.604694359 | 4210
9.617824642 | 4333
9.630954925 | 4166
9.644085207 | 4328
9.65721549 | 4213
9.670345773 | 4248
9.683476055 | 4255
9.696606338 | 4222
9.709736621 | 4265
9.722866903 | 4214
9.735997186 | 4279
9.749127469 | 4352
9.762257751 | 4336
9.775388034 | 4120
9.788518317 | 4140
9.801648599 | 4217
9.814778882 | 4220
9.827909165 | 4261
9.841039447 | 4150
9.85416973 | 4251
9.867300013 | 4144
9.880430295 | 4277
9.893560578 | 4245
9.906690861 | 4327
9.919821143 | 3976
9.932951426 | 4148
9.946081709 | 4119
9.959211991 | 4205
9.972342274 | 4289
9.985472557 | 4148
9.998602839 | 4218
10.01173312 | 4165
10.02486341 | 4041
10.03799369 | 4173
10.05112397 | 4135
10.06425425 | 4059
10.07738454 | 4217
10.09051482 | 4215
10.1036451 | 4030
10.11677538 | 4034
10.12990567 | 4041
10.14303595 | 4148
10.15616623 | 4399
10.16929651 | 4072
10.1824268 | 3860
10.19555708 | 3951
10.20868736 | 4110
10.22181765 | 4014
10.23494793 | 3909
10.24807821 | 4019
10.26120849 | 3953
10.27433878 | 4055
10.28746906 | 4098
10.30059934 | 4106
10.31372962 | 4123
10.32685991 | 3939
10.33999019 | 4010
10.35312047 | 4019
10.36625075 | 3999
10.37938104 | 3956
10.39251132 | 3996
10.4056416 | 3938
10.41877189 | 3976
10.43190217 | 3890
10.44503245 | 3922
10.45816273 | 3850
10.47129302 | 3859
10.4844233 | 3943
10.49755358 | 3907
10.51068386 | 4056
10.52381415 | 3984
10.53694443 | 3751
10.55007471 | 3781
10.563205 | 3715
10.57633528 | 3696
10.58946556 | 3845
10.60259584 | 3804
10.61572613 | 3864
10.62885641 | 3815
10.64198669 | 3628
10.65511697 | 3783
10.66824726 | 3765
10.68137754 | 3794
10.69450782 | 3622
10.7076381 | 3701
10.72076839 | 3785
10.73389867 | 3715
10.74702895 | 3780
10.76015924 | 3721
10.77328952 | 3725
10.7864198 | 3615
10.79955008 | 3702
10.81268037 | 3572
10.82581065 | 3672
10.83894093 | 3642
10.85207121 | 3711
10.8652015 | 3646
10.87833178 | 3703
10.89146206 | 3778
10.90459234 | 3766
10.91772263 | 3734
10.93085291 | 3803
10.94398319 | 3559
10.95711348 | 3686
10.97024376 | 3609
10.98337404 | 3499
10.99650432 | 3519
11.00963461 | 3503
11.02276489 | 3533
11.03589517 | 3634
11.04902545 | 3599
11.06215574 | 3633
11.07528602 | 3552
11.0884163 | 3606
11.10154658 | 3617
11.11467687 | 3430
11.12780715 | 3484
11.14093743 | 3484
11.15406772 | 3568
11.167198 | 3659
11.18032828 | 3463
11.19345856 | 3340
11.20658885 | 3436
11.21971913 | 3596
11.23284941 | 3494
11.24597969 | 3592
11.25910998 | 3457
11.27224026 | 3468
11.28537054 | 3374
11.29850082 | 3511
11.31163111 | 3442
11.32476139 | 3558
11.33789167 | 3412
11.35102196 | 3377
11.36415224 | 3510
11.37728252 | 3427
11.3904128 | 3425
11.40354309 | 3391
11.41667337 | 3432
11.42980365 | 3458
11.44293393 | 3367
11.45606422 | 3456
11.4691945 | 3280
11.48232478 | 3318
11.49545507 | 3301
11.50858535 | 3402
11.52171563 | 3392
11.53484591 | 3296
11.5479762 | 3394
11.56110648 | 3462
11.57423676 | 3383
11.58736704 | 3476
11.60049733 | 3209
11.61362761 | 3253
11.62675789 | 3396
11.63988817 | 3520
11.65301846 | 3381
11.66614874 | 3238
11.67927902 | 3292
11.69240931 | 3172
11.70553959 | 3372
11.71866987 | 3348
11.73180015 | 3293
11.74493044 | 3346
11.75806072 | 3317
11.771191 | 3192
11.78432128 | 3203
11.79745157 | 3195
11.81058185 | 3259
11.82371213 | 3174
11.83684241 | 3458
11.8499727 | 3223
11.86310298 | 3309
11.87623326 | 3392
11.88936355 | 3156
11.90249383 | 3246
11.91562411 | 3221
11.92875439 | 3124
11.94188468 | 3263
11.95501496 | 3113
11.96814524 | 3083
11.98127552 | 3098
11.99440581 | 3282
12.00753609 | 3168
12.02066637 | 3135
12.03379665 | 3222
12.04692694 | 3279
12.06005722 | 3076
12.0731875 | 3152
12.08631779 | 3101
12.09944807 | 3099
12.11257835 | 3139
12.12570863 | 3167
12.13883892 | 3044
12.1519692 | 2995
12.16509948 | 3199
12.17822976 | 3220
12.19136005 | 3035
12.20449033 | 3101
12.21762061 | 3043
12.23075089 | 3171
12.24388118 | 3165
12.25701146 | 3151
12.27014174 | 3126
12.28327203 | 3119
12.29640231 | 3232
12.30953259 | 3077
12.32266287 | 3273
12.33579316 | 3037
12.34892344 | 3037
12.36205372 | 3155
12.375184 | 3067
12.38831429 | 3062
12.40144457 | 3012
12.41457485 | 2973
12.42770514 | 2950
12.44083542 | 2890
12.4539657 | 3127
12.46709598 | 3113
12.48022627 | 3074
12.49335655 | 3037
12.50648683 | 3073
12.51961711 | 3100
12.5327474 | 3093
12.54587768 | 3138
12.55900796 | 2923
12.57213824 | 3114
12.58526853 | 3042
12.59839881 | 3006
12.61152909 | 3105
12.62465938 | 3121
12.63778966 | 3076
12.65091994 | 3027
12.66405022 | 3150
12.67718051 | 3126
12.69031079 | 3124
12.70344107 | 3070
12.71657135 | 3091
12.72970164 | 3151
12.74283192 | 3100
12.7559622 | 3080
12.76909248 | 3055
12.78222277 | 3194
12.79535305 | 3025
12.80848333 | 3165
12.82161362 | 3168
12.8347439 | 3117
12.84787418 | 3167
12.86100446 | 3216
12.87413475 | 3174
12.88726503 | 3130
12.90039531 | 3192
12.91352559 | 3107
12.92665588 | 3283
12.93978616 | 3012
12.95291644 | 3160
12.96604672 | 3044
12.97917701 | 3013
12.99230729 | 3002
13.00543757 | 3156
13.01856786 | 3190
13.03169814 | 3238
13.04482842 | 3219
13.0579587 | 3178
13.07108899 | 3269
13.08421927 | 3309
13.09734955 | 3221
13.11047983 | 3139
13.12361012 | 3259
13.1367404 | 3274
13.14987068 | 3117
13.16300096 | 3036
13.17613125 | 3293
13.18926153 | 3139
13.20239181 | 3274
13.2155221 | 3258
13.22865238 | 3372
13.24178266 | 3281
13.25491294 | 3342
13.26804323 | 3437
13.28117351 | 3331
13.29430379 | 3223
13.30743407 | 3411
13.32056436 | 3293
13.33369464 | 3322
13.34682492 | 3284
13.3599552 | 3302
13.37308549 | 3163
13.38621577 | 3387
13.39934605 | 3416
13.41247634 | 3378
13.42560662 | 3403
13.4387369 | 3372
13.45186718 | 3445
13.46499747 | 3399
13.47812775 | 3616
13.49125803 | 3521
13.50438831 | 3545
13.5175186 | 3607
13.53064888 | 3575
13.54377916 | 3390
13.55690945 | 3593
13.57003973 | 3742
13.58317001 | 3694
13.59630029 | 3668
13.60943058 | 3710
13.62256086 | 3560
13.63569114 | 3668
13.64882142 | 3598
13.66195171 | 3677
13.67508199 | 3584
13.68821227 | 3815
13.70134255 | 3835
13.71447284 | 3781
13.72760312 | 3845
13.7407334 | 3789
13.75386369 | 3833
13.76699397 | 3691
13.78012425 | 3806
13.79325453 | 3858
13.80638482 | 4041
13.8195151 | 4050
13.83264538 | 3961
13.84577566 | 3931
13.85890595 | 3978
13.87203623 | 4096
13.88516651 | 4208
13.89829679 | 4052
13.91142708 | 4211
13.92455736 | 4035
13.93768764 | 4024
13.95081793 | 4096
13.96394821 | 4115
13.97707849 | 4238
13.99020877 | 4227
14.00333906 | 4216
14.01646934 | 4133
14.02959962 | 4270
14.0427299 | 4355
14.05586019 | 4359
14.06899047 | 4367
14.08212075 | 4552
14.09525103 | 4284
14.10838132 | 4530
14.1215116 | 4541
14.13464188 | 4505
14.14777217 | 4609
14.16090245 | 4605
14.17403273 | 4564
14.18716301 | 4692
14.2002933 | 4655
14.21342358 | 4685
14.22655386 | 4696
14.23968414 | 4712
14.25281443 | 4693
14.26594471 | 4755
14.27907499 | 4851
14.29220527 | 4642
14.30533556 | 4769
14.31846584 | 4875
14.33159612 | 4857
14.34472641 | 4922
14.35785669 | 4904
14.37098697 | 5006
14.38411725 | 5070
14.39724754 | 5131
14.41037782 | 5134
14.4235081 | 4987
14.43663838 | 5101
14.44976867 | 5134
14.46289895 | 5122
14.47602923 | 5076
14.48915952 | 5263
14.5022898 | 5262
14.51542008 | 5247
14.52855036 | 5043
14.54168065 | 5494
14.55481093 | 5396
14.56794121 | 5354
14.58107149 | 5487
14.59420178 | 5393
14.60733206 | 5347
14.62046234 | 5522
14.63359262 | 5456
14.64672291 | 5532
14.65985319 | 5540
14.67298347 | 5464
14.68611376 | 5521
14.69924404 | 5455
14.71237432 | 5621
14.7255046 | 5616
14.73863489 | 5555
14.75176517 | 5667
14.76489545 | 5688
14.77802573 | 5449
14.79115602 | 5493
14.8042863 | 5652
14.81741658 | 5597
14.83054686 | 5797
14.84367715 | 5666
14.85680743 | 5724
14.86993771 | 5618
14.883068 | 5752
14.89619828 | 5829
14.90932856 | 5835
14.92245884 | 5921
14.93558913 | 5843
14.94871941 | 5731
14.96184969 | 5707
14.97497997 | 5809
14.98811026 | 5760
15.00124054 | 5697
15.01437082 | 5862
15.0275011 | 5778
15.04063139 | 5864
15.05376167 | 5974
15.06689195 | 5882
15.08002224 | 6020
15.09315252 | 5938
15.1062828 | 5782
15.11941308 | 5694
15.13254337 | 5813
15.14567365 | 6010
15.15880393 | 5932
15.17193421 | 5800
15.1850645 | 5862
15.19819478 | 5892
15.21132506 | 6061
15.22445534 | 5786
15.23758563 | 5915
15.25071591 | 5842
15.26384619 | 5802
15.27697648 | 5862
15.29010676 | 5848
15.30323704 | 5848
15.31636732 | 5720
15.32949761 | 5817
15.34262789 | 5960
15.35575817 | 5932
15.36888845 | 5771
15.38201874 | 5879
15.39514902 | 5642
15.4082793 | 5735
15.42140959 | 5578
15.43453987 | 5630
15.44767015 | 5664
15.46080043 | 5527
15.47393072 | 5753
15.487061 | 5653
15.50019128 | 5658
15.51332156 | 5526
15.52645185 | 5682
15.53958213 | 5794
15.55271241 | 5690
15.56584269 | 5491
15.57897298 | 5675
15.59210326 | 5853
15.60523354 | 5771
15.61836383 | 5647
15.63149411 | 5581
15.64462439 | 5655
15.65775467 | 5722
15.67088496 | 5616
15.68401524 | 5640
15.69714552 | 5611
15.7102758 | 5725
15.72340609 | 5644
15.73653637 | 5569
15.74966665 | 5804
15.76279693 | 5592
15.77592722 | 5622
15.7890575 | 5589
15.80218778 | 5772
15.81531807 | 5662
15.82844835 | 5702
15.84157863 | 5661
15.85470891 | 5683
15.8678392 | 5652
15.88096948 | 5544
15.89409976 | 5418
15.90723004 | 5706
15.92036033 | 5539
15.93349061 | 5553
15.94662089 | 5607
15.95975117 | 5537
15.97288146 | 5795
15.98601174 | 5642
15.99914202 | 5661
16.01227231 | 5554
16.02540259 | 5597
16.03853287 | 5702
16.05166315 | 5688
16.06479344 | 5584
16.07792372 | 5572
16.091054 | 5587
16.10418428 | 5589
16.11731457 | 5400
16.13044485 | 5611
16.14357513 | 5607
16.15670541 | 5668
16.1698357 | 5524
16.18296598 | 5735
16.19609626 | 5717
16.20922655 | 5764
16.22235683 | 5694
16.23548711 | 5824
16.24861739 | 5588
16.26174768 | 5708
16.27487796 | 5631
16.28800824 | 5600
16.30113852 | 5544
16.31426881 | 5639
16.32739909 | 5697
16.34052937 | 5645
16.35365966 | 5710
16.36678994 | 5707
16.37992022 | 5738
16.3930505 | 5614
16.40618079 | 5737
16.41931107 | 5589
16.43244135 | 5743
16.44557163 | 5773
16.45870192 | 5797
16.4718322 | 5688
16.48496248 | 5722
16.49809276 | 5768
16.51122305 | 5737
16.52435333 | 5767
16.53748361 | 5672
16.5506139 | 5767
16.56374418 | 5760
16.57687446 | 5815
16.59000474 | 5735
16.60313503 | 5759
16.61626531 | 5608
16.62939559 | 5696
16.64252587 | 5577
16.65565616 | 5654
16.66878644 | 5687
16.68191672 | 5710
16.695047 | 5721
16.70817729 | 5607
16.72130757 | 5448
16.73443785 | 5641
16.74756814 | 5578
16.76069842 | 5567
16.7738287 | 5618
16.78695898 | 5521
16.80008927 | 5707
16.81321955 | 5683
16.82634983 | 5642
16.83948011 | 5506
16.8526104 | 5568
16.86574068 | 5555
16.87887096 | 5453
16.89200124 | 5553
16.90513153 | 5284
16.91826181 | 5259
16.93139209 | 5514
16.94452238 | 5540
16.95765266 | 5433
16.97078294 | 5460
16.98391322 | 5411
16.99704351 | 5310
17.01017379 | 5407
17.02330407 | 5322
17.03643435 | 5174
17.04956464 | 5187
17.06269492 | 5454
17.0758252 | 5185
17.08895548 | 5302
17.10208577 | 5169
17.11521605 | 5238
17.12834633 | 5279
17.14147662 | 5139
17.1546069 | 5281
17.16773718 | 5048
17.18086746 | 5091
17.19399775 | 5035
17.20712803 | 5177
17.22025831 | 5118
17.23338859 | 5103
17.24651888 | 4956
17.25964916 | 5033
17.27277944 | 5188
17.28590973 | 5065
17.29904001 | 4909
17.31217029 | 4908
17.32530057 | 4988
17.33843086 | 5006
17.35156114 | 4894
17.36469142 | 4704
17.3778217 | 4730
17.39095199 | 4716
17.40408227 | 4858
17.41721255 | 4855
17.43034283 | 4700
17.44347312 | 4784
17.4566034 | 4808
17.46973368 | 4666
17.48286397 | 4789
17.49599425 | 4769
17.50912453 | 4576
17.52225481 | 4690
17.5353851 | 4691
17.54851538 | 4639
17.56164566 | 4535
17.57477594 | 4617
17.58790623 | 4625
17.60103651 | 4502
17.61416679 | 4561
17.62729707 | 4494
17.64042736 | 4683
17.65355764 | 4593
17.66668792 | 4594
17.67981821 | 4491
17.69294849 | 4504
17.70607877 | 4501
17.71920905 | 4635
17.73233934 | 4711
17.74546962 | 4414
17.7585999 | 4519
17.77173018 | 4488
17.78486047 | 4422
17.79799075 | 4483
17.81112103 | 4553
17.82425131 | 4351
17.8373816 | 4457
17.85051188 | 4368
17.86364216 | 4406
17.87677245 | 4456
17.88990273 | 4400
17.90303301 | 4432
17.91616329 | 4321
17.92929358 | 4388
17.94242386 | 4376
17.95555414 | 4447
17.96868442 | 4437
17.98181471 | 4367
17.99494499 | 4340
18.00807527 | 4488
18.02120555 | 4459
18.03433584 | 4368
18.04746612 | 4364
18.0605964 | 4500
18.07372669 | 4388
18.08685697 | 4467
18.09998725 | 4430
18.11311753 | 4567
18.12624782 | 4451
18.1393781 | 4320
18.15250838 | 4286
18.16563866 | 4418
18.17876895 | 4420
18.19189923 | 4334
18.20502951 | 4523
18.2181598 | 4479
18.23129008 | 4528
18.24442036 | 4420
18.25755064 | 4313
18.27068093 | 4390
18.28381121 | 4371
18.29694149 | 4329
18.31007177 | 4531
18.32320206 | 4335
18.33633234 | 4342
18.34946262 | 4445
18.3625929 | 4382
18.37572319 | 4323
18.38885347 | 4438
18.40198375 | 4287
18.41511404 | 4311
18.42824432 | 4376
18.4413746 | 4481
18.45450488 | 4254
18.46763517 | 4504
18.48076545 | 4462
18.49389573 | 4524
18.50702601 | 4547
18.5201563 | 4437
18.53328658 | 4390
18.54641686 | 4237
18.55954714 | 4446
18.57267743 | 4510
18.58580771 | 4322
18.59893799 | 4441
18.61206828 | 4592
18.62519856 | 4423
18.63832884 | 4473
18.65145912 | 4339
18.66458941 | 4245
18.67771969 | 4396
18.69084997 | 4459
18.70398025 | 4508
18.71711054 | 4462
18.73024082 | 4458
18.7433711 | 4417
18.75650138 | 4473
18.76963167 | 4479
18.78276195 | 4484
18.79589223 | 4469
18.80902252 | 4397
18.8221528 | 4580
18.83528308 | 4494
18.84841336 | 4436
18.86154365 | 4586
18.87467393 | 4526
18.88780421 | 4343
18.90093449 | 4549
18.91406478 | 4503
18.92719506 | 4383
18.94032534 | 4594
18.95345562 | 4559
18.96658591 | 4530
18.97971619 | 4565
18.99284647 | 4519
19.00597676 | 4656
19.01910704 | 4602
19.03223732 | 4740
19.0453676 | 4428
19.05849789 | 4782
19.07162817 | 4597
19.08475845 | 4535
19.09788873 | 4531
19.11101902 | 4510
19.1241493 | 4522
19.13727958 | 4688
19.15040987 | 4630
19.16354015 | 4680
19.17667043 | 4590
19.18980071 | 4516
19.202931 | 4897
19.21606128 | 4653
19.22919156 | 4662
19.24232184 | 4679
19.25545213 | 4701
19.26858241 | 4657
19.28171269 | 4601
19.29484297 | 4877
19.30797326 | 4763
19.32110354 | 4708
19.33423382 | 4766
19.34736411 | 4706
19.36049439 | 4599
19.37362467 | 4522
19.38675495 | 4729
19.39988524 | 4775
19.41301552 | 4798
19.4261458 | 4646
19.43927608 | 4613
19.45240637 | 4680
19.46553665 | 4642
19.47866693 | 4773
19.49179721 | 4729
19.5049275 | 4838
19.51805778 | 4932
19.53118806 | 4725
19.54431835 | 4822
19.55744863 | 4869
19.57057891 | 4677
19.58370919 | 4738
19.59683948 | 4788
19.60996976 | 4797
19.62310004 | 4862
19.63623032 | 4755
19.64936061 | 4929
19.66249089 | 4888
19.67562117 | 4725
19.68875145 | 4890
19.70188174 | 4838
19.71501202 | 4896
19.7281423 | 4883
19.74127259 | 4848
19.75440287 | 4937
19.76753315 | 4921
19.78066343 | 4806
19.79379372 | 4850
19.806924 | 4774
19.82005428 | 4826
19.83318456 | 4913
19.84631485 | 4882
19.85944513 | 5159
19.87257541 | 4693
19.88570569 | 4938
19.89883598 | 4918
19.91196626 | 5038
19.92509654 | 5050
19.93822683 | 4946
19.95135711 | 4922
19.96448739 | 4973
19.97761767 | 4990
19.99074796 | 4927
20.00387824 | 5048
20.01700852 | 4991
20.0301388 | 5005
20.04326909 | 5035
20.05639937 | 5065
20.06952965 | 5043
20.08265994 | 5075
20.09579022 | 5145
20.1089205 | 5099
20.12205078 | 5212
20.13518107 | 5059
20.14831135 | 5088
20.16144163 | 5144
20.17457191 | 5085
20.1877022 | 5026
20.20083248 | 4989
20.21396276 | 5231
20.22709304 | 5155
20.24022333 | 5091
20.25335361 | 5182
20.26648389 | 5083
20.27961418 | 5260
20.29274446 | 5254
20.30587474 | 5149
20.31900502 | 5281
20.33213531 | 5223
20.34526559 | 5299
20.35839587 | 5226
20.37152615 | 5304
20.38465644 | 5365
20.39778672 | 5391
20.410917 | 5386
20.42404728 | 5277
20.43717757 | 5231
20.45030785 | 5376
20.46343813 | 5327
20.47656842 | 5329
20.4896987 | 5206
20.50282898 | 5385
20.51595926 | 5317
20.52908955 | 5437
20.54221983 | 5394
20.55535011 | 5471
20.56848039 | 5438
20.58161068 | 5322
20.59474096 | 5478
20.60787124 | 5590
20.62100152 | 5486
20.63413181 | 5548
20.64726209 | 5597
20.66039237 | 5505
20.67352266 | 5681
20.68665294 | 5522
20.69978322 | 5442
20.7129135 | 5579
20.72604379 | 5494
20.73917407 | 5701
20.75230435 | 5673
20.76543463 | 5564
20.77856492 | 5741
20.7916952 | 5469
20.80482548 | 5635
20.81795576 | 5785
20.83108605 | 5584
20.84421633 | 5848
20.85734661 | 5690
20.8704769 | 5764
20.88360718 | 5706
20.89673746 | 5854
20.90986774 | 5829
20.92299803 | 5801
20.93612831 | 5922
20.94925859 | 5828
20.96238887 | 5924
20.97551916 | 5955
20.98864944 | 5866
21.00177972 | 5757
21.01491 | 5884
21.02804029 | 5967
21.04117057 | 5947
21.05430085 | 5943
21.06743114 | 6047
21.08056142 | 5895
21.0936917 | 5969
21.10682198 | 6125
21.11995227 | 6060
21.13308255 | 6118
21.14621283 | 6199
21.15934311 | 6161
21.1724734 | 6136
21.18560368 | 6273
21.19873396 | 6329
21.21186425 | 6160
21.22499453 | 6347
21.23812481 | 6307
21.25125509 | 6427
21.26438538 | 6295
21.27751566 | 6376
21.29064594 | 6440
21.30377622 | 6440
21.31690651 | 6463
21.33003679 | 6436
21.34316707 | 6554
21.35629735 | 6540
21.36942764 | 6712
21.38255792 | 6568
21.3956882 | 6706
21.40881849 | 6437
21.42194877 | 6752
21.43507905 | 6734
21.44820933 | 6874
21.46133962 | 6825
21.4744699 | 6976
21.48760018 | 6964
21.50073046 | 6851
21.51386075 | 7127
21.52699103 | 7173
21.54012131 | 7129
21.55325159 | 7116
21.56638188 | 7102
21.57951216 | 7181
21.59264244 | 7311
21.60577273 | 7362
21.61890301 | 7357
21.63203329 | 7242
21.64516357 | 7540
21.65829386 | 7474
21.67142414 | 7769
21.68455442 | 7611
21.6976847 | 7690
21.71081499 | 7761
21.72394527 | 7824
21.73707555 | 7776
21.75020583 | 7947
21.76333612 | 8018
21.7764664 | 8032
21.78959668 | 8231
21.80272697 | 8012
21.81585725 | 8072
21.82898753 | 8310
21.84211781 | 8461
21.8552481 | 8402
21.86837838 | 8523
21.88150866 | 8553
21.89463894 | 8449
21.90776923 | 8593
21.92089951 | 8685
21.93402979 | 8773
21.94716007 | 8810
21.96029036 | 8966
21.97342064 | 9084
21.98655092 | 9152
21.99968121 | 9082
22.01281149 | 9112
22.02594177 | 9239
22.03907205 | 9349
22.05220234 | 9378
22.06533262 | 9488
22.0784629 | 9698
22.09159318 | 9599
22.10472347 | 9695
22.11785375 | 9806
22.13098403 | 9962
22.14411432 | 10054
22.1572446 | 9994
22.17037488 | 10282
22.18350516 | 10288
22.19663545 | 10309
22.20976573 | 10442
22.22289601 | 10475
22.23602629 | 10469
22.24915658 | 10640
22.26228686 | 10877
22.27541714 | 10796
22.28854742 | 10850
22.30167771 | 11104
22.31480799 | 11028
22.32793827 | 11029
22.34106856 | 11206
22.35419884 | 11063
22.36732912 | 11442
22.3804594 | 11316
22.39358969 | 11714
22.40671997 | 11706
22.41985025 | 11646
22.43298053 | 11466
22.44611082 | 11589
22.4592411 | 11837
22.47237138 | 11854
22.48550166 | 12104
22.49863195 | 12001
22.51176223 | 12118
22.52489251 | 12126
22.5380228 | 12191
22.55115308 | 12411
22.56428336 | 12358
22.57741364 | 12231
22.59054393 | 12351
22.60367421 | 12465
22.61680449 | 12702
22.62993477 | 12449
22.64306506 | 12713
22.65619534 | 12744
22.66932562 | 12681
22.6824559 | 12670
22.69558619 | 12702
22.70871647 | 12669
22.72184675 | 12765
22.73497704 | 12617
22.74810732 | 12830
22.7612376 | 12811
22.77436788 | 13089
22.78749817 | 12806
22.80062845 | 12717
22.81375873 | 12701
22.82688901 | 12809
22.8400193 | 12727
22.85314958 | 13081
22.86627986 | 12652
22.87941014 | 12647
22.89254043 | 12551
22.90567071 | 12552
22.91880099 | 12380
22.93193128 | 12389
22.94506156 | 12523
22.95819184 | 12434
22.97132212 | 12313
22.98445241 | 12176
22.99758269 | 12207
23.01071297 | 12161
23.02384325 | 11854
23.03697354 | 11880
23.05010382 | 11869
23.0632341 | 11898
23.07636439 | 11801
23.08949467 | 11875
23.10262495 | 11673
23.11575523 | 11481
23.12888552 | 11399
23.1420158 | 11141
23.15514608 | 11167
23.16827636 | 11008
23.18140665 | 10994
23.19453693 | 10773
23.20766721 | 10668
23.22079749 | 10752
23.23392778 | 10647
23.24705806 | 10476
23.26018834 | 10468
23.27331863 | 10182
23.28644891 | 10308
23.29957919 | 9919
23.31270947 | 9998
23.32583976 | 9533
23.33897004 | 9751
23.35210032 | 9704
23.3652306 | 9650
23.37836089 | 9476
23.39149117 | 9381
23.40462145 | 9196
23.41775173 | 8951
23.43088202 | 8912
23.4440123 | 8827
23.45714258 | 8711
23.47027287 | 8661
23.48340315 | 8459
23.49653343 | 8521
23.50966371 | 8178
23.522794 | 8175
23.53592428 | 8210
23.54905456 | 8061
23.56218484 | 7924
23.57531513 | 7814
23.58844541 | 7770
23.60157569 | 7648
23.61470597 | 7627
23.62783626 | 7437
23.64096654 | 7440
23.65409682 | 7333
23.66722711 | 7409
23.68035739 | 7249
23.69348767 | 7126
23.70661795 | 7075
23.71974824 | 6917
23.73287852 | 6788
23.7460088 | 6800
23.75913908 | 6664
23.77226937 | 6620
23.78539965 | 6579
23.79852993 | 6546
23.81166021 | 6379
23.8247905 | 6467
23.83792078 | 6324
23.85105106 | 6368
23.86418135 | 6073
23.87731163 | 5984
23.89044191 | 6164
23.90357219 | 5867
23.91670248 | 5958
23.92983276 | 5910
23.94296304 | 5736
23.95609332 | 5916
23.96922361 | 5849
23.98235389 | 5585
23.99548417 | 5546
24.00861446 | 5603
24.02174474 | 5507
24.03487502 | 5638
24.0480053 | 5369
24.06113559 | 5323
24.07426587 | 5417
24.08739615 | 5230
24.10052643 | 5249
24.11365672 | 5003
24.126787 | 5244
24.13991728 | 5166
24.15304756 | 5089
24.16617785 | 5063
24.17930813 | 4899
24.19243841 | 5033
24.2055687 | 4876
24.21869898 | 4901
24.23182926 | 4982
24.24495954 | 4697
24.25808983 | 4852
24.27122011 | 4654
24.28435039 | 4649
24.29748067 | 4779
24.31061096 | 4654
24.32374124 | 4654
24.33687152 | 4640
24.3500018 | 4558
24.36313209 | 4536
24.37626237 | 4554
24.38939265 | 4494
24.40252294 | 4584
24.41565322 | 4455
24.4287835 | 4507
24.44191378 | 4506
24.45504407 | 4438
24.46817435 | 4455
24.48130463 | 4405
24.49443491 | 4370
24.5075652 | 4271
24.52069548 | 4259
24.53382576 | 4252
24.54695604 | 4277
24.56008633 | 4290
24.57321661 | 4277
24.58634689 | 4128
24.59947718 | 4211
24.61260746 | 4126
24.62573774 | 4209
24.63886802 | 4079
24.65199831 | 4100
24.66512859 | 4316
24.67825887 | 4189
24.69138915 | 3985
24.70451944 | 4077
24.71764972 | 4037
24.73078 | 3911
24.74391028 | 3960
24.75704057 | 3929
24.77017085 | 3964
24.78330113 | 4072
24.79643142 | 3980
24.8095617 | 4071
24.82269198 | 3913
24.83582226 | 3878
24.84895255 | 3809
24.86208283 | 3879
24.87521311 | 3885
24.88834339 | 4028
24.90147368 | 3826
24.91460396 | 3843
24.92773424 | 3806
24.94086453 | 3978
24.95399481 | 3826
24.96712509 | 3724
24.98025537 | 3752
24.99338566 | 3724
25.00651594 | 3752
25.01964622 | 3775
25.0327765 | 3708
25.04590679 | 3679
25.05903707 | 3667
25.07216735 | 3690
25.08529763 | 3547
25.09842792 | 3762
25.1115582 | 3666
25.12468848 | 3611
25.13781877 | 3683
25.15094905 | 3664
25.16407933 | 3613
25.17720961 | 3622
25.1903399 | 3659
25.20347018 | 3459
25.21660046 | 3487
25.22973074 | 3539
25.24286103 | 3500
25.25599131 | 3506
25.26912159 | 3475
25.28225187 | 3474
25.29538216 | 3488
25.30851244 | 3549
25.32164272 | 3410
25.33477301 | 3521
25.34790329 | 3384
25.36103357 | 3518
25.37416385 | 3515
25.38729414 | 3305
25.40042442 | 3513
25.4135547 | 3233
25.42668498 | 3305
25.43981527 | 3427
25.45294555 | 3369
25.46607583 | 3406
25.47920611 | 3453
25.4923364 | 3484
25.50546668 | 3409
25.51859696 | 3357
25.53172725 | 3242
25.54485753 | 3316
25.55798781 | 3355
25.57111809 | 3337
25.58424838 | 3313
25.59737866 | 3291
25.61050894 | 3284
25.62363922 | 3221
25.63676951 | 3336
25.64989979 | 3274
25.66303007 | 3237
25.67616035 | 3085
25.68929064 | 3283
25.70242092 | 3191
25.7155512 | 3163
25.72868149 | 3137
25.74181177 | 3327
25.75494205 | 3256
25.76807233 | 3272
25.78120262 | 3175
25.7943329 | 3121
25.80746318 | 3219
25.82059346 | 3305
25.83372375 | 3281
25.84685403 | 3173
25.85998431 | 3154
25.8731146 | 3110
25.88624488 | 3038
25.89937516 | 3182
25.91250544 | 3159
25.92563573 | 3078
25.93876601 | 3092
25.95189629 | 3215
25.96502657 | 3115
25.97815686 | 3146
25.99128714 | 3027
26.00441742 | 3151
26.0175477 | 3000
26.03067799 | 3072
26.04380827 | 2995
26.05693855 | 3028
26.07006884 | 3146
26.08319912 | 3011
26.0963294 | 3042
26.10945968 | 3066
26.12258997 | 3005
26.13572025 | 2903
26.14885053 | 2893
26.16198081 | 3046
26.1751111 | 2985
26.18824138 | 3059
26.20137166 | 2987
26.21450194 | 2963
26.22763223 | 2967
26.24076251 | 2837
26.25389279 | 2903
26.26702308 | 2876
26.28015336 | 2897
26.29328364 | 2974
26.30641392 | 3020
26.31954421 | 2943
26.33267449 | 3014
26.34580477 | 2961
26.35893505 | 2904
26.37206534 | 2925
26.38519562 | 2919
26.3983259 | 2829
26.41145618 | 2926
26.42458647 | 2883
26.43771675 | 2872
26.45084703 | 2931
26.46397732 | 2901
26.4771076 | 2768
26.49023788 | 2884
26.50336816 | 2885
26.51649845 | 2921
26.52962873 | 2791
26.54275901 | 2846
26.55588929 | 2907
26.56901958 | 2953
26.58214986 | 2805
26.59528014 | 2834
26.60841042 | 2793
26.62154071 | 2900
26.63467099 | 2721
26.64780127 | 2826
26.66093156 | 2869
26.67406184 | 2759
26.68719212 | 2800
26.7003224 | 2842
26.71345269 | 2793
26.72658297 | 2710
26.73971325 | 2752
26.75284353 | 2707
26.76597382 | 2748
26.7791041 | 2804
26.79223438 | 2692
26.80536467 | 2812
26.81849495 | 2756
26.83162523 | 2693
26.84475551 | 2790
26.8578858 | 2722
26.87101608 | 2745
26.88414636 | 2609
26.89727664 | 2803
26.91040693 | 2732
26.92353721 | 2657
26.93666749 | 2600
26.94979777 | 2545
26.96292806 | 2732
26.97605834 | 2728
26.98918862 | 2659
27.00231891 | 2721
27.01544919 | 2653
27.02857947 | 2635
27.04170975 | 2641
27.05484004 | 2620
27.06797032 | 2687
27.0811006 | 2698
27.09423088 | 2593
27.10736117 | 2611
27.12049145 | 2583
27.13362173 | 2609
27.14675201 | 2658
27.1598823 | 2526
27.17301258 | 2618
27.18614286 | 2513
27.19927315 | 2591
27.21240343 | 2601
27.22553371 | 2651
27.23866399 | 2630
27.25179428 | 2553
27.26492456 | 2550
27.27805484 | 2618
27.29118512 | 2482
27.30431541 | 2518
27.31744569 | 2487
27.33057597 | 2515
27.34370625 | 2528
27.35683654 | 2579
27.36996682 | 2551
27.3830971 | 2487
27.39622739 | 2489
27.40935767 | 2572
27.42248795 | 2639
27.43561823 | 2554
27.44874852 | 2545
27.4618788 | 2498
27.47500908 | 2510
27.48813936 | 2566
27.50126965 | 2578
27.51439993 | 2539
27.52753021 | 2434
27.54066049 | 2480
27.55379078 | 2483
27.56692106 | 2418
27.58005134 | 2548
27.59318163 | 2552
27.60631191 | 2476
27.61944219 | 2601
27.63257247 | 2408
27.64570276 | 2514
27.65883304 | 2572
27.67196332 | 2500
27.6850936 | 2505
27.69822389 | 2486
27.71135417 | 2484
27.72448445 | 2482
27.73761474 | 2482
27.75074502 | 2481
27.7638753 | 2436
27.77700558 | 2426
27.79013587 | 2434
27.80326615 | 2348
27.81639643 | 2368
27.82952671 | 2453
27.842657 | 2405
27.85578728 | 2472
27.86891756 | 2439
27.88204784 | 2351
27.89517813 | 2443
27.90830841 | 2535
27.92143869 | 2481
27.93456898 | 2444
27.94769926 | 2480
27.96082954 | 2415
27.97395982 | 2447
27.98709011 | 2474
28.00022039 | 2455
28.01335067 | 2347
28.02648095 | 2424
28.03961124 | 2400
28.05274152 | 2283
28.0658718 | 2488
28.07900208 | 2398
28.09213237 | 2279
28.10526265 | 2435
28.11839293 | 2405
28.13152322 | 2304
28.1446535 | 2370
28.15778378 | 2247
28.17091406 | 2392
28.18404435 | 2315
28.19717463 | 2441
28.21030491 | 2375
28.22343519 | 2418
28.23656548 | 2316
28.24969576 | 2411
28.26282604 | 2319
28.27595632 | 2395
28.28908661 | 2412
28.30221689 | 2362
28.31534717 | 2340
28.32847746 | 2365
28.34160774 | 2285
28.35473802 | 2348
28.3678683 | 2298
28.38099859 | 2357
28.39412887 | 2218
28.40725915 | 2385
28.42038943 | 2332
28.43351972 | 2423
28.44665 | 2237
28.45978028 | 2332
28.47291056 | 2337
28.48604085 | 2281
28.49917113 | 2296
28.51230141 | 2198
28.5254317 | 2332
28.53856198 | 2263
28.55169226 | 2343
28.56482254 | 2222
28.57795283 | 2245
28.59108311 | 2414
28.60421339 | 2318
28.61734367 | 2259
28.63047396 | 2329
28.64360424 | 2257
28.65673452 | 2235
28.6698648 | 2295
28.68299509 | 2231
28.69612537 | 2234
28.70925565 | 2263
28.72238594 | 2213
28.73551622 | 2243
28.7486465 | 2288
28.76177678 | 2184
28.77490707 | 2236
28.78803735 | 2261
28.80116763 | 2198
28.81429791 | 2127
28.8274282 | 2289
28.84055848 | 2181
28.85368876 | 2231
28.86681905 | 2199
28.87994933 | 2243
28.89307961 | 2221
28.90620989 | 2207
28.91934018 | 2177
28.93247046 | 2089
28.94560074 | 2089
28.95873102 | 2230
28.97186131 | 2144
28.98499159 | 2209
28.99812187 | 2119
29.01125215 | 2099
29.02438244 | 2207
29.03751272 | 2104
29.050643 | 2174
29.06377329 | 2179
29.07690357 | 2048
29.09003385 | 1984
29.10316413 | 2161
29.11629442 | 2162
29.1294247 | 2106
29.14255498 | 2172
29.15568526 | 2103
29.16881555 | 2173
29.18194583 | 2291
29.19507611 | 2055
29.20820639 | 2171
29.22133668 | 2098
29.23446696 | 2185
29.24759724 | 2184
29.26072753 | 2171
29.27385781 | 2171
29.28698809 | 2096
29.30011837 | 2095
29.31324866 | 2118
29.32637894 | 2137
29.33950922 | 2192
29.3526395 | 2164
29.36576979 | 2148
29.37890007 | 2100
29.39203035 | 2176
29.40516063 | 2030
29.41829092 | 2156
29.4314212 | 1924
29.44455148 | 2107
29.45768177 | 2135
29.47081205 | 2127
29.48394233 | 2093
29.49707261 | 2030
29.5102029 | 2000
29.52333318 | 2140
29.53646346 | 2025
29.54959374 | 2086
29.56272403 | 2079
29.57585431 | 2136
29.58898459 | 2066
29.60211487 | 2043
29.61524516 | 2033
29.62837544 | 2128
29.64150572 | 2116
29.65463601 | 2130
29.66776629 | 2097
29.68089657 | 2027
29.69402685 | 2068
29.70715714 | 2069
29.72028742 | 1981
29.7334177 | 2015
29.74654798 | 2007
29.75967827 | 2091
29.77280855 | 2007
29.78593883 | 2094
29.79906912 | 2030
29.8121994 | 2019
29.82532968 | 2120
29.83845996 | 2008
29.85159025 | 1955
29.86472053 | 1914
29.87785081 | 2048
29.89098109 | 2043
29.90411138 | 2050
29.91724166 | 1991
29.93037194 | 1981
29.94350222 | 1953
29.95663251 | 1926
29.96976279 | 1944
29.98289307 | 2058
29.99602336 | 1978
30.00915364 | 1975

## Fig. 4
Figure 4. X-ray diffraction (XRD) patterns of the cellulose–keratin (40:60) hybrid dissolved in EmimAc at various temperatures. (a) Overlay of XRD spectra from raw material to samples treated at 30–80 °C for 2h, showing temperature-dependent changes in crystallinity. (b–d) Peak deconvolution of XRD data using Gaussian fitting at selected temperatures: (b) 30 °C, (c) 50 °C, and (d) 80 °C.
(a)
Angle | Raw fiber | 30 °C | 40 °C | 50 °C | 60 °C | 70 °C | 80 °C | (b)
2θ | Intensity | Intensity | Intensity | Intensity | Intensity | Intensity | Intensity | Cellulose I fraction | 0.1212221
[8 empty] | CII fraction | 0.05167399
4.99596514 | 870 | 636 | 158 | 642 | 589 | 1218 | 1058 | Cellulose amorphous fraction | 0.506938
5.009095423 | 870 | 636 | 158 | 642 | 589 | 1218 | 1058 | Keratin crystalline fraction | 0.1268399
5.022225705 | 919 | 636 | 158 | 642 | 589 | 1218 | 1058 | keratin amorphous fraction | 0.1933261
5.035355988 | 957 | 636 | 158 | 642 | 589 | 1218 | 1058
5.048486271 | 753 | 636 | 158 | 642 | 589 | 1218 | 1058 | ( c)
5.061616553 | 968 | 636 | 158 | 642 | 589 | 1218 | 1058 | Cellulose I fraction | 0.02916174
5.074746836 | 938 | 636 | 158 | 642 | 589 | 1218 | 1058 | CII fraction | 0.104572
5.087877119 | 986 | 636 | 158 | 642 | 589 | 1218 | 1058 | Cellulose amorphous fraction | 0.3806341
5.101007401 | 1004 | 636 | 158 | 642 | 589 | 1218 | 1058 | Keratin crystalline fraction | 0.1189746
5.114137684 | 906 | 636 | 158 | 642 | 589 | 1218 | 1058 | keratin amorphous fraction | 0.3662575
5.127267967 | 945 | 636 | 158 | 642 | 589 | 1218 | 1058
5.140398249 | 947 | 636 | 158 | 642 | 589 | 1218 | 1058 | (d)
5.153528532 | 874 | 636 | 158 | 642 | 589 | 1218 | 1058 | Cellulose I fraction | 0.008360108
5.166658815 | 952 | 636 | 158 | 642 | 589 | 1218 | 1058 | CII fraction | 0.1860822
5.179789097 | 1025 | 636 | 158 | 642 | 589 | 1218 | 1058 | Cellulose amorphous fraction | 0.4453105
5.19291938 | 888 | 636 | 158 | 642 | 589 | 1218 | 1058 | Keratin crystalline fraction | 0.07854849
5.206049663 | 828 | 636 | 158 | 642 | 589 | 1218 | 1058 | keratin amorphous fraction | 0.2812987
5.219179945 | 1025 | 636 | 158 | 642 | 589 | 1218 | 1058
5.232310228 | 899 | 636 | 158 | 642 | 589 | 1218 | 1058
5.245440511 | 918 | 636 | 158 | 642 | 589 | 1218 | 1058
5.258570794 | 785 | 636 | 158 | 642 | 589 | 1218 | 1058
5.271701076 | 936 | 636 | 158 | 642 | 589 | 1218 | 1058
5.284831359 | 899 | 636 | 158 | 642 | 589 | 1218 | 1058
5.297961642 | 933 | 636 | 158 | 642 | 589 | 1218 | 1058
5.311091924 | 766 | 636 | 158 | 642 | 589 | 1218 | 1058
5.324222207 | 967 | 636 | 158 | 642 | 589 | 1218 | 1058
5.33735249 | 1156 | 636 | 158 | 642 | 589 | 1218 | 1058
5.350482772 | 963 | 636 | 158 | 642 | 589 | 1218 | 1058
5.363613055 | 816 | 636 | 158 | 642 | 589 | 1218 | 1058
5.376743338 | 960 | 636 | 158 | 642 | 589 | 1218 | 1058
5.38987362 | 906 | 636 | 158 | 642 | 589 | 1218 | 1058
5.403003903 | 982 | 636 | 158 | 642 | 589 | 1218 | 1058
5.416134186 | 1132 | 636 | 158 | 642 | 589 | 1218 | 1058
5.429264468 | 1169 | 636 | 158 | 642 | 589 | 1218 | 1058
5.442394751 | 1089 | 636 | 158 | 642 | 589 | 1218 | 1058
5.455525034 | 1190 | 636 | 158 | 642 | 589 | 1218 | 1058
5.468655316 | 1114 | 636 | 158 | 642 | 589 | 1218 | 1058
5.481785599 | 1014 | 636 | 158 | 642 | 589 | 1218 | 1058
5.494915882 | 1098 | 636 | 158 | 642 | 589 | 1218 | 1058
5.508046164 | 805 | 636 | 158 | 642 | 589 | 1218 | 1058
5.521176447 | 914 | 636 | 158 | 642 | 589 | 1218 | 1058
5.53430673 | 1030 | 636 | 158 | 642 | 589 | 1218 | 1058
5.547437012 | 1021 | 636 | 158 | 642 | 589 | 1218 | 1058
5.560567295 | 1204 | 636 | 158 | 642 | 589 | 1218 | 1058
5.573697578 | 949 | 636 | 158 | 642 | 589 | 1218 | 1058
5.58682786 | 1161 | 636 | 158 | 642 | 589 | 1218 | 1058
5.599958143 | 1049 | 636 | 158 | 642 | 589 | 1218 | 1058
5.613088426 | 998 | 636 | 158 | 642 | 589 | 1218 | 1058
5.626218708 | 1130 | 636 | 158 | 642 | 589 | 1218 | 1058
5.639348991 | 1104 | 636 | 158 | 642 | 589 | 1218 | 1058
5.652479274 | 840 | 636 | 158 | 642 | 589 | 1218 | 1058
5.665609556 | 1087 | 636 | 158 | 642 | 589 | 1218 | 1058
5.678739839 | 1169 | 636 | 158 | 642 | 589 | 1218 | 1058
5.691870122 | 1108 | 636 | 158 | 642 | 589 | 1218 | 1058
5.705000404 | 1134 | 636 | 158 | 642 | 589 | 1218 | 1058
5.718130687 | 1064 | 636 | 158 | 642 | 589 | 1218 | 1058
5.73126097 | 1071 | 636 | 158 | 642 | 589 | 1218 | 1058
5.744391253 | 1195 | 636 | 158 | 642 | 589 | 1218 | 1058
5.757521535 | 1078 | 636 | 158 | 642 | 589 | 1218 | 1058
5.770651818 | 1164 | 636 | 158 | 642 | 589 | 1218 | 1058
5.783782101 | 1265 | 636 | 158 | 642 | 589 | 1218 | 1058
5.796912383 | 1110 | 636 | 158 | 642 | 589 | 1218 | 1058
5.810042666 | 1016 | 636 | 158 | 642 | 589 | 1218 | 1058
5.823172949 | 1249 | 636 | 158 | 642 | 589 | 1218 | 1058
5.836303231 | 1147 | 636 | 158 | 642 | 589 | 1218 | 1058
5.849433514 | 1202 | 636 | 158 | 642 | 589 | 1218 | 1058
5.862563797 | 1079 | 636 | 158 | 642 | 589 | 1218 | 1058
5.875694079 | 1227 | 636 | 158 | 642 | 589 | 1218 | 1058
5.888824362 | 1297 | 636 | 158 | 642 | 589 | 1218 | 1058
5.901954645 | 1103 | 636 | 158 | 642 | 589 | 1218 | 1058
5.915084927 | 1207 | 636 | 158 | 642 | 589 | 1218 | 1058
5.92821521 | 1036 | 636 | 158 | 642 | 589 | 1218 | 1058
5.941345493 | 1208 | 636 | 158 | 642 | 589 | 1218 | 1058
5.954475775 | 1370 | 636 | 158 | 642 | 589 | 1218 | 1058
5.967606058 | 1236 | 636 | 158 | 642 | 589 | 1218 | 1058
5.980736341 | 1344 | 636 | 158 | 642 | 589 | 1218 | 1058
5.993866623 | 1171 | 636 | 158 | 642 | 589 | 1218 | 1058
6.006996906 | 1335 | 636 | 158 | 642 | 589 | 1218 | 1058
6.020127189 | 1247 | 636 | 158 | 642 | 589 | 1218 | 1058
6.033257471 | 1206 | 636 | 158 | 642 | 589 | 1218 | 1058
6.046387754 | 1360 | 636 | 158 | 642 | 589 | 1218 | 1058
6.059518037 | 1455 | 636 | 158 | 642 | 589 | 1218 | 1058
6.072648319 | 1248 | 636 | 158 | 642 | 589 | 1218 | 1058
6.085778602 | 1067 | 636 | 158 | 642 | 589 | 1218 | 1058
6.098908885 | 1209 | 636 | 158 | 642 | 589 | 1218 | 1058
6.112039167 | 1352 | 636 | 158 | 642 | 589 | 1218 | 1058
6.12516945 | 1284 | 636 | 158 | 642 | 589 | 1218 | 1058
6.138299733 | 1267 | 636 | 158 | 642 | 589 | 1218 | 1058
6.151430015 | 1235 | 636 | 158 | 642 | 589 | 1218 | 1058
6.164560298 | 1272 | 636 | 158 | 642 | 589 | 1218 | 1058
6.177690581 | 1386 | 636 | 158 | 642 | 589 | 1218 | 1058
6.190820863 | 1233 | 636 | 158 | 642 | 589 | 1218 | 1058
6.203951146 | 1526 | 636 | 158 | 642 | 589 | 1218 | 1058
6.217081429 | 1316 | 636 | 158 | 642 | 589 | 1218 | 1058
6.230211712 | 1180 | 636 | 158 | 642 | 589 | 1218 | 1058
6.243341994 | 1272 | 636 | 158 | 642 | 589 | 1218 | 1058
6.256472277 | 1537 | 636 | 158 | 642 | 589 | 1218 | 1058
6.26960256 | 1536 | 636 | 158 | 642 | 589 | 1218 | 1058
6.282732842 | 1350 | 636 | 158 | 642 | 589 | 1218 | 1058
6.295863125 | 1497 | 636 | 158 | 642 | 589 | 1218 | 1058
6.308993408 | 1446 | 636 | 158 | 642 | 589 | 1218 | 1058
6.32212369 | 1400 | 636 | 158 | 642 | 589 | 1218 | 1058
6.335253973 | 1547 | 636 | 158 | 642 | 589 | 1218 | 1058
6.348384256 | 1563 | 636 | 158 | 642 | 589 | 1218 | 1058
6.361514538 | 1436 | 636 | 158 | 642 | 589 | 1218 | 1058
6.374644821 | 1477 | 636 | 158 | 642 | 589 | 1218 | 1058
6.387775104 | 1525 | 636 | 158 | 642 | 589 | 1218 | 1058
6.400905386 | 1550 | 636 | 158 | 642 | 589 | 1218 | 1058
6.414035669 | 1377 | 636 | 158 | 642 | 589 | 1218 | 1058
6.427165952 | 1515 | 636 | 158 | 642 | 589 | 1218 | 1058
6.440296234 | 1583 | 636 | 158 | 642 | 589 | 1218 | 1058
6.453426517 | 1524 | 636 | 158 | 642 | 589 | 1218 | 1058
6.4665568 | 1414 | 636 | 158 | 642 | 589 | 1218 | 1058
6.479687082 | 1602 | 636 | 158 | 642 | 589 | 1218 | 1058
6.492817365 | 1557 | 636 | 158 | 642 | 589 | 1218 | 1058
6.505947648 | 1519 | 636 | 158 | 642 | 589 | 1218 | 1058
6.51907793 | 1628 | 636 | 158 | 642 | 589 | 1218 | 1058
6.532208213 | 1674 | 636 | 158 | 642 | 589 | 1218 | 1058
6.545338496 | 1543 | 636 | 158 | 642 | 589 | 1218 | 1058
6.558468778 | 1578 | 636 | 158 | 642 | 589 | 1218 | 1058
6.571599061 | 1692 | 636 | 158 | 642 | 589 | 1218 | 1058
6.584729344 | 1630 | 636 | 158 | 642 | 589 | 1218 | 1058
6.597859626 | 1667 | 636 | 158 | 642 | 589 | 1218 | 1058
6.610989909 | 1669 | 636 | 158 | 642 | 589 | 1218 | 1058
6.624120192 | 1749 | 636 | 158 | 642 | 589 | 1218 | 1058
6.637250474 | 1600 | 636 | 158 | 642 | 589 | 1218 | 1058
6.650380757 | 1791 | 636 | 158 | 642 | 589 | 1218 | 1058
6.66351104 | 1750 | 636 | 158 | 642 | 589 | 1218 | 1058
6.676641323 | 1931 | 636 | 158 | 642 | 589 | 1218 | 1058
6.689771605 | 1867 | 636 | 158 | 642 | 589 | 1218 | 1058
6.702901888 | 1790 | 636 | 158 | 642 | 589 | 1218 | 1058
6.716032171 | 1770 | 636 | 158 | 642 | 589 | 1218 | 1058
6.729162453 | 1787 | 636 | 158 | 642 | 589 | 1218 | 1058
6.742292736 | 1594 | 636 | 158 | 642 | 589 | 1218 | 1058
6.755423019 | 1902 | 636 | 158 | 642 | 589 | 1218 | 1058
6.768553301 | 1772 | 636 | 158 | 642 | 589 | 1218 | 1058
6.781683584 | 1863 | 636 | 158 | 642 | 589 | 1218 | 1058
6.794813867 | 1715 | 636 | 158 | 642 | 589 | 1218 | 1058
6.807944149 | 1726 | 636 | 158 | 642 | 589 | 1218 | 1058
6.821074432 | 1789 | 636 | 158 | 642 | 589 | 1218 | 1058
6.834204715 | 1756 | 636 | 158 | 642 | 589 | 1218 | 1058
6.847334997 | 1811 | 636 | 158 | 642 | 589 | 1218 | 1058
6.86046528 | 1914 | 636 | 158 | 642 | 589 | 1218 | 1058
6.873595563 | 1782 | 636 | 158 | 642 | 589 | 1218 | 1058
6.886725845 | 1897 | 636 | 158 | 642 | 589 | 1218 | 1058
6.899856128 | 1925 | 636 | 158 | 642 | 589 | 1218 | 1058
6.912986411 | 1988 | 636 | 158 | 642 | 589 | 1218 | 1058
6.926116693 | 1863 | 636 | 158 | 642 | 589 | 1218 | 1058
6.939246976 | 1946 | 636 | 158 | 642 | 589 | 1218 | 1058
6.952377259 | 2042 | 636 | 158 | 642 | 589 | 1218 | 1058
6.965507541 | 1980 | 636 | 158 | 642 | 589 | 1218 | 1058
6.978637824 | 1927 | 636 | 158 | 642 | 589 | 1218 | 1058
6.991768107 | 1884 | 636 | 158 | 642 | 589 | 1218 | 1058
7.004898389 | 1969 | 636 | 158 | 642 | 589 | 1218 | 1058
7.018028672 | 1853 | 636 | 158 | 642 | 589 | 1218 | 1058
7.031158955 | 2137 | 636 | 158 | 642 | 589 | 1218 | 1058
7.044289237 | 2007 | 636 | 158 | 642 | 589 | 1218 | 1058
7.05741952 | 1960 | 636 | 158 | 642 | 589 | 1218 | 1058
7.070549803 | 2006 | 636 | 158 | 642 | 589 | 1218 | 1058
7.083680085 | 2147 | 636 | 158 | 642 | 589 | 1218 | 1058
7.096810368 | 2143 | 636 | 158 | 642 | 589 | 1218 | 1058
7.109940651 | 1983 | 636 | 158 | 642 | 589 | 1218 | 1058
7.123070933 | 2159 | 636 | 158 | 642 | 589 | 1218 | 1058
7.136201216 | 2103 | 636 | 158 | 642 | 589 | 1218 | 1058
7.149331499 | 2059 | 636 | 158 | 642 | 589 | 1218 | 1058
7.162461782 | 2087 | 636 | 158 | 642 | 589 | 1218 | 1058
7.175592064 | 2179 | 636 | 158 | 642 | 589 | 1218 | 1058
7.188722347 | 2103 | 636 | 158 | 642 | 589 | 1218 | 1058
7.20185263 | 2193 | 636 | 158 | 642 | 589 | 1218 | 1058
7.214982912 | 2226 | 636 | 158 | 642 | 589 | 1218 | 1058
7.228113195 | 2239 | 636 | 158 | 642 | 589 | 1218 | 1058
7.241243478 | 2415 | 636 | 158 | 642 | 589 | 1218 | 1058
7.25437376 | 2171 | 636 | 158 | 642 | 589 | 1218 | 1058
7.267504043 | 2198 | 636 | 158 | 642 | 589 | 1218 | 1058
7.280634326 | 2170 | 636 | 158 | 642 | 589 | 1218 | 1058
7.293764608 | 2461 | 636 | 158 | 642 | 589 | 1218 | 1058
7.306894891 | 2200 | 636 | 158 | 642 | 589 | 1218 | 1058
7.320025174 | 2345 | 636 | 158 | 642 | 589 | 1218 | 1058
7.333155456 | 2358 | 636 | 158 | 642 | 589 | 1218 | 1058
7.346285739 | 2229 | 636 | 158 | 642 | 589 | 1218 | 1058
7.359416022 | 2312 | 636 | 158 | 642 | 589 | 1218 | 1058
7.372546304 | 2227 | 636 | 158 | 642 | 589 | 1218 | 1058
7.385676587 | 2367 | 636 | 158 | 642 | 589 | 1218 | 1058
7.39880687 | 2373 | 636 | 158 | 642 | 589 | 1218 | 1058
7.411937152 | 2436 | 636 | 158 | 642 | 589 | 1218 | 1058
7.425067435 | 2466 | 636 | 158 | 642 | 589 | 1218 | 1058
7.438197718 | 2551 | 636 | 158 | 642 | 589 | 1218 | 1058
7.451328 | 2419 | 636 | 158 | 642 | 589 | 1218 | 1058
7.464458283 | 2566 | 636 | 158 | 642 | 589 | 1218 | 1058
7.477588566 | 2389 | 636 | 158 | 642 | 589 | 1218 | 1058
7.490718848 | 2587 | 636 | 158 | 642 | 589 | 1218 | 1058
7.503849131 | 2547 | 636 | 158 | 642 | 589 | 1218 | 1058
7.516979414 | 2352 | 636 | 158 | 642 | 589 | 1218 | 1058
7.530109696 | 2554 | 636 | 158 | 642 | 589 | 1218 | 1058
7.543239979 | 2510 | 636 | 158 | 642 | 589 | 1218 | 1058
7.556370262 | 2545 | 636 | 158 | 642 | 589 | 1218 | 1058
7.569500544 | 2624 | 636 | 158 | 642 | 589 | 1218 | 1058
7.582630827 | 2566 | 636 | 158 | 642 | 589 | 1218 | 1058
7.59576111 | 2625 | 636 | 158 | 642 | 589 | 1218 | 1058
7.608891392 | 2661 | 636 | 158 | 642 | 589 | 1218 | 1058
7.622021675 | 2547 | 636 | 158 | 642 | 589 | 1218 | 1058
7.635151958 | 2663 | 636 | 158 | 642 | 589 | 1218 | 1058
7.648282241 | 2708 | 636 | 158 | 642 | 589 | 1218 | 1058
7.661412523 | 2697 | 636 | 158 | 642 | 589 | 1218 | 1058
7.674542806 | 2649 | 636 | 158 | 642 | 589 | 1218 | 1058
7.687673089 | 2773 | 636 | 158 | 642 | 589 | 1218 | 1058
7.700803371 | 2788 | 636 | 158 | 642 | 589 | 1218 | 1058
7.713933654 | 2705 | 636 | 158 | 642 | 589 | 1218 | 1058
7.727063937 | 2569 | 636 | 158 | 642 | 589 | 1218 | 1058
7.740194219 | 2774 | 636 | 158 | 642 | 589 | 1218 | 1058
7.753324502 | 2746 | 636 | 158 | 642 | 589 | 1218 | 1058
7.766454785 | 2651 | 636 | 158 | 642 | 589 | 1218 | 1058
7.779585067 | 2955 | 636 | 158 | 642 | 589 | 1218 | 1058
7.79271535 | 2782 | 636 | 158 | 642 | 589 | 1218 | 1058
7.805845633 | 2751 | 636 | 158 | 642 | 589 | 1218 | 1058
7.818975915 | 2903 | 636 | 158 | 642 | 589 | 1218 | 1058
7.832106198 | 2903 | 636 | 158 | 642 | 589 | 1218 | 1058
7.845236481 | 2831 | 636 | 158 | 642 | 589 | 1218 | 1058
7.858366763 | 3050 | 636 | 158 | 642 | 589 | 1218 | 1058
7.871497046 | 2881 | 636 | 158 | 642 | 589 | 1218 | 1058
7.884627329 | 2900 | 636 | 158 | 642 | 589 | 1218 | 1058
7.897757611 | 2909 | 636 | 158 | 642 | 589 | 1218 | 1058
7.910887894 | 3014 | 636 | 158 | 642 | 589 | 1218 | 1058
7.924018177 | 3003 | 636 | 158 | 642 | 589 | 1218 | 1058
7.937148459 | 2921 | 636 | 158 | 642 | 589 | 1218 | 1058
7.950278742 | 2903 | 636 | 158 | 642 | 589 | 1218 | 1058
7.963409025 | 2943 | 636 | 158 | 642 | 589 | 1218 | 1058
7.976539307 | 3033 | 636 | 158 | 642 | 589 | 1218 | 1058
7.98966959 | 2941 | 636 | 158 | 642 | 589 | 1218 | 1058
8.002799873 | 3129 | 636 | 158 | 642 | 589 | 1218 | 1058
8.015930155 | 3128 | 636 | 158 | 642 | 589 | 1218 | 1058
8.029060438 | 3123 | 636 | 158 | 642 | 589 | 1218 | 1058
8.042190721 | 3155 | 636 | 158 | 642 | 589 | 1218 | 1058
8.055321003 | 3007 | 636 | 158 | 642 | 589 | 1218 | 1058
8.068451286 | 3284 | 636 | 158 | 642 | 589 | 1218 | 1058
8.081581569 | 3161 | 636 | 158 | 642 | 589 | 1218 | 1058
8.094711851 | 3184 | 636 | 158 | 642 | 589 | 1218 | 1058
8.107842134 | 3236 | 636 | 158 | 642 | 589 | 1218 | 1058
8.120972417 | 3397 | 636 | 158 | 642 | 589 | 1218 | 1058
8.1341027 | 3227 | 636 | 158 | 642 | 589 | 1218 | 1058
8.147232982 | 3320 | 636 | 158 | 642 | 589 | 1218 | 1058
8.160363265 | 3089 | 636 | 158 | 642 | 589 | 1218 | 1058
8.173493548 | 3319 | 636 | 158 | 642 | 589 | 1218 | 1058
8.18662383 | 3178 | 636 | 158 | 642 | 589 | 1218 | 1058
8.199754113 | 3453 | 636 | 158 | 642 | 589 | 1218 | 1058
8.212884396 | 3388 | 636 | 158 | 642 | 589 | 1218 | 1058
8.226014678 | 3453 | 636 | 158 | 642 | 589 | 1218 | 1058
8.239144961 | 3267 | 636 | 158 | 642 | 589 | 1218 | 1058
8.252275244 | 3501 | 636 | 158 | 642 | 589 | 1218 | 1058
8.265405526 | 3437 | 636 | 158 | 642 | 589 | 1218 | 1058
8.278535809 | 3602 | 636 | 158 | 642 | 589 | 1218 | 1058
8.291666092 | 3540 | 636 | 158 | 642 | 589 | 1218 | 1058
8.304796374 | 3470 | 636 | 158 | 642 | 589 | 1218 | 1058
8.317926657 | 3459 | 636 | 158 | 642 | 589 | 1218 | 1058
8.33105694 | 3408 | 636 | 158 | 642 | 589 | 1218 | 1058
8.344187222 | 3536 | 636 | 158 | 642 | 589 | 1218 | 1058
8.357317505 | 3579 | 636 | 158 | 642 | 589 | 1218 | 1058
8.370447788 | 3458 | 636 | 158 | 642 | 589 | 1218 | 1058
8.38357807 | 3583 | 636 | 158 | 642 | 589 | 1218 | 1058
8.396708353 | 3610 | 636 | 158 | 642 | 589 | 1218 | 1058
8.409838636 | 3669 | 636 | 158 | 642 | 589 | 1218 | 1058
8.422968918 | 3345 | 636 | 158 | 642 | 589 | 1218 | 1058
8.436099201 | 3670 | 636 | 158 | 642 | 589 | 1218 | 1058
8.449229484 | 3629 | 636 | 158 | 642 | 589 | 1218 | 1058
8.462359766 | 3498 | 636 | 158 | 642 | 589 | 1218 | 1058
8.475490049 | 3719 | 636 | 158 | 642 | 589 | 1218 | 1058
8.488620332 | 3639 | 636 | 158 | 642 | 589 | 1218 | 1058
8.501750614 | 3638 | 636 | 158 | 642 | 589 | 1218 | 1058
8.514880897 | 3643 | 636 | 158 | 642 | 589 | 1218 | 1058
8.52801118 | 3530 | 636 | 158 | 642 | 589 | 1218 | 1058
8.541141462 | 3729 | 636 | 158 | 642 | 589 | 1218 | 1058
8.554271745 | 3797 | 636 | 158 | 642 | 589 | 1218 | 1058
8.567402028 | 3707 | 636 | 158 | 642 | 589 | 1218 | 1058
8.58053231 | 3655 | 636 | 158 | 642 | 589 | 1218 | 1058
8.593662593 | 3627 | 636 | 158 | 642 | 589 | 1218 | 1058
8.606792876 | 3700 | 636 | 158 | 642 | 589 | 1218 | 1058
8.619923159 | 3869 | 636 | 158 | 642 | 589 | 1218 | 1058
8.633053441 | 3695 | 636 | 158 | 642 | 589 | 1218 | 1058
8.646183724 | 3732 | 636 | 158 | 642 | 589 | 1218 | 1058
8.659314007 | 3771 | 636 | 158 | 642 | 589 | 1218 | 1058
8.672444289 | 3868 | 636 | 158 | 642 | 589 | 1218 | 1058
8.685574572 | 3831 | 636 | 158 | 642 | 589 | 1218 | 1058
8.698704855 | 3799 | 636 | 158 | 642 | 589 | 1218 | 1058
8.711835137 | 3870 | 636 | 158 | 642 | 589 | 1218 | 1058
8.72496542 | 3915 | 636 | 158 | 642 | 589 | 1218 | 1058
8.738095703 | 3853 | 636 | 158 | 642 | 589 | 1218 | 1058
8.751225985 | 3881 | 636 | 158 | 642 | 589 | 1218 | 1058
8.764356268 | 3909 | 636 | 158 | 642 | 589 | 1218 | 1058
8.777486551 | 4109 | 636 | 158 | 642 | 589 | 1218 | 1058
8.790616833 | 3838 | 636 | 158 | 642 | 589 | 1218 | 1058
8.803747116 | 4034 | 636 | 158 | 642 | 589 | 1218 | 1058
8.816877399 | 3987 | 636 | 158 | 642 | 589 | 1218 | 1058
8.830007681 | 3844 | 636 | 158 | 642 | 589 | 1218 | 1058
8.843137964 | 3956 | 636 | 158 | 642 | 589 | 1218 | 1058
8.856268247 | 4128 | 636 | 158 | 642 | 589 | 1218 | 1058
8.869398529 | 3965 | 636 | 158 | 642 | 589 | 1218 | 1058
8.882528812 | 3998 | 636 | 158 | 642 | 589 | 1218 | 1058
8.895659095 | 4058 | 636 | 158 | 642 | 589 | 1218 | 1058
8.908789377 | 4130 | 636 | 158 | 642 | 589 | 1218 | 1058
8.92191966 | 4010 | 636 | 158 | 642 | 589 | 1218 | 1058
8.935049943 | 4006 | 636 | 158 | 642 | 589 | 1218 | 1058
8.948180225 | 4199 | 636 | 158 | 642 | 589 | 1218 | 1058
8.961310508 | 4010 | 636 | 158 | 642 | 589 | 1218 | 1058
8.974440791 | 4159 | 636 | 158 | 642 | 589 | 1218 | 1058
8.987571073 | 4036 | 636 | 158 | 642 | 589 | 1218 | 1058
9.000701356 | 4290 | 636 | 158 | 642 | 589 | 1218 | 1058
9.013831639 | 4102 | 636 | 158 | 642 | 589 | 1218 | 1058
9.026961921 | 4252 | 636 | 158 | 642 | 589 | 1218 | 1058
9.040092204 | 4134 | 636 | 158 | 642 | 589 | 1218 | 1058
9.053222487 | 4393 | 636 | 158 | 642 | 589 | 1218 | 1058
9.06635277 | 4182 | 636 | 158 | 642 | 589 | 1218 | 1058
9.079483052 | 4101 | 636 | 158 | 642 | 589 | 1218 | 1058
9.092613335 | 4100 | 636 | 158 | 642 | 589 | 1218 | 1058
9.105743618 | 4121 | 636 | 158 | 642 | 589 | 1218 | 1058
9.1188739 | 4289 | 636 | 158 | 642 | 589 | 1218 | 1058
9.132004183 | 4282 | 636 | 158 | 642 | 589 | 1218 | 1058
9.145134466 | 4247 | 636 | 158 | 642 | 589 | 1218 | 1058
9.158264748 | 4159 | 636 | 158 | 642 | 589 | 1218 | 1058
9.171395031 | 4169 | 636 | 158 | 642 | 589 | 1218 | 1058
9.184525314 | 4274 | 636 | 158 | 642 | 589 | 1218 | 1058
9.197655596 | 4320 | 636 | 158 | 642 | 589 | 1218 | 1058
9.210785879 | 4150 | 636 | 158 | 642 | 589 | 1218 | 1058
9.223916162 | 4324 | 636 | 158 | 642 | 589 | 1218 | 1058
9.237046444 | 4065 | 636 | 158 | 642 | 589 | 1218 | 1058
9.250176727 | 4164 | 636 | 158 | 642 | 589 | 1218 | 1058
9.26330701 | 4120 | 636 | 158 | 642 | 589 | 1218 | 1058
9.276437292 | 4182 | 636 | 158 | 642 | 589 | 1218 | 1058
9.289567575 | 4226 | 636 | 158 | 642 | 589 | 1218 | 1058
9.302697858 | 4273 | 636 | 158 | 642 | 589 | 1218 | 1058
9.31582814 | 4206 | 636 | 158 | 642 | 589 | 1218 | 1058
9.328958423 | 4120 | 636 | 158 | 642 | 589 | 1218 | 1058
9.342088706 | 4477 | 636 | 158 | 642 | 589 | 1218 | 1058
9.355218988 | 4174 | 636 | 158 | 642 | 589 | 1218 | 1058
9.368349271 | 4317 | 636 | 158 | 642 | 589 | 1218 | 1058
9.381479554 | 4236 | 636 | 158 | 642 | 589 | 1218 | 1058
9.394609836 | 4236 | 636 | 158 | 642 | 589 | 1218 | 1058
9.407740119 | 4288 | 636 | 158 | 642 | 589 | 1218 | 1058
9.420870402 | 4259 | 636 | 158 | 642 | 589 | 1218 | 1058
9.434000684 | 4340 | 636 | 158 | 642 | 589 | 1218 | 1058
9.447130967 | 4226 | 636 | 158 | 642 | 589 | 1218 | 1058
9.46026125 | 4257 | 636 | 158 | 642 | 589 | 1218 | 1058
9.473391532 | 4248 | 636 | 158 | 642 | 589 | 1218 | 1058
9.486521815 | 4305 | 636 | 158 | 642 | 589 | 1218 | 1058
9.499652098 | 4271 | 636 | 158 | 642 | 589 | 1218 | 1058
9.51278238 | 4253 | 636 | 158 | 642 | 589 | 1218 | 1058
9.525912663 | 4217 | 636 | 158 | 642 | 589 | 1218 | 1058
9.539042946 | 4569 | 636 | 158 | 642 | 589 | 1218 | 1058
9.552173229 | 4317 | 636 | 158 | 642 | 589 | 1218 | 1058
9.565303511 | 4288 | 636 | 158 | 642 | 589 | 1218 | 1058
9.578433794 | 4243 | 636 | 158 | 642 | 589 | 1218 | 1058
9.591564077 | 4085 | 636 | 158 | 642 | 589 | 1218 | 1058
9.604694359 | 4210 | 636 | 158 | 642 | 589 | 1218 | 1058
9.617824642 | 4333 | 636 | 158 | 642 | 589 | 1218 | 1058
9.630954925 | 4166 | 636 | 158 | 642 | 589 | 1218 | 1058
9.644085207 | 4328 | 636 | 158 | 642 | 589 | 1218 | 1058
9.65721549 | 4213 | 636 | 158 | 642 | 589 | 1218 | 1058
9.670345773 | 4248 | 636 | 158 | 642 | 589 | 1218 | 1058
9.683476055 | 4255 | 636 | 158 | 642 | 589 | 1218 | 1058
9.696606338 | 4222 | 636 | 158 | 642 | 589 | 1218 | 1058
9.709736621 | 4265 | 636 | 158 | 642 | 589 | 1218 | 1058
9.722866903 | 4214 | 636 | 158 | 642 | 589 | 1218 | 1058
9.735997186 | 4279 | 636 | 158 | 642 | 589 | 1218 | 1058
9.749127469 | 4352 | 636 | 158 | 642 | 589 | 1218 | 1058
9.762257751 | 4336 | 636 | 158 | 642 | 589 | 1218 | 1058
9.775388034 | 4120 | 636 | 158 | 642 | 589 | 1218 | 1058
9.788518317 | 4140 | 636 | 158 | 642 | 589 | 1218 | 1058
9.801648599 | 4217 | 636 | 158 | 642 | 589 | 1218 | 1058
9.814778882 | 4220 | 636 | 158 | 642 | 589 | 1218 | 1058
9.827909165 | 4261 | 636 | 158 | 642 | 589 | 1218 | 1058
9.841039447 | 4150 | 636 | 158 | 642 | 589 | 1218 | 1058
9.85416973 | 4251 | 636 | 158 | 642 | 589 | 1218 | 1058
9.867300013 | 4144 | 636 | 158 | 642 | 589 | 1218 | 1058
9.880430295 | 4277 | 636 | 158 | 642 | 589 | 1218 | 1058
9.893560578 | 4245 | 636 | 158 | 642 | 589 | 1218 | 1058
9.906690861 | 4327 | 636 | 158 | 642 | 589 | 1218 | 1058
9.919821143 | 3976 | 636 | 158 | 642 | 589 | 1218 | 1058
9.932951426 | 4148 | 636 | 158 | 642 | 589 | 1218 | 1058
9.946081709 | 4119 | 636 | 158 | 642 | 589 | 1218 | 1058
9.959211991 | 4205 | 636 | 158 | 642 | 589 | 1218 | 1058
9.972342274 | 4289 | 636 | 158 | 642 | 589 | 1218 | 1058
9.985472557 | 4148 | 636 | 158 | 642 | 589 | 1218 | 1058
9.998602839 | 4218 | 636 | 158 | 642 | 589 | 1218 | 1058
10.01173312 | 4165 | 636 | 158 | 642 | 589 | 1218 | 1058
10.02486341 | 4041 | 636 | 158 | 642 | 589 | 1218 | 1058
10.03799369 | 4173 | 636 | 158 | 642 | 589 | 1218 | 1058
10.05112397 | 4135 | 636 | 158 | 642 | 589 | 1218 | 1058
10.06425425 | 4059 | 636 | 158 | 642 | 589 | 1218 | 1058
10.07738454 | 4217 | 636 | 158 | 642 | 589 | 1218 | 1058
10.09051482 | 4215 | 636 | 158 | 642 | 589 | 1218 | 1058
10.1036451 | 4030 | 636 | 158 | 642 | 589 | 1218 | 1058
10.11677538 | 4034 | 636 | 158 | 642 | 589 | 1218 | 1058
10.12990567 | 4041 | 636 | 158 | 642 | 589 | 1218 | 1058
10.14303595 | 4148 | 636 | 158 | 642 | 589 | 1218 | 1058
10.15616623 | 4399 | 636 | 158 | 642 | 589 | 1218 | 1058
10.16929651 | 4072 | 636 | 158 | 642 | 589 | 1218 | 1058
10.1824268 | 3860 | 636 | 158 | 642 | 589 | 1218 | 1058
10.19555708 | 3951 | 636 | 158 | 642 | 589 | 1218 | 1058
10.20868736 | 4110 | 636 | 158 | 642 | 589 | 1218 | 1058
10.22181765 | 4014 | 636 | 158 | 642 | 589 | 1218 | 1058
10.23494793 | 3909 | 636 | 158 | 642 | 589 | 1218 | 1058
10.24807821 | 4019 | 636 | 158 | 642 | 589 | 1218 | 1058
10.26120849 | 3953 | 636 | 158 | 642 | 589 | 1218 | 1058
10.27433878 | 4055 | 636 | 158 | 642 | 589 | 1218 | 1058
10.28746906 | 4098 | 636 | 158 | 642 | 589 | 1218 | 1058
10.30059934 | 4106 | 636 | 158 | 642 | 589 | 1218 | 1058
10.31372962 | 4123 | 636 | 158 | 642 | 589 | 1218 | 1058
10.32685991 | 3939 | 636 | 158 | 642 | 589 | 1218 | 1058
10.33999019 | 4010 | 636 | 158 | 642 | 589 | 1218 | 1058
10.35312047 | 4019 | 636 | 158 | 642 | 589 | 1218 | 1058
10.36625075 | 3999 | 636 | 158 | 642 | 589 | 1218 | 1058
10.37938104 | 3956 | 636 | 158 | 642 | 589 | 1218 | 1058
10.39251132 | 3996 | 636 | 158 | 642 | 589 | 1218 | 1058
10.4056416 | 3938 | 636 | 158 | 642 | 589 | 1218 | 1058
10.41877189 | 3976 | 636 | 158 | 642 | 589 | 1218 | 1058
10.43190217 | 3890 | 636 | 158 | 642 | 589 | 1218 | 1058
10.44503245 | 3922 | 636 | 158 | 642 | 589 | 1218 | 1058
10.45816273 | 3850 | 636 | 158 | 642 | 589 | 1218 | 1058
10.47129302 | 3859 | 636 | 158 | 642 | 589 | 1218 | 1058
10.4844233 | 3943 | 636 | 158 | 642 | 589 | 1218 | 1058
10.49755358 | 3907 | 636 | 158 | 642 | 589 | 1218 | 1058
10.51068386 | 4056 | 636 | 158 | 642 | 589 | 1218 | 1058
10.52381415 | 3984 | 636 | 158 | 642 | 589 | 1218 | 1058
10.53694443 | 3751 | 636 | 158 | 642 | 589 | 1218 | 1058
10.55007471 | 3781 | 636 | 158 | 642 | 589 | 1218 | 1058
10.563205 | 3715 | 636 | 158 | 642 | 589 | 1218 | 1058
10.57633528 | 3696 | 636 | 158 | 642 | 589 | 1218 | 1058
10.58946556 | 3845 | 636 | 158 | 642 | 589 | 1218 | 1058
10.60259584 | 3804 | 636 | 158 | 642 | 589 | 1218 | 1058
10.61572613 | 3864 | 636 | 158 | 642 | 589 | 1218 | 1058
10.62885641 | 3815 | 636 | 158 | 642 | 589 | 1218 | 1058
10.64198669 | 3628 | 636 | 158 | 642 | 589 | 1218 | 1058
10.65511697 | 3783 | 636 | 158 | 642 | 589 | 1218 | 1058
10.66824726 | 3765 | 636 | 158 | 642 | 589 | 1218 | 1058
10.68137754 | 3794 | 636 | 158 | 642 | 589 | 1218 | 1058
10.69450782 | 3622 | 636 | 158 | 642 | 589 | 1218 | 1058
10.7076381 | 3701 | 636 | 158 | 642 | 589 | 1218 | 1058
10.72076839 | 3785 | 636 | 158 | 642 | 589 | 1218 | 1058
10.73389867 | 3715 | 636 | 158 | 642 | 589 | 1218 | 1058
10.74702895 | 3780 | 636 | 158 | 642 | 589 | 1218 | 1058
10.76015924 | 3721 | 636 | 158 | 642 | 589 | 1218 | 1058
10.77328952 | 3725 | 636 | 158 | 642 | 589 | 1218 | 1058
10.7864198 | 3615 | 636 | 158 | 642 | 589 | 1218 | 1058
10.79955008 | 3702 | 636 | 158 | 642 | 589 | 1218 | 1058
10.81268037 | 3572 | 636 | 158 | 642 | 589 | 1218 | 1058
10.82581065 | 3672 | 636 | 158 | 642 | 589 | 1218 | 1058
10.83894093 | 3642 | 636 | 158 | 642 | 589 | 1218 | 1058
10.85207121 | 3711 | 636 | 158 | 642 | 589 | 1218 | 1058
10.8652015 | 3646 | 636 | 158 | 642 | 589 | 1218 | 1058
10.87833178 | 3703 | 636 | 158 | 642 | 589 | 1218 | 1058
10.89146206 | 3778 | 636 | 158 | 642 | 589 | 1218 | 1058
10.90459234 | 3766 | 636 | 158 | 642 | 589 | 1218 | 1058
10.91772263 | 3734 | 636 | 158 | 642 | 589 | 1218 | 1058
10.93085291 | 3803 | 636 | 158 | 642 | 589 | 1218 | 1058
10.94398319 | 3559 | 636 | 158 | 642 | 589 | 1218 | 1058
10.95711348 | 3686 | 636 | 158 | 642 | 589 | 1218 | 1058
10.97024376 | 3609 | 636 | 158 | 642 | 589 | 1218 | 1058
10.98337404 | 3499 | 636 | 158 | 642 | 589 | 1218 | 1058
10.99650432 | 3519 | 636 | 158 | 642 | 589 | 1218 | 1058
11.00963461 | 3503 | 636 | 158 | 642 | 589 | 1218 | 1058
11.02276489 | 3533 | 636 | 158 | 642 | 589 | 1218 | 1058
11.03589517 | 3634 | 636 | 158 | 642 | 589 | 1218 | 1058
11.04902545 | 3599 | 636 | 158 | 642 | 589 | 1218 | 1058
11.06215574 | 3633 | 636 | 158 | 642 | 589 | 1218 | 1058
11.07528602 | 3552 | 636 | 158 | 642 | 589 | 1218 | 1058
11.0884163 | 3606 | 636 | 158 | 642 | 589 | 1218 | 1058
11.10154658 | 3617 | 636 | 158 | 642 | 589 | 1218 | 1058
11.11467687 | 3430 | 636 | 158 | 642 | 589 | 1218 | 1058
11.12780715 | 3484 | 636 | 158 | 642 | 589 | 1218 | 1058
11.14093743 | 3484 | 636 | 158 | 642 | 589 | 1218 | 1058
11.15406772 | 3568 | 636 | 158 | 642 | 589 | 1218 | 1058
11.167198 | 3659 | 636 | 158 | 642 | 589 | 1218 | 1058
11.18032828 | 3463 | 636 | 158 | 642 | 589 | 1218 | 1058
11.19345856 | 3340 | 636 | 158 | 642 | 589 | 1218 | 1058
11.20658885 | 3436 | 636 | 158 | 642 | 589 | 1218 | 1058
11.21971913 | 3596 | 636 | 158 | 642 | 589 | 1218 | 1058
11.23284941 | 3494 | 636 | 158 | 642 | 589 | 1218 | 1058
11.24597969 | 3592 | 636 | 158 | 642 | 589 | 1218 | 1058
11.25910998 | 3457 | 636 | 158 | 642 | 589 | 1218 | 1058
11.27224026 | 3468 | 636 | 158 | 642 | 589 | 1218 | 1058
11.28537054 | 3374 | 636 | 158 | 642 | 589 | 1218 | 1058
11.29850082 | 3511 | 636 | 158 | 642 | 589 | 1218 | 1058
11.31163111 | 3442 | 636 | 158 | 642 | 589 | 1218 | 1058
11.32476139 | 3558 | 636 | 158 | 642 | 589 | 1218 | 1058
11.33789167 | 3412 | 636 | 158 | 642 | 589 | 1218 | 1058
11.35102196 | 3377 | 636 | 158 | 642 | 589 | 1218 | 1058
11.36415224 | 3510 | 636 | 158 | 642 | 589 | 1218 | 1058
11.37728252 | 3427 | 636 | 158 | 642 | 589 | 1218 | 1058
11.3904128 | 3425 | 636 | 158 | 642 | 589 | 1218 | 1058
11.40354309 | 3391 | 636 | 158 | 642 | 589 | 1218 | 1058
11.41667337 | 3432 | 636 | 158 | 642 | 589 | 1218 | 1058
11.42980365 | 3458 | 636 | 158 | 642 | 589 | 1218 | 1058
11.44293393 | 3367 | 636 | 158 | 642 | 589 | 1218 | 1058
11.45606422 | 3456 | 636 | 158 | 642 | 589 | 1218 | 1058
11.4691945 | 3280 | 636 | 158 | 642 | 589 | 1218 | 1058
11.48232478 | 3318 | 636 | 158 | 642 | 589 | 1218 | 1058
11.49545507 | 3301 | 636 | 158 | 642 | 589 | 1218 | 1058
11.50858535 | 3402 | 636 | 158 | 642 | 589 | 1218 | 1058
11.52171563 | 3392 | 636 | 158 | 642 | 589 | 1218 | 1058
11.53484591 | 3296 | 636 | 158 | 642 | 589 | 1218 | 1058
11.5479762 | 3394 | 636 | 158 | 642 | 589 | 1218 | 1058
11.56110648 | 3462 | 636 | 158 | 642 | 589 | 1218 | 1058
11.57423676 | 3383 | 636 | 158 | 642 | 589 | 1218 | 1058
11.58736704 | 3476 | 636 | 158 | 642 | 589 | 1218 | 1058
11.60049733 | 3209 | 636 | 158 | 642 | 589 | 1218 | 1058
11.61362761 | 3253 | 636 | 158 | 642 | 589 | 1218 | 1058
11.62675789 | 3396 | 636 | 158 | 642 | 589 | 1218 | 1058
11.63988817 | 3520 | 636 | 158 | 642 | 589 | 1218 | 1058
11.65301846 | 3381 | 636 | 158 | 642 | 589 | 1218 | 1058
11.66614874 | 3238 | 636 | 158 | 642 | 589 | 1218 | 1058
11.67927902 | 3292 | 636 | 158 | 642 | 589 | 1218 | 1058
11.69240931 | 3172 | 636 | 158 | 642 | 589 | 1218 | 1058
11.70553959 | 3372 | 636 | 158 | 642 | 589 | 1218 | 1058
11.71866987 | 3348 | 636 | 158 | 642 | 589 | 1218 | 1058
11.73180015 | 3293 | 636 | 158 | 642 | 589 | 1218 | 1058
11.74493044 | 3346 | 636 | 158 | 642 | 589 | 1218 | 1058
11.75806072 | 3317 | 636 | 158 | 642 | 589 | 1218 | 1058
11.771191 | 3192 | 636 | 158 | 642 | 589 | 1218 | 1058
11.78432128 | 3203 | 636 | 158 | 642 | 589 | 1218 | 1058
11.79745157 | 3195 | 636 | 158 | 642 | 589 | 1218 | 1058
11.81058185 | 3259 | 636 | 158 | 642 | 589 | 1218 | 1058
11.82371213 | 3174 | 636 | 158 | 642 | 589 | 1218 | 1058
11.83684241 | 3458 | 636 | 158 | 642 | 589 | 1218 | 1058
11.8499727 | 3223 | 636 | 158 | 642 | 589 | 1218 | 1058
11.86310298 | 3309 | 636 | 158 | 642 | 589 | 1218 | 1058
11.87623326 | 3392 | 636 | 158 | 642 | 589 | 1218 | 1058
11.88936355 | 3156 | 636 | 158 | 642 | 589 | 1218 | 1058
11.90249383 | 3246 | 636 | 158 | 642 | 589 | 1218 | 1058
11.91562411 | 3221 | 636 | 158 | 642 | 589 | 1218 | 1058
11.92875439 | 3124 | 636 | 158 | 642 | 589 | 1218 | 1058
11.94188468 | 3263 | 636 | 158 | 642 | 589 | 1218 | 1058
11.95501496 | 3113 | 636 | 158 | 642 | 589 | 1218 | 1058
11.96814524 | 3083 | 636 | 158 | 642 | 589 | 1218 | 1058
11.98127552 | 3098 | 636 | 158 | 642 | 589 | 1218 | 1058
11.99440581 | 3282 | 636 | 158 | 642 | 589 | 1218 | 1058
12.00753609 | 3168 | 636 | 158 | 642 | 589 | 1218 | 1058
12.02066637 | 3135 | 636 | 158 | 642 | 589 | 1218 | 1058
12.03379665 | 3222 | 636 | 158 | 642 | 589 | 1218 | 1058
12.04692694 | 3279 | 636 | 158 | 642 | 589 | 1218 | 1058
12.06005722 | 3076 | 636 | 158 | 642 | 589 | 1218 | 1058
12.0731875 | 3152 | 636 | 158 | 642 | 589 | 1218 | 1058
12.08631779 | 3101 | 636 | 158 | 642 | 589 | 1218 | 1058
12.09944807 | 3099 | 636 | 158 | 642 | 589 | 1218 | 1058
12.11257835 | 3139 | 636 | 158 | 642 | 589 | 1218 | 1058
12.12570863 | 3167 | 636 | 158 | 642 | 589 | 1218 | 1058
12.13883892 | 3044 | 636 | 158 | 642 | 589 | 1218 | 1058
12.1519692 | 2995 | 636 | 158 | 642 | 589 | 1218 | 1058
12.16509948 | 3199 | 636 | 158 | 642 | 589 | 1218 | 1058
12.17822976 | 3220 | 636 | 158 | 642 | 589 | 1218 | 1058
12.19136005 | 3035 | 636 | 158 | 642 | 589 | 1218 | 1058
12.20449033 | 3101 | 636 | 158 | 642 | 589 | 1218 | 1058
12.21762061 | 3043 | 636 | 158 | 642 | 589 | 1218 | 1058
12.23075089 | 3171 | 636 | 158 | 642 | 589 | 1218 | 1058
12.24388118 | 3165 | 636 | 158 | 642 | 589 | 1218 | 1058
12.25701146 | 3151 | 636 | 158 | 642 | 589 | 1218 | 1058
12.27014174 | 3126 | 636 | 158 | 642 | 589 | 1218 | 1058
12.28327203 | 3119 | 636 | 158 | 642 | 589 | 1218 | 1058
12.29640231 | 3232 | 636 | 158 | 642 | 589 | 1218 | 1058
12.30953259 | 3077 | 636 | 158 | 642 | 589 | 1218 | 1058
12.32266287 | 3273 | 636 | 158 | 642 | 589 | 1218 | 1058
12.33579316 | 3037 | 636 | 158 | 642 | 589 | 1218 | 1058
12.34892344 | 3037 | 636 | 158 | 642 | 589 | 1218 | 1058
12.36205372 | 3155 | 636 | 158 | 642 | 589 | 1218 | 1058
12.375184 | 3067 | 636 | 158 | 642 | 589 | 1218 | 1058
12.38831429 | 3062 | 636 | 158 | 642 | 589 | 1218 | 1058
12.40144457 | 3012 | 636 | 158 | 642 | 589 | 1218 | 1058
12.41457485 | 2973 | 636 | 158 | 642 | 589 | 1218 | 1058
12.42770514 | 2950 | 636 | 158 | 642 | 589 | 1218 | 1058
12.44083542 | 2890 | 636 | 158 | 642 | 589 | 1218 | 1058
12.4539657 | 3127 | 636 | 158 | 642 | 589 | 1218 | 1058
12.46709598 | 3113 | 636 | 158 | 642 | 589 | 1218 | 1058
12.48022627 | 3074 | 636 | 158 | 642 | 589 | 1218 | 1058
12.49335655 | 3037 | 636 | 158 | 642 | 589 | 1218 | 1058
12.50648683 | 3073 | 636 | 158 | 642 | 589 | 1218 | 1058
12.51961711 | 3100 | 636 | 158 | 642 | 589 | 1218 | 1058
12.5327474 | 3093 | 636 | 158 | 642 | 589 | 1218 | 1058
12.54587768 | 3138 | 636 | 158 | 642 | 589 | 1218 | 1058
12.55900796 | 2923 | 636 | 158 | 642 | 589 | 1218 | 1058
12.57213824 | 3114 | 636 | 158 | 642 | 589 | 1218 | 1058
12.58526853 | 3042 | 636 | 158 | 642 | 589 | 1218 | 1058
12.59839881 | 3006 | 636 | 158 | 642 | 589 | 1218 | 1058
12.61152909 | 3105 | 636 | 158 | 642 | 589 | 1218 | 1058
12.62465938 | 3121 | 636 | 158 | 642 | 589 | 1218 | 1058
12.63778966 | 3076 | 636 | 158 | 642 | 589 | 1218 | 1058
12.65091994 | 3027 | 636 | 158 | 642 | 589 | 1218 | 1058
12.66405022 | 3150 | 636 | 158 | 642 | 589 | 1218 | 1058
12.67718051 | 3126 | 636 | 158 | 642 | 589 | 1218 | 1058
12.69031079 | 3124 | 636 | 158 | 642 | 589 | 1218 | 1058
12.70344107 | 3070 | 636 | 158 | 642 | 589 | 1218 | 1058
12.71657135 | 3091 | 636 | 158 | 642 | 589 | 1218 | 1058
12.72970164 | 3151 | 636 | 158 | 642 | 589 | 1218 | 1058
12.74283192 | 3100 | 636 | 158 | 642 | 589 | 1218 | 1058
12.7559622 | 3080 | 636 | 158 | 642 | 589 | 1218 | 1058
12.76909248 | 3055 | 636 | 158 | 642 | 589 | 1218 | 1058
12.78222277 | 3194 | 636 | 158 | 642 | 589 | 1218 | 1058
12.79535305 | 3025 | 636 | 158 | 642 | 589 | 1218 | 1058
12.80848333 | 3165 | 636 | 158 | 642 | 589 | 1218 | 1058
12.82161362 | 3168 | 636 | 158 | 642 | 589 | 1218 | 1058
12.8347439 | 3117 | 636 | 158 | 642 | 589 | 1218 | 1058
12.84787418 | 3167 | 636 | 158 | 642 | 589 | 1218 | 1058
12.86100446 | 3216 | 636 | 158 | 642 | 589 | 1218 | 1058
12.87413475 | 3174 | 636 | 158 | 642 | 589 | 1218 | 1058
12.88726503 | 3130 | 636 | 158 | 642 | 589 | 1218 | 1058
12.90039531 | 3192 | 636 | 158 | 642 | 589 | 1218 | 1058
12.91352559 | 3107 | 636 | 158 | 642 | 589 | 1218 | 1058
12.92665588 | 3283 | 636 | 158 | 642 | 589 | 1218 | 1058
12.93978616 | 3012 | 636 | 158 | 642 | 589 | 1218 | 1058
12.95291644 | 3160 | 636 | 158 | 642 | 589 | 1218 | 1058
12.96604672 | 3044 | 636 | 158 | 642 | 589 | 1218 | 1058
12.97917701 | 3013 | 636 | 158 | 642 | 589 | 1218 | 1058
12.99230729 | 3002 | 636 | 158 | 642 | 589 | 1218 | 1058
13.00543757 | 3156 | 636 | 158 | 642 | 589 | 1218 | 1058
13.01856786 | 3190 | 636 | 158 | 642 | 589 | 1218 | 1058
13.03169814 | 3238 | 636 | 158 | 642 | 589 | 1218 | 1058
13.04482842 | 3219 | 636 | 158 | 642 | 589 | 1218 | 1058
13.0579587 | 3178 | 636 | 158 | 642 | 589 | 1218 | 1058
13.07108899 | 3269 | 636 | 158 | 642 | 589 | 1218 | 1058
13.08421927 | 3309 | 636 | 158 | 642 | 589 | 1218 | 1058
13.09734955 | 3221 | 636 | 158 | 642 | 589 | 1218 | 1058
13.11047983 | 3139 | 636 | 158 | 642 | 589 | 1218 | 1058
13.12361012 | 3259 | 636 | 158 | 642 | 589 | 1218 | 1058
13.1367404 | 3274 | 636 | 158 | 642 | 589 | 1218 | 1058
13.14987068 | 3117 | 636 | 158 | 642 | 589 | 1218 | 1058
13.16300096 | 3036 | 636 | 158 | 642 | 589 | 1218 | 1058
13.17613125 | 3293 | 636 | 158 | 642 | 589 | 1218 | 1058
13.18926153 | 3139 | 636 | 158 | 642 | 589 | 1218 | 1058
13.20239181 | 3274 | 636 | 158 | 642 | 589 | 1218 | 1058
13.2155221 | 3258 | 636 | 158 | 642 | 589 | 1218 | 1058
13.22865238 | 3372 | 636 | 158 | 642 | 589 | 1218 | 1058
13.24178266 | 3281 | 636 | 158 | 642 | 589 | 1218 | 1058
13.25491294 | 3342 | 636 | 158 | 642 | 589 | 1218 | 1058
13.26804323 | 3437 | 636 | 158 | 642 | 589 | 1218 | 1058
13.28117351 | 3331 | 636 | 158 | 642 | 589 | 1218 | 1058
13.29430379 | 3223 | 636 | 158 | 642 | 589 | 1218 | 1058
13.30743407 | 3411 | 636 | 158 | 642 | 589 | 1218 | 1058
13.32056436 | 3293 | 636 | 158 | 642 | 589 | 1218 | 1058
13.33369464 | 3322 | 636 | 158 | 642 | 589 | 1218 | 1058
13.34682492 | 3284 | 636 | 158 | 642 | 589 | 1218 | 1058
13.3599552 | 3302 | 636 | 158 | 642 | 589 | 1218 | 1058
13.37308549 | 3163 | 636 | 158 | 642 | 589 | 1218 | 1058
13.38621577 | 3387 | 636 | 158 | 642 | 589 | 1218 | 1058
13.39934605 | 3416 | 636 | 158 | 642 | 589 | 1218 | 1058
13.41247634 | 3378 | 636 | 158 | 642 | 589 | 1218 | 1058
13.42560662 | 3403 | 636 | 158 | 642 | 589 | 1218 | 1058
13.4387369 | 3372 | 636 | 158 | 642 | 589 | 1218 | 1058
13.45186718 | 3445 | 636 | 158 | 642 | 589 | 1218 | 1058
13.46499747 | 3399 | 636 | 158 | 642 | 589 | 1218 | 1058
13.47812775 | 3616 | 636 | 158 | 642 | 589 | 1218 | 1058
13.49125803 | 3521 | 636 | 158 | 642 | 589 | 1218 | 1058
13.50438831 | 3545 | 636 | 158 | 642 | 589 | 1218 | 1058
13.5175186 | 3607 | 636 | 158 | 642 | 589 | 1218 | 1058
13.53064888 | 3575 | 636 | 158 | 642 | 589 | 1218 | 1058
13.54377916 | 3390 | 636 | 158 | 642 | 589 | 1218 | 1058
13.55690945 | 3593 | 636 | 158 | 642 | 589 | 1218 | 1058
13.57003973 | 3742 | 636 | 158 | 642 | 589 | 1218 | 1058
13.58317001 | 3694 | 636 | 158 | 642 | 589 | 1218 | 1058
13.59630029 | 3668 | 636 | 158 | 642 | 589 | 1218 | 1058
13.60943058 | 3710 | 636 | 158 | 642 | 589 | 1218 | 1058
13.62256086 | 3560 | 636 | 158 | 642 | 589 | 1218 | 1058
13.63569114 | 3668 | 636 | 158 | 642 | 589 | 1218 | 1058
13.64882142 | 3598 | 636 | 158 | 642 | 589 | 1218 | 1058
13.66195171 | 3677 | 636 | 158 | 642 | 589 | 1218 | 1058
13.67508199 | 3584 | 636 | 158 | 642 | 589 | 1218 | 1058
13.68821227 | 3815 | 636 | 158 | 642 | 589 | 1218 | 1058
13.70134255 | 3835 | 636 | 158 | 642 | 589 | 1218 | 1058
13.71447284 | 3781 | 636 | 158 | 642 | 589 | 1218 | 1058
13.72760312 | 3845 | 636 | 158 | 642 | 589 | 1218 | 1058
13.7407334 | 3789 | 636 | 158 | 642 | 589 | 1218 | 1058
13.75386369 | 3833 | 636 | 158 | 642 | 589 | 1218 | 1058
13.76699397 | 3691 | 636 | 158 | 642 | 589 | 1218 | 1058
13.78012425 | 3806 | 636 | 158 | 642 | 589 | 1218 | 1058
13.79325453 | 3858 | 636 | 158 | 642 | 589 | 1218 | 1058
13.80638482 | 4041 | 636 | 158 | 642 | 589 | 1218 | 1058
13.8195151 | 4050 | 636 | 158 | 642 | 589 | 1218 | 1058
13.83264538 | 3961 | 636 | 158 | 642 | 589 | 1218 | 1058
13.84577566 | 3931 | 636 | 158 | 642 | 589 | 1218 | 1058
13.85890595 | 3978 | 636 | 158 | 642 | 589 | 1218 | 1058
13.87203623 | 4096 | 636 | 158 | 642 | 589 | 1218 | 1058
13.88516651 | 4208 | 636 | 158 | 642 | 589 | 1218 | 1058
13.89829679 | 4052 | 636 | 158 | 642 | 589 | 1218 | 1058
13.91142708 | 4211 | 636 | 158 | 642 | 589 | 1218 | 1058
13.92455736 | 4035 | 636 | 158 | 642 | 589 | 1218 | 1058
13.93768764 | 4024 | 636 | 158 | 642 | 589 | 1218 | 1058
13.95081793 | 4096 | 636 | 158 | 642 | 589 | 1218 | 1058
13.96394821 | 4115 | 636 | 158 | 642 | 589 | 1218 | 1058
13.97707849 | 4238 | 636 | 158 | 642 | 589 | 1218 | 1058
13.99020877 | 4227 | 636 | 158 | 642 | 589 | 1218 | 1058
14.00333906 | 4216 | 636 | 158 | 642 | 589 | 1218 | 1058
14.01646934 | 4133 | 636 | 158 | 642 | 589 | 1218 | 1058
14.02959962 | 4270 | 636 | 158 | 642 | 589 | 1218 | 1058
14.0427299 | 4355 | 636 | 158 | 642 | 589 | 1218 | 1058
14.05586019 | 4359 | 636 | 158 | 642 | 589 | 1218 | 1058
14.06899047 | 4367 | 636 | 158 | 642 | 589 | 1218 | 1058
14.08212075 | 4552 | 636 | 158 | 642 | 589 | 1218 | 1058
14.09525103 | 4284 | 636 | 158 | 642 | 589 | 1218 | 1058
14.10838132 | 4530 | 636 | 158 | 642 | 589 | 1218 | 1058
14.1215116 | 4541 | 636 | 158 | 642 | 589 | 1218 | 1058
14.13464188 | 4505 | 636 | 158 | 642 | 589 | 1218 | 1058
14.14777217 | 4609 | 636 | 158 | 642 | 589 | 1218 | 1058
14.16090245 | 4605 | 636 | 158 | 642 | 589 | 1218 | 1058
14.17403273 | 4564 | 636 | 158 | 642 | 589 | 1218 | 1058
14.18716301 | 4692 | 636 | 158 | 642 | 589 | 1218 | 1058
14.2002933 | 4655 | 636 | 158 | 642 | 589 | 1218 | 1058
14.21342358 | 4685 | 636 | 158 | 642 | 589 | 1218 | 1058
14.22655386 | 4696 | 636 | 158 | 642 | 589 | 1218 | 1058
14.23968414 | 4712 | 636 | 158 | 642 | 589 | 1218 | 1058
14.25281443 | 4693 | 636 | 158 | 642 | 589 | 1218 | 1058
14.26594471 | 4755 | 636 | 158 | 642 | 589 | 1218 | 1058
14.27907499 | 4851 | 636 | 158 | 642 | 589 | 1218 | 1058
14.29220527 | 4642 | 636 | 158 | 642 | 589 | 1218 | 1058
14.30533556 | 4769 | 636 | 158 | 642 | 589 | 1218 | 1058
14.31846584 | 4875 | 636 | 158 | 642 | 589 | 1218 | 1058
14.33159612 | 4857 | 636 | 158 | 642 | 589 | 1218 | 1058
14.34472641 | 4922 | 636 | 158 | 642 | 589 | 1218 | 1058
14.35785669 | 4904 | 636 | 158 | 642 | 589 | 1218 | 1058
14.37098697 | 5006 | 636 | 158 | 642 | 589 | 1218 | 1058
14.38411725 | 5070 | 636 | 158 | 642 | 589 | 1218 | 1058
14.39724754 | 5131 | 636 | 158 | 642 | 589 | 1218 | 1058
14.41037782 | 5134 | 636 | 158 | 642 | 589 | 1218 | 1058
14.4235081 | 4987 | 636 | 158 | 642 | 589 | 1218 | 1058
14.43663838 | 5101 | 636 | 158 | 642 | 589 | 1218 | 1058
14.44976867 | 5134 | 636 | 158 | 642 | 589 | 1218 | 1058
14.46289895 | 5122 | 636 | 158 | 642 | 589 | 1218 | 1058
14.47602923 | 5076 | 636 | 158 | 642 | 589 | 1218 | 1058
14.48915952 | 5263 | 636 | 158 | 642 | 589 | 1218 | 1058
14.5022898 | 5262 | 636 | 158 | 642 | 589 | 1218 | 1058
14.51542008 | 5247 | 636 | 158 | 642 | 589 | 1218 | 1058
14.52855036 | 5043 | 636 | 158 | 642 | 589 | 1218 | 1058
14.54168065 | 5494 | 636 | 158 | 642 | 589 | 1218 | 1058
14.55481093 | 5396 | 636 | 158 | 642 | 589 | 1218 | 1058
14.56794121 | 5354 | 636 | 158 | 642 | 589 | 1218 | 1058
14.58107149 | 5487 | 636 | 158 | 642 | 589 | 1218 | 1058
14.59420178 | 5393 | 636 | 158 | 642 | 589 | 1218 | 1058
14.60733206 | 5347 | 636 | 158 | 642 | 589 | 1218 | 1058
14.62046234 | 5522 | 636 | 158 | 642 | 589 | 1218 | 1058
14.63359262 | 5456 | 636 | 158 | 642 | 589 | 1218 | 1058
14.64672291 | 5532 | 636 | 158 | 642 | 589 | 1218 | 1058
14.65985319 | 5540 | 636 | 158 | 642 | 589 | 1218 | 1058
14.67298347 | 5464 | 636 | 158 | 642 | 589 | 1218 | 1058
14.68611376 | 5521 | 636 | 158 | 642 | 589 | 1218 | 1058
14.69924404 | 5455 | 636 | 158 | 642 | 589 | 1218 | 1058
14.71237432 | 5621 | 636 | 158 | 642 | 589 | 1218 | 1058
14.7255046 | 5616 | 636 | 158 | 642 | 589 | 1218 | 1058
14.73863489 | 5555 | 636 | 158 | 642 | 589 | 1218 | 1058
14.75176517 | 5667 | 636 | 158 | 642 | 589 | 1218 | 1058
14.76489545 | 5688 | 636 | 158 | 642 | 589 | 1218 | 1058
14.77802573 | 5449 | 636 | 158 | 642 | 589 | 1218 | 1058
14.79115602 | 5493 | 636 | 158 | 642 | 589 | 1218 | 1058
14.8042863 | 5652 | 636 | 158 | 642 | 589 | 1218 | 1058
14.81741658 | 5597 | 636 | 158 | 642 | 589 | 1218 | 1058
14.83054686 | 5797 | 636 | 158 | 642 | 589 | 1218 | 1058
14.84367715 | 5666 | 636 | 158 | 642 | 589 | 1218 | 1058
14.85680743 | 5724 | 636 | 158 | 642 | 589 | 1218 | 1058
14.86993771 | 5618 | 636 | 158 | 642 | 589 | 1218 | 1058
14.883068 | 5752 | 636 | 158 | 642 | 589 | 1218 | 1058
14.89619828 | 5829 | 636 | 158 | 642 | 589 | 1218 | 1058
14.90932856 | 5835 | 636 | 158 | 642 | 589 | 1218 | 1058
14.92245884 | 5921 | 636 | 158 | 642 | 589 | 1218 | 1058
14.93558913 | 5843 | 636 | 158 | 642 | 589 | 1218 | 1058
14.94871941 | 5731 | 636 | 158 | 642 | 589 | 1218 | 1058
14.96184969 | 5707 | 636 | 158 | 642 | 589 | 1218 | 1058
14.97497997 | 5809 | 636 | 158 | 642 | 589 | 1218 | 1058
14.98811026 | 5760 | 636 | 158 | 642 | 589 | 1218 | 1058
15.00124054 | 5697 | 636 | 158 | 642 | 589 | 1218 | 1058
15.01437082 | 5862 | 636 | 158 | 642 | 589 | 1218 | 1058
15.0275011 | 5778 | 636 | 158 | 642 | 589 | 1218 | 1058
15.04063139 | 5864 | 636 | 158 | 642 | 589 | 1218 | 1058
15.05376167 | 5974 | 636 | 158 | 642 | 589 | 1218 | 1058
15.06689195 | 5882 | 636 | 158 | 642 | 589 | 1218 | 1058
15.08002224 | 6020 | 636 | 158 | 642 | 589 | 1218 | 1058
15.09315252 | 5938 | 636 | 158 | 642 | 589 | 1218 | 1058
15.1062828 | 5782 | 636 | 158 | 642 | 589 | 1218 | 1058
15.11941308 | 5694 | 636 | 158 | 642 | 589 | 1218 | 1058
15.13254337 | 5813 | 636 | 158 | 642 | 589 | 1218 | 1058
15.14567365 | 6010 | 636 | 158 | 642 | 589 | 1218 | 1058
15.15880393 | 5932 | 636 | 158 | 642 | 589 | 1218 | 1058
15.17193421 | 5800 | 636 | 158 | 642 | 589 | 1218 | 1058
15.1850645 | 5862 | 636 | 158 | 642 | 589 | 1218 | 1058
15.19819478 | 5892 | 636 | 158 | 642 | 589 | 1218 | 1058
15.21132506 | 6061 | 636 | 158 | 642 | 589 | 1218 | 1058
15.22445534 | 5786 | 636 | 158 | 642 | 589 | 1218 | 1058
15.23758563 | 5915 | 636 | 158 | 642 | 589 | 1218 | 1058
15.25071591 | 5842 | 636 | 158 | 642 | 589 | 1218 | 1058
15.26384619 | 5802 | 636 | 158 | 642 | 589 | 1218 | 1058
15.27697648 | 5862 | 636 | 158 | 642 | 589 | 1218 | 1058
15.29010676 | 5848 | 636 | 158 | 642 | 589 | 1218 | 1058
15.30323704 | 5848 | 636 | 158 | 642 | 589 | 1218 | 1058
15.31636732 | 5720 | 636 | 158 | 642 | 589 | 1218 | 1058
15.32949761 | 5817 | 636 | 158 | 642 | 589 | 1218 | 1058
15.34262789 | 5960 | 636 | 158 | 642 | 589 | 1218 | 1058
15.35575817 | 5932 | 636 | 158 | 642 | 589 | 1218 | 1058
15.36888845 | 5771 | 636 | 158 | 642 | 589 | 1218 | 1058
15.38201874 | 5879 | 636 | 158 | 642 | 589 | 1218 | 1058
15.39514902 | 5642 | 636 | 158 | 642 | 589 | 1218 | 1058
15.4082793 | 5735 | 636 | 158 | 642 | 589 | 1218 | 1058
15.42140959 | 5578 | 636 | 158 | 642 | 589 | 1218 | 1058
15.43453987 | 5630 | 636 | 158 | 642 | 589 | 1218 | 1058
15.44767015 | 5664 | 636 | 158 | 642 | 589 | 1218 | 1058
15.46080043 | 5527 | 636 | 158 | 642 | 589 | 1218 | 1058
15.47393072 | 5753 | 636 | 158 | 642 | 589 | 1218 | 1058
15.487061 | 5653 | 636 | 158 | 642 | 589 | 1218 | 1058
15.50019128 | 5658 | 636 | 158 | 642 | 589 | 1218 | 1058
15.51332156 | 5526 | 636 | 158 | 642 | 589 | 1218 | 1058
15.52645185 | 5682 | 636 | 158 | 642 | 589 | 1218 | 1058
15.53958213 | 5794 | 636 | 158 | 642 | 589 | 1218 | 1058
15.55271241 | 5690 | 636 | 158 | 642 | 589 | 1218 | 1058
15.56584269 | 5491 | 636 | 158 | 642 | 589 | 1218 | 1058
15.57897298 | 5675 | 636 | 158 | 642 | 589 | 1218 | 1058
15.59210326 | 5853 | 636 | 158 | 642 | 589 | 1218 | 1058
15.60523354 | 5771 | 636 | 158 | 642 | 589 | 1218 | 1058
15.61836383 | 5647 | 636 | 158 | 642 | 589 | 1218 | 1058
15.63149411 | 5581 | 636 | 158 | 642 | 589 | 1218 | 1058
15.64462439 | 5655 | 636 | 158 | 642 | 589 | 1218 | 1058
15.65775467 | 5722 | 636 | 158 | 642 | 589 | 1218 | 1058
15.67088496 | 5616 | 636 | 158 | 642 | 589 | 1218 | 1058
15.68401524 | 5640 | 636 | 158 | 642 | 589 | 1218 | 1058
15.69714552 | 5611 | 636 | 158 | 642 | 589 | 1218 | 1058
15.7102758 | 5725 | 636 | 158 | 642 | 589 | 1218 | 1058
15.72340609 | 5644 | 636 | 158 | 642 | 589 | 1218 | 1058
15.73653637 | 5569 | 636 | 158 | 642 | 589 | 1218 | 1058
15.74966665 | 5804 | 636 | 158 | 642 | 589 | 1218 | 1058
15.76279693 | 5592 | 636 | 158 | 642 | 589 | 1218 | 1058
15.77592722 | 5622 | 636 | 158 | 642 | 589 | 1218 | 1058
15.7890575 | 5589 | 636 | 158 | 642 | 589 | 1218 | 1058
15.80218778 | 5772 | 636 | 158 | 642 | 589 | 1218 | 1058
15.81531807 | 5662 | 636 | 158 | 642 | 589 | 1218 | 1058
15.82844835 | 5702 | 636 | 158 | 642 | 589 | 1218 | 1058
15.84157863 | 5661 | 636 | 158 | 642 | 589 | 1218 | 1058
15.85470891 | 5683 | 636 | 158 | 642 | 589 | 1218 | 1058
15.8678392 | 5652 | 636 | 158 | 642 | 589 | 1218 | 1058
15.88096948 | 5544 | 636 | 158 | 642 | 589 | 1218 | 1058
15.89409976 | 5418 | 636 | 158 | 642 | 589 | 1218 | 1058
15.90723004 | 5706 | 636 | 158 | 642 | 589 | 1218 | 1058
15.92036033 | 5539 | 636 | 158 | 642 | 589 | 1218 | 1058
15.93349061 | 5553 | 636 | 158 | 642 | 589 | 1218 | 1058
15.94662089 | 5607 | 636 | 158 | 642 | 589 | 1218 | 1058
15.95975117 | 5537 | 636 | 158 | 642 | 589 | 1218 | 1058
15.97288146 | 5795 | 636 | 158 | 642 | 589 | 1218 | 1058
15.98601174 | 5642 | 636 | 158 | 642 | 589 | 1218 | 1058
15.99914202 | 5661 | 636 | 158 | 642 | 589 | 1218 | 1058
16.01227231 | 5554 | 636 | 158 | 642 | 589 | 1218 | 1058
16.02540259 | 5597 | 636 | 158 | 642 | 589 | 1218 | 1058
16.03853287 | 5702 | 636 | 158 | 642 | 589 | 1218 | 1058
16.05166315 | 5688 | 636 | 158 | 642 | 589 | 1218 | 1058
16.06479344 | 5584 | 636 | 158 | 642 | 589 | 1218 | 1058
16.07792372 | 5572 | 636 | 158 | 642 | 589 | 1218 | 1058
16.091054 | 5587 | 636 | 158 | 642 | 589 | 1218 | 1058
16.10418428 | 5589 | 636 | 158 | 642 | 589 | 1218 | 1058
16.11731457 | 5400 | 636 | 158 | 642 | 589 | 1218 | 1058
16.13044485 | 5611 | 636 | 158 | 642 | 589 | 1218 | 1058
16.14357513 | 5607 | 636 | 158 | 642 | 589 | 1218 | 1058
16.15670541 | 5668 | 636 | 158 | 642 | 589 | 1218 | 1058
16.1698357 | 5524 | 636 | 158 | 642 | 589 | 1218 | 1058
16.18296598 | 5735 | 636 | 158 | 642 | 589 | 1218 | 1058
16.19609626 | 5717 | 636 | 158 | 642 | 589 | 1218 | 1058
16.20922655 | 5764 | 636 | 158 | 642 | 589 | 1218 | 1058
16.22235683 | 5694 | 636 | 158 | 642 | 589 | 1218 | 1058
16.23548711 | 5824 | 636 | 158 | 642 | 589 | 1218 | 1058
16.24861739 | 5588 | 636 | 158 | 642 | 589 | 1218 | 1058
16.26174768 | 5708 | 636 | 158 | 642 | 589 | 1218 | 1058
16.27487796 | 5631 | 636 | 158 | 642 | 589 | 1218 | 1058
16.28800824 | 5600 | 636 | 158 | 642 | 589 | 1218 | 1058
16.30113852 | 5544 | 636 | 158 | 642 | 589 | 1218 | 1058
16.31426881 | 5639 | 636 | 158 | 642 | 589 | 1218 | 1058
16.32739909 | 5697 | 636 | 158 | 642 | 589 | 1218 | 1058
16.34052937 | 5645 | 636 | 158 | 642 | 589 | 1218 | 1058
16.35365966 | 5710 | 636 | 158 | 642 | 589 | 1218 | 1058
16.36678994 | 5707 | 636 | 158 | 642 | 589 | 1218 | 1058
16.37992022 | 5738 | 636 | 158 | 642 | 589 | 1218 | 1058
16.3930505 | 5614 | 636 | 158 | 642 | 589 | 1218 | 1058
16.40618079 | 5737 | 636 | 158 | 642 | 589 | 1218 | 1058
16.41931107 | 5589 | 636 | 158 | 642 | 589 | 1218 | 1058
16.43244135 | 5743 | 636 | 158 | 642 | 589 | 1218 | 1058
16.44557163 | 5773 | 636 | 158 | 642 | 589 | 1218 | 1058
16.45870192 | 5797 | 636 | 158 | 642 | 589 | 1218 | 1058
16.4718322 | 5688 | 636 | 158 | 642 | 589 | 1218 | 1058
16.48496248 | 5722 | 636 | 158 | 642 | 589 | 1218 | 1058
16.49809276 | 5768 | 636 | 158 | 642 | 589 | 1218 | 1058
16.51122305 | 5737 | 636 | 158 | 642 | 589 | 1218 | 1058
16.52435333 | 5767 | 636 | 158 | 642 | 589 | 1218 | 1058
16.53748361 | 5672 | 636 | 158 | 642 | 589 | 1218 | 1058
16.5506139 | 5767 | 636 | 158 | 642 | 589 | 1218 | 1058
16.56374418 | 5760 | 636 | 158 | 642 | 589 | 1218 | 1058
16.57687446 | 5815 | 636 | 158 | 642 | 589 | 1218 | 1058
16.59000474 | 5735 | 636 | 158 | 642 | 589 | 1218 | 1058
16.60313503 | 5759 | 636 | 158 | 642 | 589 | 1218 | 1058
16.61626531 | 5608 | 636 | 158 | 642 | 589 | 1218 | 1058
16.62939559 | 5696 | 636 | 158 | 642 | 589 | 1218 | 1058
16.64252587 | 5577 | 636 | 158 | 642 | 589 | 1218 | 1058
16.65565616 | 5654 | 636 | 158 | 642 | 589 | 1218 | 1058
16.66878644 | 5687 | 636 | 158 | 642 | 589 | 1218 | 1058
16.68191672 | 5710 | 636 | 158 | 642 | 589 | 1218 | 1058
16.695047 | 5721 | 636 | 158 | 642 | 589 | 1218 | 1058
16.70817729 | 5607 | 636 | 158 | 642 | 589 | 1218 | 1058
16.72130757 | 5448 | 636 | 158 | 642 | 589 | 1218 | 1058
16.73443785 | 5641 | 636 | 158 | 642 | 589 | 1218 | 1058
16.74756814 | 5578 | 636 | 158 | 642 | 589 | 1218 | 1058
16.76069842 | 5567 | 636 | 158 | 642 | 589 | 1218 | 1058
16.7738287 | 5618 | 636 | 158 | 642 | 589 | 1218 | 1058
16.78695898 | 5521 | 636 | 158 | 642 | 589 | 1218 | 1058
16.80008927 | 5707 | 636 | 158 | 642 | 589 | 1218 | 1058
16.81321955 | 5683 | 636 | 158 | 642 | 589 | 1218 | 1058
16.82634983 | 5642 | 636 | 158 | 642 | 589 | 1218 | 1058
16.83948011 | 5506 | 636 | 158 | 642 | 589 | 1218 | 1058
16.8526104 | 5568 | 636 | 158 | 642 | 589 | 1218 | 1058
16.86574068 | 5555 | 636 | 158 | 642 | 589 | 1218 | 1058
16.87887096 | 5453 | 636 | 158 | 642 | 589 | 1218 | 1058
16.89200124 | 5553 | 636 | 158 | 642 | 589 | 1218 | 1058
16.90513153 | 5284 | 636 | 158 | 642 | 589 | 1218 | 1058
16.91826181 | 5259 | 636 | 158 | 642 | 589 | 1218 | 1058
16.93139209 | 5514 | 636 | 158 | 642 | 589 | 1218 | 1058
16.94452238 | 5540 | 636 | 158 | 642 | 589 | 1218 | 1058
16.95765266 | 5433 | 636 | 158 | 642 | 589 | 1218 | 1058
16.97078294 | 5460 | 636 | 158 | 642 | 589 | 1218 | 1058
16.98391322 | 5411 | 636 | 158 | 642 | 589 | 1218 | 1058
16.99704351 | 5310 | 636 | 158 | 642 | 589 | 1218 | 1058
17.01017379 | 5407 | 636 | 158 | 642 | 589 | 1218 | 1058
17.02330407 | 5322 | 636 | 158 | 642 | 589 | 1218 | 1058
17.03643435 | 5174 | 636 | 158 | 642 | 589 | 1218 | 1058
17.04956464 | 5187 | 636 | 158 | 642 | 589 | 1218 | 1058
17.06269492 | 5454 | 636 | 158 | 642 | 589 | 1218 | 1058
17.0758252 | 5185 | 636 | 158 | 642 | 589 | 1218 | 1058
17.08895548 | 5302 | 636 | 158 | 642 | 589 | 1218 | 1058
17.10208577 | 5169 | 636 | 158 | 642 | 589 | 1218 | 1058
17.11521605 | 5238 | 636 | 158 | 642 | 589 | 1218 | 1058
17.12834633 | 5279 | 636 | 158 | 642 | 589 | 1218 | 1058
17.14147662 | 5139 | 636 | 158 | 642 | 589 | 1218 | 1058
17.1546069 | 5281 | 636 | 158 | 642 | 589 | 1218 | 1058
17.16773718 | 5048 | 636 | 158 | 642 | 589 | 1218 | 1058
17.18086746 | 5091 | 636 | 158 | 642 | 589 | 1218 | 1058
17.19399775 | 5035 | 636 | 158 | 642 | 589 | 1218 | 1058
17.20712803 | 5177 | 636 | 158 | 642 | 589 | 1218 | 1058
17.22025831 | 5118 | 636 | 158 | 642 | 589 | 1218 | 1058
17.23338859 | 5103 | 636 | 158 | 642 | 589 | 1218 | 1058
17.24651888 | 4956 | 636 | 158 | 642 | 589 | 1218 | 1058
17.25964916 | 5033 | 636 | 158 | 642 | 589 | 1218 | 1058
17.27277944 | 5188 | 636 | 158 | 642 | 589 | 1218 | 1058
17.28590973 | 5065 | 636 | 158 | 642 | 589 | 1218 | 1058
17.29904001 | 4909 | 636 | 158 | 642 | 589 | 1218 | 1058
17.31217029 | 4908 | 636 | 158 | 642 | 589 | 1218 | 1058
17.32530057 | 4988 | 636 | 158 | 642 | 589 | 1218 | 1058
17.33843086 | 5006 | 636 | 158 | 642 | 589 | 1218 | 1058
17.35156114 | 4894 | 636 | 158 | 642 | 589 | 1218 | 1058
17.36469142 | 4704 | 636 | 158 | 642 | 589 | 1218 | 1058
17.3778217 | 4730 | 636 | 158 | 642 | 589 | 1218 | 1058
17.39095199 | 4716 | 636 | 158 | 642 | 589 | 1218 | 1058
17.40408227 | 4858 | 636 | 158 | 642 | 589 | 1218 | 1058
17.41721255 | 4855 | 636 | 158 | 642 | 589 | 1218 | 1058
17.43034283 | 4700 | 636 | 158 | 642 | 589 | 1218 | 1058
17.44347312 | 4784 | 636 | 158 | 642 | 589 | 1218 | 1058
17.4566034 | 4808 | 636 | 158 | 642 | 589 | 1218 | 1058
17.46973368 | 4666 | 636 | 158 | 642 | 589 | 1218 | 1058
17.48286397 | 4789 | 636 | 158 | 642 | 589 | 1218 | 1058
17.49599425 | 4769 | 636 | 158 | 642 | 589 | 1218 | 1058
17.50912453 | 4576 | 636 | 158 | 642 | 589 | 1218 | 1058
17.52225481 | 4690 | 636 | 158 | 642 | 589 | 1218 | 1058
17.5353851 | 4691 | 636 | 158 | 642 | 589 | 1218 | 1058
17.54851538 | 4639 | 636 | 158 | 642 | 589 | 1218 | 1058
17.56164566 | 4535 | 636 | 158 | 642 | 589 | 1218 | 1058
17.57477594 | 4617 | 636 | 158 | 642 | 589 | 1218 | 1058
17.58790623 | 4625 | 636 | 158 | 642 | 589 | 1218 | 1058
17.60103651 | 4502 | 636 | 158 | 642 | 589 | 1218 | 1058
17.61416679 | 4561 | 636 | 158 | 642 | 589 | 1218 | 1058
17.62729707 | 4494 | 636 | 158 | 642 | 589 | 1218 | 1058
17.64042736 | 4683 | 636 | 158 | 642 | 589 | 1218 | 1058
17.65355764 | 4593 | 636 | 158 | 642 | 589 | 1218 | 1058
17.66668792 | 4594 | 636 | 158 | 642 | 589 | 1218 | 1058
17.67981821 | 4491 | 636 | 158 | 642 | 589 | 1218 | 1058
17.69294849 | 4504 | 636 | 158 | 642 | 589 | 1218 | 1058
17.70607877 | 4501 | 636 | 158 | 642 | 589 | 1218 | 1058
17.71920905 | 4635 | 636 | 158 | 642 | 589 | 1218 | 1058
17.73233934 | 4711 | 636 | 158 | 642 | 589 | 1218 | 1058
17.74546962 | 4414 | 636 | 158 | 642 | 589 | 1218 | 1058
17.7585999 | 4519 | 636 | 158 | 642 | 589 | 1218 | 1058
17.77173018 | 4488 | 636 | 158 | 642 | 589 | 1218 | 1058
17.78486047 | 4422 | 636 | 158 | 642 | 589 | 1218 | 1058
17.79799075 | 4483 | 636 | 158 | 642 | 589 | 1218 | 1058
17.81112103 | 4553 | 636 | 158 | 642 | 589 | 1218 | 1058
17.82425131 | 4351 | 636 | 158 | 642 | 589 | 1218 | 1058
17.8373816 | 4457 | 636 | 158 | 642 | 589 | 1218 | 1058
17.85051188 | 4368 | 636 | 158 | 642 | 589 | 1218 | 1058
17.86364216 | 4406 | 636 | 158 | 642 | 589 | 1218 | 1058
17.87677245 | 4456 | 636 | 158 | 642 | 589 | 1218 | 1058
17.88990273 | 4400 | 636 | 158 | 642 | 589 | 1218 | 1058
17.90303301 | 4432 | 636 | 158 | 642 | 589 | 1218 | 1058
17.91616329 | 4321 | 636 | 158 | 642 | 589 | 1218 | 1058
17.92929358 | 4388 | 636 | 158 | 642 | 589 | 1218 | 1058
17.94242386 | 4376 | 636 | 158 | 642 | 589 | 1218 | 1058
17.95555414 | 4447 | 636 | 158 | 642 | 589 | 1218 | 1058
17.96868442 | 4437 | 636 | 158 | 642 | 589 | 1218 | 1058
17.98181471 | 4367 | 636 | 158 | 642 | 589 | 1218 | 1058
17.99494499 | 4340 | 636 | 158 | 642 | 589 | 1218 | 1058
18.00807527 | 4488 | 636 | 158 | 642 | 589 | 1218 | 1058
18.02120555 | 4459 | 636 | 158 | 642 | 589 | 1218 | 1058
18.03433584 | 4368 | 636 | 158 | 642 | 589 | 1218 | 1058
18.04746612 | 4364 | 636 | 158 | 642 | 589 | 1218 | 1058
18.0605964 | 4500 | 636 | 158 | 642 | 589 | 1218 | 1058
18.07372669 | 4388 | 636 | 158 | 642 | 589 | 1218 | 1058
18.08685697 | 4467 | 636 | 158 | 642 | 589 | 1218 | 1058
18.09998725 | 4430 | 636 | 158 | 642 | 589 | 1218 | 1058
18.11311753 | 4567 | 636 | 158 | 642 | 589 | 1218 | 1058
18.12624782 | 4451 | 636 | 158 | 642 | 589 | 1218 | 1058
18.1393781 | 4320 | 636 | 158 | 642 | 589 | 1218 | 1058
18.15250838 | 4286 | 636 | 158 | 642 | 589 | 1218 | 1058
18.16563866 | 4418 | 636 | 158 | 642 | 589 | 1218 | 1058
18.17876895 | 4420 | 636 | 158 | 642 | 589 | 1218 | 1058
18.19189923 | 4334 | 636 | 158 | 642 | 589 | 1218 | 1058
18.20502951 | 4523 | 636 | 158 | 642 | 589 | 1218 | 1058
18.2181598 | 4479 | 636 | 158 | 642 | 589 | 1218 | 1058
18.23129008 | 4528 | 636 | 158 | 642 | 589 | 1218 | 1058
18.24442036 | 4420 | 636 | 158 | 642 | 589 | 1218 | 1058
18.25755064 | 4313 | 636 | 158 | 642 | 589 | 1218 | 1058
18.27068093 | 4390 | 636 | 158 | 642 | 589 | 1218 | 1058
18.28381121 | 4371 | 636 | 158 | 642 | 589 | 1218 | 1058
18.29694149 | 4329 | 636 | 158 | 642 | 589 | 1218 | 1058
18.31007177 | 4531 | 636 | 158 | 642 | 589 | 1218 | 1058
18.32320206 | 4335 | 636 | 158 | 642 | 589 | 1218 | 1058
18.33633234 | 4342 | 636 | 158 | 642 | 589 | 1218 | 1058
18.34946262 | 4445 | 636 | 158 | 642 | 589 | 1218 | 1058
18.3625929 | 4382 | 636 | 158 | 642 | 589 | 1218 | 1058
18.37572319 | 4323 | 636 | 158 | 642 | 589 | 1218 | 1058
18.38885347 | 4438 | 636 | 158 | 642 | 589 | 1218 | 1058
18.40198375 | 4287 | 636 | 158 | 642 | 589 | 1218 | 1058
18.41511404 | 4311 | 636 | 158 | 642 | 589 | 1218 | 1058
18.42824432 | 4376 | 636 | 158 | 642 | 589 | 1218 | 1058
18.4413746 | 4481 | 636 | 158 | 642 | 589 | 1218 | 1058
18.45450488 | 4254 | 636 | 158 | 642 | 589 | 1218 | 1058
18.46763517 | 4504 | 636 | 158 | 642 | 589 | 1218 | 1058
18.48076545 | 4462 | 636 | 158 | 642 | 589 | 1218 | 1058
18.49389573 | 4524 | 636 | 158 | 642 | 589 | 1218 | 1058
18.50702601 | 4547 | 636 | 158 | 642 | 589 | 1218 | 1058
18.5201563 | 4437 | 636 | 158 | 642 | 589 | 1218 | 1058
18.53328658 | 4390 | 636 | 158 | 642 | 589 | 1218 | 1058
18.54641686 | 4237 | 636 | 158 | 642 | 589 | 1218 | 1058
18.55954714 | 4446 | 636 | 158 | 642 | 589 | 1218 | 1058
18.57267743 | 4510 | 636 | 158 | 642 | 589 | 1218 | 1058
18.58580771 | 4322 | 636 | 158 | 642 | 589 | 1218 | 1058
18.59893799 | 4441 | 636 | 158 | 642 | 589 | 1218 | 1058
18.61206828 | 4592 | 636 | 158 | 642 | 589 | 1218 | 1058
18.62519856 | 4423 | 636 | 158 | 642 | 589 | 1218 | 1058
18.63832884 | 4473 | 636 | 158 | 642 | 589 | 1218 | 1058
18.65145912 | 4339 | 636 | 158 | 642 | 589 | 1218 | 1058
18.66458941 | 4245 | 636 | 158 | 642 | 589 | 1218 | 1058
18.67771969 | 4396 | 636 | 158 | 642 | 589 | 1218 | 1058
18.69084997 | 4459 | 636 | 158 | 642 | 589 | 1218 | 1058
18.70398025 | 4508 | 636 | 158 | 642 | 589 | 1218 | 1058
18.71711054 | 4462 | 636 | 158 | 642 | 589 | 1218 | 1058
18.73024082 | 4458 | 636 | 158 | 642 | 589 | 1218 | 1058
18.7433711 | 4417 | 636 | 158 | 642 | 589 | 1218 | 1058
18.75650138 | 4473 | 636 | 158 | 642 | 589 | 1218 | 1058
18.76963167 | 4479 | 636 | 158 | 642 | 589 | 1218 | 1058
18.78276195 | 4484 | 636 | 158 | 642 | 589 | 1218 | 1058
18.79589223 | 4469 | 636 | 158 | 642 | 589 | 1218 | 1058
18.80902252 | 4397 | 636 | 158 | 642 | 589 | 1218 | 1058
18.8221528 | 4580 | 636 | 158 | 642 | 589 | 1218 | 1058
18.83528308 | 4494 | 636 | 158 | 642 | 589 | 1218 | 1058
18.84841336 | 4436 | 636 | 158 | 642 | 589 | 1218 | 1058
18.86154365 | 4586 | 636 | 158 | 642 | 589 | 1218 | 1058
18.87467393 | 4526 | 636 | 158 | 642 | 589 | 1218 | 1058
18.88780421 | 4343 | 636 | 158 | 642 | 589 | 1218 | 1058
18.90093449 | 4549 | 636 | 158 | 642 | 589 | 1218 | 1058
18.91406478 | 4503 | 636 | 158 | 642 | 589 | 1218 | 1058
18.92719506 | 4383 | 636 | 158 | 642 | 589 | 1218 | 1058
18.94032534 | 4594 | 636 | 158 | 642 | 589 | 1218 | 1058
18.95345562 | 4559 | 636 | 158 | 642 | 589 | 1218 | 1058
18.96658591 | 4530 | 636 | 158 | 642 | 589 | 1218 | 1058
18.97971619 | 4565 | 636 | 158 | 642 | 589 | 1218 | 1058
18.99284647 | 4519 | 636 | 158 | 642 | 589 | 1218 | 1058
19.00597676 | 4656 | 636 | 158 | 642 | 589 | 1218 | 1058
19.01910704 | 4602 | 636 | 158 | 642 | 589 | 1218 | 1058
19.03223732 | 4740 | 636 | 158 | 642 | 589 | 1218 | 1058
19.0453676 | 4428 | 636 | 158 | 642 | 589 | 1218 | 1058
19.05849789 | 4782 | 636 | 158 | 642 | 589 | 1218 | 1058
19.07162817 | 4597 | 636 | 158 | 642 | 589 | 1218 | 1058
19.08475845 | 4535 | 636 | 158 | 642 | 589 | 1218 | 1058
19.09788873 | 4531 | 636 | 158 | 642 | 589 | 1218 | 1058
19.11101902 | 4510 | 636 | 158 | 642 | 589 | 1218 | 1058
19.1241493 | 4522 | 636 | 158 | 642 | 589 | 1218 | 1058
19.13727958 | 4688 | 636 | 158 | 642 | 589 | 1218 | 1058
19.15040987 | 4630 | 636 | 158 | 642 | 589 | 1218 | 1058
19.16354015 | 4680 | 636 | 158 | 642 | 589 | 1218 | 1058
19.17667043 | 4590 | 636 | 158 | 642 | 589 | 1218 | 1058
19.18980071 | 4516 | 636 | 158 | 642 | 589 | 1218 | 1058
19.202931 | 4897 | 636 | 158 | 642 | 589 | 1218 | 1058
19.21606128 | 4653 | 636 | 158 | 642 | 589 | 1218 | 1058
19.22919156 | 4662 | 636 | 158 | 642 | 589 | 1218 | 1058
19.24232184 | 4679 | 636 | 158 | 642 | 589 | 1218 | 1058
19.25545213 | 4701 | 636 | 158 | 642 | 589 | 1218 | 1058
19.26858241 | 4657 | 636 | 158 | 642 | 589 | 1218 | 1058
19.28171269 | 4601 | 636 | 158 | 642 | 589 | 1218 | 1058
19.29484297 | 4877 | 636 | 158 | 642 | 589 | 1218 | 1058
19.30797326 | 4763 | 636 | 158 | 642 | 589 | 1218 | 1058
19.32110354 | 4708 | 636 | 158 | 642 | 589 | 1218 | 1058
19.33423382 | 4766 | 636 | 158 | 642 | 589 | 1218 | 1058
19.34736411 | 4706 | 636 | 158 | 642 | 589 | 1218 | 1058
19.36049439 | 4599 | 636 | 158 | 642 | 589 | 1218 | 1058
19.37362467 | 4522 | 636 | 158 | 642 | 589 | 1218 | 1058
19.38675495 | 4729 | 636 | 158 | 642 | 589 | 1218 | 1058
19.39988524 | 4775 | 636 | 158 | 642 | 589 | 1218 | 1058
19.41301552 | 4798 | 636 | 158 | 642 | 589 | 1218 | 1058
19.4261458 | 4646 | 636 | 158 | 642 | 589 | 1218 | 1058
19.43927608 | 4613 | 636 | 158 | 642 | 589 | 1218 | 1058
19.45240637 | 4680 | 636 | 158 | 642 | 589 | 1218 | 1058
19.46553665 | 4642 | 636 | 158 | 642 | 589 | 1218 | 1058
19.47866693 | 4773 | 636 | 158 | 642 | 589 | 1218 | 1058
19.49179721 | 4729 | 636 | 158 | 642 | 589 | 1218 | 1058
19.5049275 | 4838 | 636 | 158 | 642 | 589 | 1218 | 1058
19.51805778 | 4932 | 636 | 158 | 642 | 589 | 1218 | 1058
19.53118806 | 4725 | 636 | 158 | 642 | 589 | 1218 | 1058
19.54431835 | 4822 | 636 | 158 | 642 | 589 | 1218 | 1058
19.55744863 | 4869 | 636 | 158 | 642 | 589 | 1218 | 1058
19.57057891 | 4677 | 636 | 158 | 642 | 589 | 1218 | 1058
19.58370919 | 4738 | 636 | 158 | 642 | 589 | 1218 | 1058
19.59683948 | 4788 | 636 | 158 | 642 | 589 | 1218 | 1058
19.60996976 | 4797 | 636 | 158 | 642 | 589 | 1218 | 1058
19.62310004 | 4862 | 636 | 158 | 642 | 589 | 1218 | 1058
19.63623032 | 4755 | 636 | 158 | 642 | 589 | 1218 | 1058
19.64936061 | 4929 | 636 | 158 | 642 | 589 | 1218 | 1058
19.66249089 | 4888 | 636 | 158 | 642 | 589 | 1218 | 1058
19.67562117 | 4725 | 636 | 158 | 642 | 589 | 1218 | 1058
19.68875145 | 4890 | 636 | 158 | 642 | 589 | 1218 | 1058
19.70188174 | 4838 | 636 | 158 | 642 | 589 | 1218 | 1058
19.71501202 | 4896 | 636 | 158 | 642 | 589 | 1218 | 1058
19.7281423 | 4883 | 636 | 158 | 642 | 589 | 1218 | 1058
19.74127259 | 4848 | 636 | 158 | 642 | 589 | 1218 | 1058
19.75440287 | 4937 | 636 | 158 | 642 | 589 | 1218 | 1058
19.76753315 | 4921 | 636 | 158 | 642 | 589 | 1218 | 1058
19.78066343 | 4806 | 636 | 158 | 642 | 589 | 1218 | 1058
19.79379372 | 4850 | 636 | 158 | 642 | 589 | 1218 | 1058
19.806924 | 4774 | 636 | 158 | 642 | 589 | 1218 | 1058
19.82005428 | 4826 | 636 | 158 | 642 | 589 | 1218 | 1058
19.83318456 | 4913 | 636 | 158 | 642 | 589 | 1218 | 1058
19.84631485 | 4882 | 636 | 158 | 642 | 589 | 1218 | 1058
19.85944513 | 5159 | 636 | 158 | 642 | 589 | 1218 | 1058
19.87257541 | 4693 | 636 | 158 | 642 | 589 | 1218 | 1058
19.88570569 | 4938 | 636 | 158 | 642 | 589 | 1218 | 1058
19.89883598 | 4918 | 636 | 158 | 642 | 589 | 1218 | 1058
19.91196626 | 5038 | 636 | 158 | 642 | 589 | 1218 | 1058
19.92509654 | 5050 | 636 | 158 | 642 | 589 | 1218 | 1058
19.93822683 | 4946 | 636 | 158 | 642 | 589 | 1218 | 1058
19.95135711 | 4922 | 636 | 158 | 642 | 589 | 1218 | 1058
19.96448739 | 4973 | 636 | 158 | 642 | 589 | 1218 | 1058
19.97761767 | 4990 | 636 | 158 | 642 | 589 | 1218 | 1058
19.99074796 | 4927 | 636 | 158 | 642 | 589 | 1218 | 1058
20.00387824 | 5048 | 636 | 158 | 642 | 589 | 1218 | 1058
20.01700852 | 4991 | 636 | 158 | 642 | 589 | 1218 | 1058
20.0301388 | 5005 | 636 | 158 | 642 | 589 | 1218 | 1058
20.04326909 | 5035 | 636 | 158 | 642 | 589 | 1218 | 1058
20.05639937 | 5065 | 636 | 158 | 642 | 589 | 1218 | 1058
20.06952965 | 5043 | 636 | 158 | 642 | 589 | 1218 | 1058
20.08265994 | 5075 | 636 | 158 | 642 | 589 | 1218 | 1058
20.09579022 | 5145 | 636 | 158 | 642 | 589 | 1218 | 1058
20.1089205 | 5099 | 636 | 158 | 642 | 589 | 1218 | 1058
20.12205078 | 5212 | 636 | 158 | 642 | 589 | 1218 | 1058
20.13518107 | 5059 | 636 | 158 | 642 | 589 | 1218 | 1058
20.14831135 | 5088 | 636 | 158 | 642 | 589 | 1218 | 1058
20.16144163 | 5144 | 636 | 158 | 642 | 589 | 1218 | 1058
20.17457191 | 5085 | 636 | 158 | 642 | 589 | 1218 | 1058
20.1877022 | 5026 | 636 | 158 | 642 | 589 | 1218 | 1058
20.20083248 | 4989 | 636 | 158 | 642 | 589 | 1218 | 1058
20.21396276 | 5231 | 636 | 158 | 642 | 589 | 1218 | 1058
20.22709304 | 5155 | 636 | 158 | 642 | 589 | 1218 | 1058
20.24022333 | 5091 | 636 | 158 | 642 | 589 | 1218 | 1058
20.25335361 | 5182 | 636 | 158 | 642 | 589 | 1218 | 1058
20.26648389 | 5083 | 636 | 158 | 642 | 589 | 1218 | 1058
20.27961418 | 5260 | 636 | 158 | 642 | 589 | 1218 | 1058
20.29274446 | 5254 | 636 | 158 | 642 | 589 | 1218 | 1058
20.30587474 | 5149 | 636 | 158 | 642 | 589 | 1218 | 1058
20.31900502 | 5281 | 636 | 158 | 642 | 589 | 1218 | 1058
20.33213531 | 5223 | 636 | 158 | 642 | 589 | 1218 | 1058
20.34526559 | 5299 | 636 | 158 | 642 | 589 | 1218 | 1058
20.35839587 | 5226 | 636 | 158 | 642 | 589 | 1218 | 1058
20.37152615 | 5304 | 636 | 158 | 642 | 589 | 1218 | 1058
20.38465644 | 5365 | 636 | 158 | 642 | 589 | 1218 | 1058
20.39778672 | 5391 | 636 | 158 | 642 | 589 | 1218 | 1058
20.410917 | 5386 | 636 | 158 | 642 | 589 | 1218 | 1058
20.42404728 | 5277 | 636 | 158 | 642 | 589 | 1218 | 1058
20.43717757 | 5231 | 636 | 158 | 642 | 589 | 1218 | 1058
20.45030785 | 5376 | 636 | 158 | 642 | 589 | 1218 | 1058
20.46343813 | 5327 | 636 | 158 | 642 | 589 | 1218 | 1058
20.47656842 | 5329 | 636 | 158 | 642 | 589 | 1218 | 1058
20.4896987 | 5206 | 636 | 158 | 642 | 589 | 1218 | 1058
20.50282898 | 5385 | 636 | 158 | 642 | 589 | 1218 | 1058
20.51595926 | 5317 | 636 | 158 | 642 | 589 | 1218 | 1058
20.52908955 | 5437 | 636 | 158 | 642 | 589 | 1218 | 1058
20.54221983 | 5394 | 636 | 158 | 642 | 589 | 1218 | 1058
20.55535011 | 5471 | 636 | 158 | 642 | 589 | 1218 | 1058
20.56848039 | 5438 | 636 | 158 | 642 | 589 | 1218 | 1058
20.58161068 | 5322 | 636 | 158 | 642 | 589 | 1218 | 1058
20.59474096 | 5478 | 636 | 158 | 642 | 589 | 1218 | 1058
20.60787124 | 5590 | 636 | 158 | 642 | 589 | 1218 | 1058
20.62100152 | 5486 | 636 | 158 | 642 | 589 | 1218 | 1058
20.63413181 | 5548 | 636 | 158 | 642 | 589 | 1218 | 1058
20.64726209 | 5597 | 636 | 158 | 642 | 589 | 1218 | 1058
20.66039237 | 5505 | 636 | 158 | 642 | 589 | 1218 | 1058
20.67352266 | 5681 | 636 | 158 | 642 | 589 | 1218 | 1058
20.68665294 | 5522 | 636 | 158 | 642 | 589 | 1218 | 1058
20.69978322 | 5442 | 636 | 158 | 642 | 589 | 1218 | 1058
20.7129135 | 5579 | 636 | 158 | 642 | 589 | 1218 | 1058
20.72604379 | 5494 | 636 | 158 | 642 | 589 | 1218 | 1058
20.73917407 | 5701 | 636 | 158 | 642 | 589 | 1218 | 1058
20.75230435 | 5673 | 636 | 158 | 642 | 589 | 1218 | 1058
20.76543463 | 5564 | 636 | 158 | 642 | 589 | 1218 | 1058
20.77856492 | 5741 | 636 | 158 | 642 | 589 | 1218 | 1058
20.7916952 | 5469 | 636 | 158 | 642 | 589 | 1218 | 1058
20.80482548 | 5635 | 636 | 158 | 642 | 589 | 1218 | 1058
20.81795576 | 5785 | 636 | 158 | 642 | 589 | 1218 | 1058
20.83108605 | 5584 | 636 | 158 | 642 | 589 | 1218 | 1058
20.84421633 | 5848 | 636 | 158 | 642 | 589 | 1218 | 1058
20.85734661 | 5690 | 636 | 158 | 642 | 589 | 1218 | 1058
20.8704769 | 5764 | 636 | 158 | 642 | 589 | 1218 | 1058
20.88360718 | 5706 | 636 | 158 | 642 | 589 | 1218 | 1058
20.89673746 | 5854 | 636 | 158 | 642 | 589 | 1218 | 1058
20.90986774 | 5829 | 636 | 158 | 642 | 589 | 1218 | 1058
20.92299803 | 5801 | 636 | 158 | 642 | 589 | 1218 | 1058
20.93612831 | 5922 | 636 | 158 | 642 | 589 | 1218 | 1058
20.94925859 | 5828 | 636 | 158 | 642 | 589 | 1218 | 1058
20.96238887 | 5924 | 636 | 158 | 642 | 589 | 1218 | 1058
20.97551916 | 5955 | 636 | 158 | 642 | 589 | 1218 | 1058
20.98864944 | 5866 | 636 | 158 | 642 | 589 | 1218 | 1058
21.00177972 | 5757 | 636 | 158 | 642 | 589 | 1218 | 1058
21.01491 | 5884 | 636 | 158 | 642 | 589 | 1218 | 1058
21.02804029 | 5967 | 636 | 158 | 642 | 589 | 1218 | 1058
21.04117057 | 5947 | 636 | 158 | 642 | 589 | 1218 | 1058
21.05430085 | 5943 | 636 | 158 | 642 | 589 | 1218 | 1058
21.06743114 | 6047 | 636 | 158 | 642 | 589 | 1218 | 1058
21.08056142 | 5895 | 636 | 158 | 642 | 589 | 1218 | 1058
21.0936917 | 5969 | 636 | 158 | 642 | 589 | 1218 | 1058
21.10682198 | 6125 | 636 | 158 | 642 | 589 | 1218 | 1058
21.11995227 | 6060 | 636 | 158 | 642 | 589 | 1218 | 1058
21.13308255 | 6118 | 636 | 158 | 642 | 589 | 1218 | 1058
21.14621283 | 6199 | 636 | 158 | 642 | 589 | 1218 | 1058
21.15934311 | 6161 | 636 | 158 | 642 | 589 | 1218 | 1058
21.1724734 | 6136 | 636 | 158 | 642 | 589 | 1218 | 1058
21.18560368 | 6273 | 636 | 158 | 642 | 589 | 1218 | 1058
21.19873396 | 6329 | 636 | 158 | 642 | 589 | 1218 | 1058
21.21186425 | 6160 | 636 | 158 | 642 | 589 | 1218 | 1058
21.22499453 | 6347 | 636 | 158 | 642 | 589 | 1218 | 1058
21.23812481 | 6307 | 636 | 158 | 642 | 589 | 1218 | 1058
21.25125509 | 6427 | 636 | 158 | 642 | 589 | 1218 | 1058
21.26438538 | 6295 | 636 | 158 | 642 | 589 | 1218 | 1058
21.27751566 | 6376 | 636 | 158 | 642 | 589 | 1218 | 1058
21.29064594 | 6440 | 636 | 158 | 642 | 589 | 1218 | 1058
21.30377622 | 6440 | 636 | 158 | 642 | 589 | 1218 | 1058
21.31690651 | 6463 | 636 | 158 | 642 | 589 | 1218 | 1058
21.33003679 | 6436 | 636 | 158 | 642 | 589 | 1218 | 1058
21.34316707 | 6554 | 636 | 158 | 642 | 589 | 1218 | 1058
21.35629735 | 6540 | 636 | 158 | 642 | 589 | 1218 | 1058
21.36942764 | 6712 | 636 | 158 | 642 | 589 | 1218 | 1058
21.38255792 | 6568 | 636 | 158 | 642 | 589 | 1218 | 1058
21.3956882 | 6706 | 636 | 158 | 642 | 589 | 1218 | 1058
21.40881849 | 6437 | 636 | 158 | 642 | 589 | 1218 | 1058
21.42194877 | 6752 | 636 | 158 | 642 | 589 | 1218 | 1058
21.43507905 | 6734 | 636 | 158 | 642 | 589 | 1218 | 1058
21.44820933 | 6874 | 636 | 158 | 642 | 589 | 1218 | 1058
21.46133962 | 6825 | 636 | 158 | 642 | 589 | 1218 | 1058
21.4744699 | 6976 | 636 | 158 | 642 | 589 | 1218 | 1058
21.48760018 | 6964 | 636 | 158 | 642 | 589 | 1218 | 1058
21.50073046 | 6851 | 636 | 158 | 642 | 589 | 1218 | 1058
21.51386075 | 7127 | 636 | 158 | 642 | 589 | 1218 | 1058
21.52699103 | 7173 | 636 | 158 | 642 | 589 | 1218 | 1058
21.54012131 | 7129 | 636 | 158 | 642 | 589 | 1218 | 1058
21.55325159 | 7116 | 636 | 158 | 642 | 589 | 1218 | 1058
21.56638188 | 7102 | 636 | 158 | 642 | 589 | 1218 | 1058
21.57951216 | 7181 | 636 | 158 | 642 | 589 | 1218 | 1058
21.59264244 | 7311 | 636 | 158 | 642 | 589 | 1218 | 1058
21.60577273 | 7362 | 636 | 158 | 642 | 589 | 1218 | 1058
21.61890301 | 7357 | 636 | 158 | 642 | 589 | 1218 | 1058
21.63203329 | 7242 | 636 | 158 | 642 | 589 | 1218 | 1058
21.64516357 | 7540 | 636 | 158 | 642 | 589 | 1218 | 1058
21.65829386 | 7474 | 636 | 158 | 642 | 589 | 1218 | 1058
21.67142414 | 7769 | 636 | 158 | 642 | 589 | 1218 | 1058
21.68455442 | 7611 | 636 | 158 | 642 | 589 | 1218 | 1058
21.6976847 | 7690 | 636 | 158 | 642 | 589 | 1218 | 1058
21.71081499 | 7761 | 636 | 158 | 642 | 589 | 1218 | 1058
21.72394527 | 7824 | 636 | 158 | 642 | 589 | 1218 | 1058
21.73707555 | 7776 | 636 | 158 | 642 | 589 | 1218 | 1058
21.75020583 | 7947 | 636 | 158 | 642 | 589 | 1218 | 1058
21.76333612 | 8018 | 636 | 158 | 642 | 589 | 1218 | 1058
21.7764664 | 8032 | 636 | 158 | 642 | 589 | 1218 | 1058
21.78959668 | 8231 | 636 | 158 | 642 | 589 | 1218 | 1058
21.80272697 | 8012 | 636 | 158 | 642 | 589 | 1218 | 1058
21.81585725 | 8072 | 636 | 158 | 642 | 589 | 1218 | 1058
21.82898753 | 8310 | 636 | 158 | 642 | 589 | 1218 | 1058
21.84211781 | 8461 | 636 | 158 | 642 | 589 | 1218 | 1058
21.8552481 | 8402 | 636 | 158 | 642 | 589 | 1218 | 1058
21.86837838 | 8523 | 636 | 158 | 642 | 589 | 1218 | 1058
21.88150866 | 8553 | 636 | 158 | 642 | 589 | 1218 | 1058
21.89463894 | 8449 | 636 | 158 | 642 | 589 | 1218 | 1058
21.90776923 | 8593 | 636 | 158 | 642 | 589 | 1218 | 1058
21.92089951 | 8685 | 636 | 158 | 642 | 589 | 1218 | 1058
21.93402979 | 8773 | 636 | 158 | 642 | 589 | 1218 | 1058
21.94716007 | 8810 | 636 | 158 | 642 | 589 | 1218 | 1058
21.96029036 | 8966 | 636 | 158 | 642 | 589 | 1218 | 1058
21.97342064 | 9084 | 636 | 158 | 642 | 589 | 1218 | 1058
21.98655092 | 9152 | 636 | 158 | 642 | 589 | 1218 | 1058
21.99968121 | 9082 | 636 | 158 | 642 | 589 | 1218 | 1058
22.01281149 | 9112 | 636 | 158 | 642 | 589 | 1218 | 1058
22.02594177 | 9239 | 636 | 158 | 642 | 589 | 1218 | 1058
22.03907205 | 9349 | 636 | 158 | 642 | 589 | 1218 | 1058
22.05220234 | 9378 | 636 | 158 | 642 | 589 | 1218 | 1058
22.06533262 | 9488 | 636 | 158 | 642 | 589 | 1218 | 1058
22.0784629 | 9698 | 636 | 158 | 642 | 589 | 1218 | 1058
22.09159318 | 9599 | 636 | 158 | 642 | 589 | 1218 | 1058
22.10472347 | 9695 | 636 | 158 | 642 | 589 | 1218 | 1058
22.11785375 | 9806 | 636 | 158 | 642 | 589 | 1218 | 1058
22.13098403 | 9962 | 636 | 158 | 642 | 589 | 1218 | 1058
22.14411432 | 10054 | 636 | 158 | 642 | 589 | 1218 | 1058
22.1572446 | 9994 | 636 | 158 | 642 | 589 | 1218 | 1058
22.17037488 | 10282 | 636 | 158 | 642 | 589 | 1218 | 1058
22.18350516 | 10288 | 636 | 158 | 642 | 589 | 1218 | 1058
22.19663545 | 10309 | 636 | 158 | 642 | 589 | 1218 | 1058
22.20976573 | 10442 | 636 | 158 | 642 | 589 | 1218 | 1058
22.22289601 | 10475 | 636 | 158 | 642 | 589 | 1218 | 1058
22.23602629 | 10469 | 636 | 158 | 642 | 589 | 1218 | 1058
22.24915658 | 10640 | 636 | 158 | 642 | 589 | 1218 | 1058
22.26228686 | 10877 | 636 | 158 | 642 | 589 | 1218 | 1058
22.27541714 | 10796 | 636 | 158 | 642 | 589 | 1218 | 1058
22.28854742 | 10850 | 636 | 158 | 642 | 589 | 1218 | 1058
22.30167771 | 11104 | 636 | 158 | 642 | 589 | 1218 | 1058
22.31480799 | 11028 | 636 | 158 | 642 | 589 | 1218 | 1058
22.32793827 | 11029 | 636 | 158 | 642 | 589 | 1218 | 1058
22.34106856 | 11206 | 636 | 158 | 642 | 589 | 1218 | 1058
22.35419884 | 11063 | 636 | 158 | 642 | 589 | 1218 | 1058
22.36732912 | 11442 | 636 | 158 | 642 | 589 | 1218 | 1058
22.3804594 | 11316 | 636 | 158 | 642 | 589 | 1218 | 1058
22.39358969 | 11714 | 636 | 158 | 642 | 589 | 1218 | 1058
22.40671997 | 11706 | 636 | 158 | 642 | 589 | 1218 | 1058
22.41985025 | 11646 | 636 | 158 | 642 | 589 | 1218 | 1058
22.43298053 | 11466 | 636 | 158 | 642 | 589 | 1218 | 1058
22.44611082 | 11589 | 636 | 158 | 642 | 589 | 1218 | 1058
22.4592411 | 11837 | 636 | 158 | 642 | 589 | 1218 | 1058
22.47237138 | 11854 | 636 | 158 | 642 | 589 | 1218 | 1058
22.48550166 | 12104 | 636 | 158 | 642 | 589 | 1218 | 1058
22.49863195 | 12001 | 636 | 158 | 642 | 589 | 1218 | 1058
22.51176223 | 12118 | 636 | 158 | 642 | 589 | 1218 | 1058
22.52489251 | 12126 | 636 | 158 | 642 | 589 | 1218 | 1058
22.5380228 | 12191 | 636 | 158 | 642 | 589 | 1218 | 1058
22.55115308 | 12411 | 636 | 158 | 642 | 589 | 1218 | 1058
22.56428336 | 12358 | 636 | 158 | 642 | 589 | 1218 | 1058
22.57741364 | 12231 | 636 | 158 | 642 | 589 | 1218 | 1058
22.59054393 | 12351 | 636 | 158 | 642 | 589 | 1218 | 1058
22.60367421 | 12465 | 636 | 158 | 642 | 589 | 1218 | 1058
22.61680449 | 12702 | 636 | 158 | 642 | 589 | 1218 | 1058
22.62993477 | 12449 | 636 | 158 | 642 | 589 | 1218 | 1058
22.64306506 | 12713 | 636 | 158 | 642 | 589 | 1218 | 1058
22.65619534 | 12744 | 636 | 158 | 642 | 589 | 1218 | 1058
22.66932562 | 12681 | 636 | 158 | 642 | 589 | 1218 | 1058
22.6824559 | 12670 | 636 | 158 | 642 | 589 | 1218 | 1058
22.69558619 | 12702 | 636 | 158 | 642 | 589 | 1218 | 1058
22.70871647 | 12669 | 636 | 158 | 642 | 589 | 1218 | 1058
22.72184675 | 12765 | 636 | 158 | 642 | 589 | 1218 | 1058
22.73497704 | 12617 | 636 | 158 | 642 | 589 | 1218 | 1058
22.74810732 | 12830 | 636 | 158 | 642 | 589 | 1218 | 1058
22.7612376 | 12811 | 636 | 158 | 642 | 589 | 1218 | 1058
22.77436788 | 13089 | 636 | 158 | 642 | 589 | 1218 | 1058
22.78749817 | 12806 | 636 | 158 | 642 | 589 | 1218 | 1058
22.80062845 | 12717 | 636 | 158 | 642 | 589 | 1218 | 1058
22.81375873 | 12701 | 636 | 158 | 642 | 589 | 1218 | 1058
22.82688901 | 12809 | 636 | 158 | 642 | 589 | 1218 | 1058
22.8400193 | 12727 | 636 | 158 | 642 | 589 | 1218 | 1058
22.85314958 | 13081 | 636 | 158 | 642 | 589 | 1218 | 1058
22.86627986 | 12652 | 636 | 158 | 642 | 589 | 1218 | 1058
22.87941014 | 12647 | 636 | 158 | 642 | 589 | 1218 | 1058
22.89254043 | 12551 | 636 | 158 | 642 | 589 | 1218 | 1058
22.90567071 | 12552 | 636 | 158 | 642 | 589 | 1218 | 1058
22.91880099 | 12380 | 636 | 158 | 642 | 589 | 1218 | 1058
22.93193128 | 12389 | 636 | 158 | 642 | 589 | 1218 | 1058
22.94506156 | 12523 | 636 | 158 | 642 | 589 | 1218 | 1058
22.95819184 | 12434 | 636 | 158 | 642 | 589 | 1218 | 1058
22.97132212 | 12313 | 636 | 158 | 642 | 589 | 1218 | 1058
22.98445241 | 12176 | 636 | 158 | 642 | 589 | 1218 | 1058
22.99758269 | 12207 | 636 | 158 | 642 | 589 | 1218 | 1058
23.01071297 | 12161 | 636 | 158 | 642 | 589 | 1218 | 1058
23.02384325 | 11854 | 636 | 158 | 642 | 589 | 1218 | 1058
23.03697354 | 11880 | 636 | 158 | 642 | 589 | 1218 | 1058
23.05010382 | 11869 | 636 | 158 | 642 | 589 | 1218 | 1058
23.0632341 | 11898 | 636 | 158 | 642 | 589 | 1218 | 1058
23.07636439 | 11801 | 636 | 158 | 642 | 589 | 1218 | 1058
23.08949467 | 11875 | 636 | 158 | 642 | 589 | 1218 | 1058
23.10262495 | 11673 | 636 | 158 | 642 | 589 | 1218 | 1058
23.11575523 | 11481 | 636 | 158 | 642 | 589 | 1218 | 1058
23.12888552 | 11399 | 636 | 158 | 642 | 589 | 1218 | 1058
23.1420158 | 11141 | 636 | 158 | 642 | 589 | 1218 | 1058
23.15514608 | 11167 | 636 | 158 | 642 | 589 | 1218 | 1058
23.16827636 | 11008 | 636 | 158 | 642 | 589 | 1218 | 1058
23.18140665 | 10994 | 636 | 158 | 642 | 589 | 1218 | 1058
23.19453693 | 10773 | 636 | 158 | 642 | 589 | 1218 | 1058
23.20766721 | 10668 | 636 | 158 | 642 | 589 | 1218 | 1058
23.22079749 | 10752 | 636 | 158 | 642 | 589 | 1218 | 1058
23.23392778 | 10647 | 636 | 158 | 642 | 589 | 1218 | 1058
23.24705806 | 10476 | 636 | 158 | 642 | 589 | 1218 | 1058
23.26018834 | 10468 | 636 | 158 | 642 | 589 | 1218 | 1058
23.27331863 | 10182 | 636 | 158 | 642 | 589 | 1218 | 1058
23.28644891 | 10308 | 636 | 158 | 642 | 589 | 1218 | 1058
23.29957919 | 9919 | 636 | 158 | 642 | 589 | 1218 | 1058
23.31270947 | 9998 | 636 | 158 | 642 | 589 | 1218 | 1058
23.32583976 | 9533 | 636 | 158 | 642 | 589 | 1218 | 1058
23.33897004 | 9751 | 636 | 158 | 642 | 589 | 1218 | 1058
23.35210032 | 9704 | 636 | 158 | 642 | 589 | 1218 | 1058
23.3652306 | 9650 | 636 | 158 | 642 | 589 | 1218 | 1058
23.37836089 | 9476 | 636 | 158 | 642 | 589 | 1218 | 1058
23.39149117 | 9381 | 636 | 158 | 642 | 589 | 1218 | 1058
23.40462145 | 9196 | 636 | 158 | 642 | 589 | 1218 | 1058
23.41775173 | 8951 | 636 | 158 | 642 | 589 | 1218 | 1058
23.43088202 | 8912 | 636 | 158 | 642 | 589 | 1218 | 1058
23.4440123 | 8827 | 636 | 158 | 642 | 589 | 1218 | 1058
23.45714258 | 8711 | 636 | 158 | 642 | 589 | 1218 | 1058
23.47027287 | 8661 | 636 | 158 | 642 | 589 | 1218 | 1058
23.48340315 | 8459 | 636 | 158 | 642 | 589 | 1218 | 1058
23.49653343 | 8521 | 636 | 158 | 642 | 589 | 1218 | 1058
23.50966371 | 8178 | 636 | 158 | 642 | 589 | 1218 | 1058
23.522794 | 8175 | 636 | 158 | 642 | 589 | 1218 | 1058
23.53592428 | 8210 | 636 | 158 | 642 | 589 | 1218 | 1058
23.54905456 | 8061 | 636 | 158 | 642 | 589 | 1218 | 1058
23.56218484 | 7924 | 636 | 158 | 642 | 589 | 1218 | 1058
23.57531513 | 7814 | 636 | 158 | 642 | 589 | 1218 | 1058
23.58844541 | 7770 | 636 | 158 | 642 | 589 | 1218 | 1058
23.60157569 | 7648 | 636 | 158 | 642 | 589 | 1218 | 1058
23.61470597 | 7627 | 636 | 158 | 642 | 589 | 1218 | 1058
23.62783626 | 7437 | 636 | 158 | 642 | 589 | 1218 | 1058
23.64096654 | 7440 | 636 | 158 | 642 | 589 | 1218 | 1058
23.65409682 | 7333 | 636 | 158 | 642 | 589 | 1218 | 1058
23.66722711 | 7409 | 636 | 158 | 642 | 589 | 1218 | 1058
23.68035739 | 7249 | 636 | 158 | 642 | 589 | 1218 | 1058
23.69348767 | 7126 | 636 | 158 | 642 | 589 | 1218 | 1058
23.70661795 | 7075 | 636 | 158 | 642 | 589 | 1218 | 1058
23.71974824 | 6917 | 636 | 158 | 642 | 589 | 1218 | 1058
23.73287852 | 6788 | 636 | 158 | 642 | 589 | 1218 | 1058
23.7460088 | 6800 | 636 | 158 | 642 | 589 | 1218 | 1058
23.75913908 | 6664 | 636 | 158 | 642 | 589 | 1218 | 1058
23.77226937 | 6620 | 636 | 158 | 642 | 589 | 1218 | 1058
23.78539965 | 6579 | 636 | 158 | 642 | 589 | 1218 | 1058
23.79852993 | 6546 | 636 | 158 | 642 | 589 | 1218 | 1058
23.81166021 | 6379 | 636 | 158 | 642 | 589 | 1218 | 1058
23.8247905 | 6467 | 636 | 158 | 642 | 589 | 1218 | 1058
23.83792078 | 6324 | 636 | 158 | 642 | 589 | 1218 | 1058
23.85105106 | 6368 | 636 | 158 | 642 | 589 | 1218 | 1058
23.86418135 | 6073 | 636 | 158 | 642 | 589 | 1218 | 1058
23.87731163 | 5984 | 636 | 158 | 642 | 589 | 1218 | 1058
23.89044191 | 6164 | 636 | 158 | 642 | 589 | 1218 | 1058
23.90357219 | 5867 | 636 | 158 | 642 | 589 | 1218 | 1058
23.91670248 | 5958 | 636 | 158 | 642 | 589 | 1218 | 1058
23.92983276 | 5910 | 636 | 158 | 642 | 589 | 1218 | 1058
23.94296304 | 5736 | 636 | 158 | 642 | 589 | 1218 | 1058
23.95609332 | 5916 | 636 | 158 | 642 | 589 | 1218 | 1058
23.96922361 | 5849 | 636 | 158 | 642 | 589 | 1218 | 1058
23.98235389 | 5585 | 636 | 158 | 642 | 589 | 1218 | 1058
23.99548417 | 5546 | 636 | 158 | 642 | 589 | 1218 | 1058
24.00861446 | 5603 | 636 | 158 | 642 | 589 | 1218 | 1058
24.02174474 | 5507 | 636 | 158 | 642 | 589 | 1218 | 1058
24.03487502 | 5638 | 636 | 158 | 642 | 589 | 1218 | 1058
24.0480053 | 5369 | 636 | 158 | 642 | 589 | 1218 | 1058
24.06113559 | 5323 | 636 | 158 | 642 | 589 | 1218 | 1058
24.07426587 | 5417 | 636 | 158 | 642 | 589 | 1218 | 1058
24.08739615 | 5230 | 636 | 158 | 642 | 589 | 1218 | 1058
24.10052643 | 5249 | 636 | 158 | 642 | 589 | 1218 | 1058
24.11365672 | 5003 | 636 | 158 | 642 | 589 | 1218 | 1058
24.126787 | 5244 | 636 | 158 | 642 | 589 | 1218 | 1058
24.13991728 | 5166 | 636 | 158 | 642 | 589 | 1218 | 1058
24.15304756 | 5089 | 636 | 158 | 642 | 589 | 1218 | 1058
24.16617785 | 5063 | 636 | 158 | 642 | 589 | 1218 | 1058
24.17930813 | 4899 | 636 | 158 | 642 | 589 | 1218 | 1058
24.19243841 | 5033 | 636 | 158 | 642 | 589 | 1218 | 1058
24.2055687 | 4876 | 636 | 158 | 642 | 589 | 1218 | 1058
24.21869898 | 4901 | 636 | 158 | 642 | 589 | 1218 | 1058
24.23182926 | 4982 | 636 | 158 | 642 | 589 | 1218 | 1058
24.24495954 | 4697 | 636 | 158 | 642 | 589 | 1218 | 1058
24.25808983 | 4852 | 636 | 158 | 642 | 589 | 1218 | 1058
24.27122011 | 4654 | 636 | 158 | 642 | 589 | 1218 | 1058
24.28435039 | 4649 | 636 | 158 | 642 | 589 | 1218 | 1058
24.29748067 | 4779 | 636 | 158 | 642 | 589 | 1218 | 1058
24.31061096 | 4654 | 636 | 158 | 642 | 589 | 1218 | 1058
24.32374124 | 4654 | 636 | 158 | 642 | 589 | 1218 | 1058
24.33687152 | 4640 | 636 | 158 | 642 | 589 | 1218 | 1058
24.3500018 | 4558 | 636 | 158 | 642 | 589 | 1218 | 1058
24.36313209 | 4536 | 636 | 158 | 642 | 589 | 1218 | 1058
24.37626237 | 4554 | 636 | 158 | 642 | 589 | 1218 | 1058
24.38939265 | 4494 | 636 | 158 | 642 | 589 | 1218 | 1058
24.40252294 | 4584 | 636 | 158 | 642 | 589 | 1218 | 1058
24.41565322 | 4455 | 636 | 158 | 642 | 589 | 1218 | 1058
24.4287835 | 4507 | 636 | 158 | 642 | 589 | 1218 | 1058
24.44191378 | 4506 | 636 | 158 | 642 | 589 | 1218 | 1058
24.45504407 | 4438 | 636 | 158 | 642 | 589 | 1218 | 1058
24.46817435 | 4455 | 636 | 158 | 642 | 589 | 1218 | 1058
24.48130463 | 4405 | 636 | 158 | 642 | 589 | 1218 | 1058
24.49443491 | 4370 | 636 | 158 | 642 | 589 | 1218 | 1058
24.5075652 | 4271 | 636 | 158 | 642 | 589 | 1218 | 1058
24.52069548 | 4259 | 636 | 158 | 642 | 589 | 1218 | 1058
24.53382576 | 4252 | 636 | 158 | 642 | 589 | 1218 | 1058
24.54695604 | 4277 | 636 | 158 | 642 | 589 | 1218 | 1058
24.56008633 | 4290 | 636 | 158 | 642 | 589 | 1218 | 1058
24.57321661 | 4277 | 636 | 158 | 642 | 589 | 1218 | 1058
24.58634689 | 4128 | 636 | 158 | 642 | 589 | 1218 | 1058
24.59947718 | 4211 | 636 | 158 | 642 | 589 | 1218 | 1058
24.61260746 | 4126 | 636 | 158 | 642 | 589 | 1218 | 1058
24.62573774 | 4209 | 636 | 158 | 642 | 589 | 1218 | 1058
24.63886802 | 4079 | 636 | 158 | 642 | 589 | 1218 | 1058
24.65199831 | 4100 | 636 | 158 | 642 | 589 | 1218 | 1058
24.66512859 | 4316 | 636 | 158 | 642 | 589 | 1218 | 1058
24.67825887 | 4189 | 636 | 158 | 642 | 589 | 1218 | 1058
24.69138915 | 3985 | 636 | 158 | 642 | 589 | 1218 | 1058
24.70451944 | 4077 | 636 | 158 | 642 | 589 | 1218 | 1058
24.71764972 | 4037 | 636 | 158 | 642 | 589 | 1218 | 1058
24.73078 | 3911 | 636 | 158 | 642 | 589 | 1218 | 1058
24.74391028 | 3960 | 636 | 158 | 642 | 589 | 1218 | 1058
24.75704057 | 3929 | 636 | 158 | 642 | 589 | 1218 | 1058
24.77017085 | 3964 | 636 | 158 | 642 | 589 | 1218 | 1058
24.78330113 | 4072 | 636 | 158 | 642 | 589 | 1218 | 1058
24.79643142 | 3980 | 636 | 158 | 642 | 589 | 1218 | 1058
24.8095617 | 4071 | 636 | 158 | 642 | 589 | 1218 | 1058
24.82269198 | 3913 | 636 | 158 | 642 | 589 | 1218 | 1058
24.83582226 | 3878 | 636 | 158 | 642 | 589 | 1218 | 1058
24.84895255 | 3809 | 636 | 158 | 642 | 589 | 1218 | 1058
24.86208283 | 3879 | 636 | 158 | 642 | 589 | 1218 | 1058
24.87521311 | 3885 | 636 | 158 | 642 | 589 | 1218 | 1058
24.88834339 | 4028 | 636 | 158 | 642 | 589 | 1218 | 1058
24.90147368 | 3826 | 636 | 158 | 642 | 589 | 1218 | 1058
24.91460396 | 3843 | 636 | 158 | 642 | 589 | 1218 | 1058
24.92773424 | 3806 | 636 | 158 | 642 | 589 | 1218 | 1058
24.94086453 | 3978 | 636 | 158 | 642 | 589 | 1218 | 1058
24.95399481 | 3826 | 636 | 158 | 642 | 589 | 1218 | 1058
24.96712509 | 3724 | 636 | 158 | 642 | 589 | 1218 | 1058
24.98025537 | 3752 | 636 | 158 | 642 | 589 | 1218 | 1058
24.99338566 | 3724 | 636 | 158 | 642 | 589 | 1218 | 1058
25.00651594 | 3752 | 636 | 158 | 642 | 589 | 1218 | 1058
25.01964622 | 3775 | 636 | 158 | 642 | 589 | 1218 | 1058
25.0327765 | 3708 | 636 | 158 | 642 | 589 | 1218 | 1058
25.04590679 | 3679 | 636 | 158 | 642 | 589 | 1218 | 1058
25.05903707 | 3667 | 636 | 158 | 642 | 589 | 1218 | 1058
25.07216735 | 3690 | 636 | 158 | 642 | 589 | 1218 | 1058
25.08529763 | 3547 | 636 | 158 | 642 | 589 | 1218 | 1058
25.09842792 | 3762 | 636 | 158 | 642 | 589 | 1218 | 1058
25.1115582 | 3666 | 636 | 158 | 642 | 589 | 1218 | 1058
25.12468848 | 3611 | 636 | 158 | 642 | 589 | 1218 | 1058
25.13781877 | 3683 | 636 | 158 | 642 | 589 | 1218 | 1058
25.15094905 | 3664 | 636 | 158 | 642 | 589 | 1218 | 1058
25.16407933 | 3613 | 636 | 158 | 642 | 589 | 1218 | 1058
25.17720961 | 3622 | 636 | 158 | 642 | 589 | 1218 | 1058
25.1903399 | 3659 | 636 | 158 | 642 | 589 | 1218 | 1058
25.20347018 | 3459 | 636 | 158 | 642 | 589 | 1218 | 1058
25.21660046 | 3487 | 636 | 158 | 642 | 589 | 1218 | 1058
25.22973074 | 3539 | 636 | 158 | 642 | 589 | 1218 | 1058
25.24286103 | 3500 | 636 | 158 | 642 | 589 | 1218 | 1058
25.25599131 | 3506 | 636 | 158 | 642 | 589 | 1218 | 1058
25.26912159 | 3475 | 636 | 158 | 642 | 589 | 1218 | 1058
25.28225187 | 3474 | 636 | 158 | 642 | 589 | 1218 | 1058
25.29538216 | 3488 | 636 | 158 | 642 | 589 | 1218 | 1058
25.30851244 | 3549 | 636 | 158 | 642 | 589 | 1218 | 1058
25.32164272 | 3410 | 636 | 158 | 642 | 589 | 1218 | 1058
25.33477301 | 3521 | 636 | 158 | 642 | 589 | 1218 | 1058
25.34790329 | 3384 | 636 | 158 | 642 | 589 | 1218 | 1058
25.36103357 | 3518 | 636 | 158 | 642 | 589 | 1218 | 1058
25.37416385 | 3515 | 636 | 158 | 642 | 589 | 1218 | 1058
25.38729414 | 3305 | 636 | 158 | 642 | 589 | 1218 | 1058
25.40042442 | 3513 | 636 | 158 | 642 | 589 | 1218 | 1058
25.4135547 | 3233 | 636 | 158 | 642 | 589 | 1218 | 1058
25.42668498 | 3305 | 636 | 158 | 642 | 589 | 1218 | 1058
25.43981527 | 3427 | 636 | 158 | 642 | 589 | 1218 | 1058
25.45294555 | 3369 | 636 | 158 | 642 | 589 | 1218 | 1058
25.46607583 | 3406 | 636 | 158 | 642 | 589 | 1218 | 1058
25.47920611 | 3453 | 636 | 158 | 642 | 589 | 1218 | 1058
25.4923364 | 3484 | 636 | 158 | 642 | 589 | 1218 | 1058
25.50546668 | 3409 | 636 | 158 | 642 | 589 | 1218 | 1058
25.51859696 | 3357 | 636 | 158 | 642 | 589 | 1218 | 1058
25.53172725 | 3242 | 636 | 158 | 642 | 589 | 1218 | 1058
25.54485753 | 3316 | 636 | 158 | 642 | 589 | 1218 | 1058
25.55798781 | 3355 | 636 | 158 | 642 | 589 | 1218 | 1058
25.57111809 | 3337 | 636 | 158 | 642 | 589 | 1218 | 1058
25.58424838 | 3313 | 636 | 158 | 642 | 589 | 1218 | 1058
25.59737866 | 3291 | 636 | 158 | 642 | 589 | 1218 | 1058
25.61050894 | 3284 | 636 | 158 | 642 | 589 | 1218 | 1058
25.62363922 | 3221 | 636 | 158 | 642 | 589 | 1218 | 1058
25.63676951 | 3336 | 636 | 158 | 642 | 589 | 1218 | 1058
25.64989979 | 3274 | 636 | 158 | 642 | 589 | 1218 | 1058
25.66303007 | 3237 | 636 | 158 | 642 | 589 | 1218 | 1058
25.67616035 | 3085 | 636 | 158 | 642 | 589 | 1218 | 1058
25.68929064 | 3283 | 636 | 158 | 642 | 589 | 1218 | 1058
25.70242092 | 3191 | 636 | 158 | 642 | 589 | 1218 | 1058
25.7155512 | 3163 | 636 | 158 | 642 | 589 | 1218 | 1058
25.72868149 | 3137 | 636 | 158 | 642 | 589 | 1218 | 1058
25.74181177 | 3327 | 636 | 158 | 642 | 589 | 1218 | 1058
25.75494205 | 3256 | 636 | 158 | 642 | 589 | 1218 | 1058
25.76807233 | 3272 | 636 | 158 | 642 | 589 | 1218 | 1058
25.78120262 | 3175 | 636 | 158 | 642 | 589 | 1218 | 1058
25.7943329 | 3121 | 636 | 158 | 642 | 589 | 1218 | 1058
25.80746318 | 3219 | 636 | 158 | 642 | 589 | 1218 | 1058
25.82059346 | 3305 | 636 | 158 | 642 | 589 | 1218 | 1058
25.83372375 | 3281 | 636 | 158 | 642 | 589 | 1218 | 1058
25.84685403 | 3173 | 636 | 158 | 642 | 589 | 1218 | 1058
25.85998431 | 3154 | 636 | 158 | 642 | 589 | 1218 | 1058
25.8731146 | 3110 | 636 | 158 | 642 | 589 | 1218 | 1058
25.88624488 | 3038 | 636 | 158 | 642 | 589 | 1218 | 1058
25.89937516 | 3182 | 636 | 158 | 642 | 589 | 1218 | 1058
25.91250544 | 3159 | 636 | 158 | 642 | 589 | 1218 | 1058
25.92563573 | 3078 | 636 | 158 | 642 | 589 | 1218 | 1058
25.93876601 | 3092 | 636 | 158 | 642 | 589 | 1218 | 1058
25.95189629 | 3215 | 636 | 158 | 642 | 589 | 1218 | 1058
25.96502657 | 3115 | 636 | 158 | 642 | 589 | 1218 | 1058
25.97815686 | 3146 | 636 | 158 | 642 | 589 | 1218 | 1058
25.99128714 | 3027 | 636 | 158 | 642 | 589 | 1218 | 1058
26.00441742 | 3151 | 636 | 158 | 642 | 589 | 1218 | 1058
26.0175477 | 3000 | 636 | 158 | 642 | 589 | 1218 | 1058
26.03067799 | 3072 | 636 | 158 | 642 | 589 | 1218 | 1058
26.04380827 | 2995 | 636 | 158 | 642 | 589 | 1218 | 1058
26.05693855 | 3028 | 636 | 158 | 642 | 589 | 1218 | 1058
26.07006884 | 3146 | 636 | 158 | 642 | 589 | 1218 | 1058
26.08319912 | 3011 | 636 | 158 | 642 | 589 | 1218 | 1058
26.0963294 | 3042 | 636 | 158 | 642 | 589 | 1218 | 1058
26.10945968 | 3066 | 636 | 158 | 642 | 589 | 1218 | 1058
26.12258997 | 3005 | 636 | 158 | 642 | 589 | 1218 | 1058
26.13572025 | 2903 | 636 | 158 | 642 | 589 | 1218 | 1058
26.14885053 | 2893 | 636 | 158 | 642 | 589 | 1218 | 1058
26.16198081 | 3046 | 636 | 158 | 642 | 589 | 1218 | 1058
26.1751111 | 2985 | 636 | 158 | 642 | 589 | 1218 | 1058
26.18824138 | 3059 | 636 | 158 | 642 | 589 | 1218 | 1058
26.20137166 | 2987 | 636 | 158 | 642 | 589 | 1218 | 1058
26.21450194 | 2963 | 636 | 158 | 642 | 589 | 1218 | 1058
26.22763223 | 2967 | 636 | 158 | 642 | 589 | 1218 | 1058
26.24076251 | 2837 | 636 | 158 | 642 | 589 | 1218 | 1058
26.25389279 | 2903 | 636 | 158 | 642 | 589 | 1218 | 1058
26.26702308 | 2876 | 636 | 158 | 642 | 589 | 1218 | 1058
26.28015336 | 2897 | 636 | 158 | 642 | 589 | 1218 | 1058
26.29328364 | 2974 | 636 | 158 | 642 | 589 | 1218 | 1058
26.30641392 | 3020 | 636 | 158 | 642 | 589 | 1218 | 1058
26.31954421 | 2943 | 636 | 158 | 642 | 589 | 1218 | 1058
26.33267449 | 3014 | 636 | 158 | 642 | 589 | 1218 | 1058
26.34580477 | 2961 | 636 | 158 | 642 | 589 | 1218 | 1058
26.35893505 | 2904 | 636 | 158 | 642 | 589 | 1218 | 1058
26.37206534 | 2925 | 636 | 158 | 642 | 589 | 1218 | 1058
26.38519562 | 2919 | 636 | 158 | 642 | 589 | 1218 | 1058
26.3983259 | 2829 | 636 | 158 | 642 | 589 | 1218 | 1058
26.41145618 | 2926 | 636 | 158 | 642 | 589 | 1218 | 1058
26.42458647 | 2883 | 636 | 158 | 642 | 589 | 1218 | 1058
26.43771675 | 2872 | 636 | 158 | 642 | 589 | 1218 | 1058
26.45084703 | 2931 | 636 | 158 | 642 | 589 | 1218 | 1058
26.46397732 | 2901 | 636 | 158 | 642 | 589 | 1218 | 1058
26.4771076 | 2768 | 636 | 158 | 642 | 589 | 1218 | 1058
26.49023788 | 2884 | 636 | 158 | 642 | 589 | 1218 | 1058
26.50336816 | 2885 | 636 | 158 | 642 | 589 | 1218 | 1058
26.51649845 | 2921 | 636 | 158 | 642 | 589 | 1218 | 1058
26.52962873 | 2791 | 636 | 158 | 642 | 589 | 1218 | 1058
26.54275901 | 2846 | 636 | 158 | 642 | 589 | 1218 | 1058
26.55588929 | 2907 | 636 | 158 | 642 | 589 | 1218 | 1058
26.56901958 | 2953 | 636 | 158 | 642 | 589 | 1218 | 1058
26.58214986 | 2805 | 636 | 158 | 642 | 589 | 1218 | 1058
26.59528014 | 2834 | 636 | 158 | 642 | 589 | 1218 | 1058
26.60841042 | 2793 | 636 | 158 | 642 | 589 | 1218 | 1058
26.62154071 | 2900 | 636 | 158 | 642 | 589 | 1218 | 1058
26.63467099 | 2721 | 636 | 158 | 642 | 589 | 1218 | 1058
26.64780127 | 2826 | 636 | 158 | 642 | 589 | 1218 | 1058
26.66093156 | 2869 | 636 | 158 | 642 | 589 | 1218 | 1058
26.67406184 | 2759 | 636 | 158 | 642 | 589 | 1218 | 1058
26.68719212 | 2800 | 636 | 158 | 642 | 589 | 1218 | 1058
26.7003224 | 2842 | 636 | 158 | 642 | 589 | 1218 | 1058
26.71345269 | 2793 | 636 | 158 | 642 | 589 | 1218 | 1058
26.72658297 | 2710 | 636 | 158 | 642 | 589 | 1218 | 1058
26.73971325 | 2752 | 636 | 158 | 642 | 589 | 1218 | 1058
26.75284353 | 2707 | 636 | 158 | 642 | 589 | 1218 | 1058
26.76597382 | 2748 | 636 | 158 | 642 | 589 | 1218 | 1058
26.7791041 | 2804 | 636 | 158 | 642 | 589 | 1218 | 1058
26.79223438 | 2692 | 636 | 158 | 642 | 589 | 1218 | 1058
26.80536467 | 2812 | 636 | 158 | 642 | 589 | 1218 | 1058
26.81849495 | 2756 | 636 | 158 | 642 | 589 | 1218 | 1058
26.83162523 | 2693 | 636 | 158 | 642 | 589 | 1218 | 1058
26.84475551 | 2790 | 636 | 158 | 642 | 589 | 1218 | 1058
26.8578858 | 2722 | 636 | 158 | 642 | 589 | 1218 | 1058
26.87101608 | 2745 | 636 | 158 | 642 | 589 | 1218 | 1058
26.88414636 | 2609 | 636 | 158 | 642 | 589 | 1218 | 1058
26.89727664 | 2803 | 636 | 158 | 642 | 589 | 1218 | 1058
26.91040693 | 2732 | 636 | 158 | 642 | 589 | 1218 | 1058
26.92353721 | 2657 | 636 | 158 | 642 | 589 | 1218 | 1058
26.93666749 | 2600 | 636 | 158 | 642 | 589 | 1218 | 1058
26.94979777 | 2545 | 636 | 158 | 642 | 589 | 1218 | 1058
26.96292806 | 2732 | 636 | 158 | 642 | 589 | 1218 | 1058
26.97605834 | 2728 | 636 | 158 | 642 | 589 | 1218 | 1058
26.98918862 | 2659 | 636 | 158 | 642 | 589 | 1218 | 1058
27.00231891 | 2721 | 636 | 158 | 642 | 589 | 1218 | 1058
27.01544919 | 2653 | 636 | 158 | 642 | 589 | 1218 | 1058
27.02857947 | 2635 | 636 | 158 | 642 | 589 | 1218 | 1058
27.04170975 | 2641 | 636 | 158 | 642 | 589 | 1218 | 1058
27.05484004 | 2620 | 636 | 158 | 642 | 589 | 1218 | 1058
27.06797032 | 2687 | 636 | 158 | 642 | 589 | 1218 | 1058
27.0811006 | 2698 | 636 | 158 | 642 | 589 | 1218 | 1058
27.09423088 | 2593 | 636 | 158 | 642 | 589 | 1218 | 1058
27.10736117 | 2611 | 636 | 158 | 642 | 589 | 1218 | 1058
27.12049145 | 2583 | 636 | 158 | 642 | 589 | 1218 | 1058
27.13362173 | 2609 | 636 | 158 | 642 | 589 | 1218 | 1058
27.14675201 | 2658 | 636 | 158 | 642 | 589 | 1218 | 1058
27.1598823 | 2526 | 636 | 158 | 642 | 589 | 1218 | 1058
27.17301258 | 2618 | 636 | 158 | 642 | 589 | 1218 | 1058
27.18614286 | 2513 | 636 | 158 | 642 | 589 | 1218 | 1058
27.19927315 | 2591 | 636 | 158 | 642 | 589 | 1218 | 1058
27.21240343 | 2601 | 636 | 158 | 642 | 589 | 1218 | 1058
27.22553371 | 2651 | 636 | 158 | 642 | 589 | 1218 | 1058
27.23866399 | 2630 | 636 | 158 | 642 | 589 | 1218 | 1058
27.25179428 | 2553 | 636 | 158 | 642 | 589 | 1218 | 1058
27.26492456 | 2550 | 636 | 158 | 642 | 589 | 1218 | 1058
27.27805484 | 2618 | 636 | 158 | 642 | 589 | 1218 | 1058
27.29118512 | 2482 | 636 | 158 | 642 | 589 | 1218 | 1058
27.30431541 | 2518 | 636 | 158 | 642 | 589 | 1218 | 1058
27.31744569 | 2487 | 636 | 158 | 642 | 589 | 1218 | 1058
27.33057597 | 2515 | 636 | 158 | 642 | 589 | 1218 | 1058
27.34370625 | 2528 | 636 | 158 | 642 | 589 | 1218 | 1058
27.35683654 | 2579 | 636 | 158 | 642 | 589 | 1218 | 1058
27.36996682 | 2551 | 636 | 158 | 642 | 589 | 1218 | 1058
27.3830971 | 2487 | 636 | 158 | 642 | 589 | 1218 | 1058
27.39622739 | 2489 | 636 | 158 | 642 | 589 | 1218 | 1058
27.40935767 | 2572 | 636 | 158 | 642 | 589 | 1218 | 1058
27.42248795 | 2639 | 636 | 158 | 642 | 589 | 1218 | 1058
27.43561823 | 2554 | 636 | 158 | 642 | 589 | 1218 | 1058
27.44874852 | 2545 | 636 | 158 | 642 | 589 | 1218 | 1058
27.4618788 | 2498 | 636 | 158 | 642 | 589 | 1218 | 1058
27.47500908 | 2510 | 636 | 158 | 642 | 589 | 1218 | 1058
27.48813936 | 2566 | 636 | 158 | 642 | 589 | 1218 | 1058
27.50126965 | 2578 | 636 | 158 | 642 | 589 | 1218 | 1058
27.51439993 | 2539 | 636 | 158 | 642 | 589 | 1218 | 1058
27.52753021 | 2434 | 636 | 158 | 642 | 589 | 1218 | 1058
27.54066049 | 2480 | 636 | 158 | 642 | 589 | 1218 | 1058
27.55379078 | 2483 | 636 | 158 | 642 | 589 | 1218 | 1058
27.56692106 | 2418 | 636 | 158 | 642 | 589 | 1218 | 1058
27.58005134 | 2548 | 636 | 158 | 642 | 589 | 1218 | 1058
27.59318163 | 2552 | 636 | 158 | 642 | 589 | 1218 | 1058
27.60631191 | 2476 | 636 | 158 | 642 | 589 | 1218 | 1058
27.61944219 | 2601 | 636 | 158 | 642 | 589 | 1218 | 1058
27.63257247 | 2408 | 636 | 158 | 642 | 589 | 1218 | 1058
27.64570276 | 2514 | 636 | 158 | 642 | 589 | 1218 | 1058
27.65883304 | 2572 | 636 | 158 | 642 | 589 | 1218 | 1058
27.67196332 | 2500 | 636 | 158 | 642 | 589 | 1218 | 1058
27.6850936 | 2505 | 636 | 158 | 642 | 589 | 1218 | 1058
27.69822389 | 2486 | 636 | 158 | 642 | 589 | 1218 | 1058
27.71135417 | 2484 | 636 | 158 | 642 | 589 | 1218 | 1058
27.72448445 | 2482 | 636 | 158 | 642 | 589 | 1218 | 1058
27.73761474 | 2482 | 636 | 158 | 642 | 589 | 1218 | 1058
27.75074502 | 2481 | 636 | 158 | 642 | 589 | 1218 | 1058
27.7638753 | 2436 | 636 | 158 | 642 | 589 | 1218 | 1058
27.77700558 | 2426 | 636 | 158 | 642 | 589 | 1218 | 1058
27.79013587 | 2434 | 636 | 158 | 642 | 589 | 1218 | 1058
27.80326615 | 2348 | 636 | 158 | 642 | 589 | 1218 | 1058
27.81639643 | 2368 | 636 | 158 | 642 | 589 | 1218 | 1058
27.82952671 | 2453 | 636 | 158 | 642 | 589 | 1218 | 1058
27.842657 | 2405 | 636 | 158 | 642 | 589 | 1218 | 1058
27.85578728 | 2472 | 636 | 158 | 642 | 589 | 1218 | 1058
27.86891756 | 2439 | 636 | 158 | 642 | 589 | 1218 | 1058
27.88204784 | 2351 | 636 | 158 | 642 | 589 | 1218 | 1058
27.89517813 | 2443 | 636 | 158 | 642 | 589 | 1218 | 1058
27.90830841 | 2535 | 636 | 158 | 642 | 589 | 1218 | 1058
27.92143869 | 2481 | 636 | 158 | 642 | 589 | 1218 | 1058
27.93456898 | 2444 | 636 | 158 | 642 | 589 | 1218 | 1058
27.94769926 | 2480 | 636 | 158 | 642 | 589 | 1218 | 1058
27.96082954 | 2415 | 636 | 158 | 642 | 589 | 1218 | 1058
27.97395982 | 2447 | 636 | 158 | 642 | 589 | 1218 | 1058
27.98709011 | 2474 | 636 | 158 | 642 | 589 | 1218 | 1058
28.00022039 | 2455 | 636 | 158 | 642 | 589 | 1218 | 1058
28.01335067 | 2347 | 636 | 158 | 642 | 589 | 1218 | 1058
28.02648095 | 2424 | 636 | 158 | 642 | 589 | 1218 | 1058
28.03961124 | 2400 | 636 | 158 | 642 | 589 | 1218 | 1058
28.05274152 | 2283 | 636 | 158 | 642 | 589 | 1218 | 1058
28.0658718 | 2488 | 636 | 158 | 642 | 589 | 1218 | 1058
28.07900208 | 2398 | 636 | 158 | 642 | 589 | 1218 | 1058
28.09213237 | 2279 | 636 | 158 | 642 | 589 | 1218 | 1058
28.10526265 | 2435 | 636 | 158 | 642 | 589 | 1218 | 1058
28.11839293 | 2405 | 636 | 158 | 642 | 589 | 1218 | 1058
28.13152322 | 2304 | 636 | 158 | 642 | 589 | 1218 | 1058
28.1446535 | 2370 | 636 | 158 | 642 | 589 | 1218 | 1058
28.15778378 | 2247 | 636 | 158 | 642 | 589 | 1218 | 1058
28.17091406 | 2392 | 636 | 158 | 642 | 589 | 1218 | 1058
28.18404435 | 2315 | 636 | 158 | 642 | 589 | 1218 | 1058
28.19717463 | 2441 | 636 | 158 | 642 | 589 | 1218 | 1058
28.21030491 | 2375 | 636 | 158 | 642 | 589 | 1218 | 1058
28.22343519 | 2418 | 636 | 158 | 642 | 589 | 1218 | 1058
28.23656548 | 2316 | 636 | 158 | 642 | 589 | 1218 | 1058
28.24969576 | 2411 | 636 | 158 | 642 | 589 | 1218 | 1058
28.26282604 | 2319 | 636 | 158 | 642 | 589 | 1218 | 1058
28.27595632 | 2395 | 636 | 158 | 642 | 589 | 1218 | 1058
28.28908661 | 2412 | 636 | 158 | 642 | 589 | 1218 | 1058
28.30221689 | 2362 | 636 | 158 | 642 | 589 | 1218 | 1058
28.31534717 | 2340 | 636 | 158 | 642 | 589 | 1218 | 1058
28.32847746 | 2365 | 636 | 158 | 642 | 589 | 1218 | 1058
28.34160774 | 2285 | 636 | 158 | 642 | 589 | 1218 | 1058
28.35473802 | 2348 | 636 | 158 | 642 | 589 | 1218 | 1058
28.3678683 | 2298 | 636 | 158 | 642 | 589 | 1218 | 1058
28.38099859 | 2357 | 636 | 158 | 642 | 589 | 1218 | 1058
28.39412887 | 2218 | 636 | 158 | 642 | 589 | 1218 | 1058
28.40725915 | 2385 | 636 | 158 | 642 | 589 | 1218 | 1058
28.42038943 | 2332 | 636 | 158 | 642 | 589 | 1218 | 1058
28.43351972 | 2423 | 636 | 158 | 642 | 589 | 1218 | 1058
28.44665 | 2237 | 636 | 158 | 642 | 589 | 1218 | 1058
28.45978028 | 2332 | 636 | 158 | 642 | 589 | 1218 | 1058
28.47291056 | 2337 | 636 | 158 | 642 | 589 | 1218 | 1058
28.48604085 | 2281 | 636 | 158 | 642 | 589 | 1218 | 1058
28.49917113 | 2296 | 636 | 158 | 642 | 589 | 1218 | 1058
28.51230141 | 2198 | 636 | 158 | 642 | 589 | 1218 | 1058
28.5254317 | 2332 | 636 | 158 | 642 | 589 | 1218 | 1058
28.53856198 | 2263 | 636 | 158 | 642 | 589 | 1218 | 1058
28.55169226 | 2343 | 636 | 158 | 642 | 589 | 1218 | 1058
28.56482254 | 2222 | 636 | 158 | 642 | 589 | 1218 | 1058
28.57795283 | 2245 | 636 | 158 | 642 | 589 | 1218 | 1058
28.59108311 | 2414 | 636 | 158 | 642 | 589 | 1218 | 1058
28.60421339 | 2318 | 636 | 158 | 642 | 589 | 1218 | 1058
28.61734367 | 2259 | 636 | 158 | 642 | 589 | 1218 | 1058
28.63047396 | 2329 | 636 | 158 | 642 | 589 | 1218 | 1058
28.64360424 | 2257 | 636 | 158 | 642 | 589 | 1218 | 1058
28.65673452 | 2235 | 636 | 158 | 642 | 589 | 1218 | 1058
28.6698648 | 2295 | 636 | 158 | 642 | 589 | 1218 | 1058
28.68299509 | 2231 | 636 | 158 | 642 | 589 | 1218 | 1058
28.69612537 | 2234 | 636 | 158 | 642 | 589 | 1218 | 1058
28.70925565 | 2263 | 636 | 158 | 642 | 589 | 1218 | 1058
28.72238594 | 2213 | 636 | 158 | 642 | 589 | 1218 | 1058
28.73551622 | 2243 | 636 | 158 | 642 | 589 | 1218 | 1058
28.7486465 | 2288 | 636 | 158 | 642 | 589 | 1218 | 1058
28.76177678 | 2184 | 636 | 158 | 642 | 589 | 1218 | 1058
28.77490707 | 2236 | 636 | 158 | 642 | 589 | 1218 | 1058
28.78803735 | 2261 | 636 | 158 | 642 | 589 | 1218 | 1058
28.80116763 | 2198 | 636 | 158 | 642 | 589 | 1218 | 1058
28.81429791 | 2127 | 636 | 158 | 642 | 589 | 1218 | 1058
28.8274282 | 2289 | 636 | 158 | 642 | 589 | 1218 | 1058
28.84055848 | 2181 | 636 | 158 | 642 | 589 | 1218 | 1058
28.85368876 | 2231 | 636 | 158 | 642 | 589 | 1218 | 1058
28.86681905 | 2199 | 636 | 158 | 642 | 589 | 1218 | 1058
28.87994933 | 2243 | 636 | 158 | 642 | 589 | 1218 | 1058
28.89307961 | 2221 | 636 | 158 | 642 | 589 | 1218 | 1058
28.90620989 | 2207 | 636 | 158 | 642 | 589 | 1218 | 1058
28.91934018 | 2177 | 636 | 158 | 642 | 589 | 1218 | 1058
28.93247046 | 2089 | 636 | 158 | 642 | 589 | 1218 | 1058
28.94560074 | 2089 | 636 | 158 | 642 | 589 | 1218 | 1058
28.95873102 | 2230 | 636 | 158 | 642 | 589 | 1218 | 1058
28.97186131 | 2144 | 636 | 158 | 642 | 589 | 1218 | 1058
28.98499159 | 2209 | 636 | 158 | 642 | 589 | 1218 | 1058
28.99812187 | 2119 | 636 | 158 | 642 | 589 | 1218 | 1058
29.01125215 | 2099 | 636 | 158 | 642 | 589 | 1218 | 1058
29.02438244 | 2207 | 636 | 158 | 642 | 589 | 1218 | 1058
29.03751272 | 2104 | 636 | 158 | 642 | 589 | 1218 | 1058
29.050643 | 2174 | 636 | 158 | 642 | 589 | 1218 | 1058
29.06377329 | 2179 | 636 | 158 | 642 | 589 | 1218 | 1058
29.07690357 | 2048 | 636 | 158 | 642 | 589 | 1218 | 1058
29.09003385 | 1984 | 636 | 158 | 642 | 589 | 1218 | 1058
29.10316413 | 2161 | 636 | 158 | 642 | 589 | 1218 | 1058
29.11629442 | 2162 | 636 | 158 | 642 | 589 | 1218 | 1058
29.1294247 | 2106 | 636 | 158 | 642 | 589 | 1218 | 1058
29.14255498 | 2172 | 636 | 158 | 642 | 589 | 1218 | 1058
29.15568526 | 2103 | 636 | 158 | 642 | 589 | 1218 | 1058
29.16881555 | 2173 | 636 | 158 | 642 | 589 | 1218 | 1058
29.18194583 | 2291 | 636 | 158 | 642 | 589 | 1218 | 1058
29.19507611 | 2055 | 636 | 158 | 642 | 589 | 1218 | 1058
29.20820639 | 2171 | 636 | 158 | 642 | 589 | 1218 | 1058
29.22133668 | 2098 | 636 | 158 | 642 | 589 | 1218 | 1058
29.23446696 | 2185 | 636 | 158 | 642 | 589 | 1218 | 1058
29.24759724 | 2184 | 636 | 158 | 642 | 589 | 1218 | 1058
29.26072753 | 2171 | 636 | 158 | 642 | 589 | 1218 | 1058
29.27385781 | 2171 | 636 | 158 | 642 | 589 | 1218 | 1058
29.28698809 | 2096 | 636 | 158 | 642 | 589 | 1218 | 1058
29.30011837 | 2095 | 636 | 158 | 642 | 589 | 1218 | 1058
29.31324866 | 2118 | 636 | 158 | 642 | 589 | 1218 | 1058
29.32637894 | 2137 | 636 | 158 | 642 | 589 | 1218 | 1058
29.33950922 | 2192 | 636 | 158 | 642 | 589 | 1218 | 1058
29.3526395 | 2164 | 636 | 158 | 642 | 589 | 1218 | 1058
29.36576979 | 2148 | 636 | 158 | 642 | 589 | 1218 | 1058
29.37890007 | 2100 | 636 | 158 | 642 | 589 | 1218 | 1058
29.39203035 | 2176 | 636 | 158 | 642 | 589 | 1218 | 1058
29.40516063 | 2030 | 636 | 158 | 642 | 589 | 1218 | 1058
29.41829092 | 2156 | 636 | 158 | 642 | 589 | 1218 | 1058
29.4314212 | 1924 | 636 | 158 | 642 | 589 | 1218 | 1058
29.44455148 | 2107 | 636 | 158 | 642 | 589 | 1218 | 1058
29.45768177 | 2135 | 636 | 158 | 642 | 589 | 1218 | 1058
29.47081205 | 2127 | 636 | 158 | 642 | 589 | 1218 | 1058
29.48394233 | 2093 | 636 | 158 | 642 | 589 | 1218 | 1058
29.49707261 | 2030 | 636 | 158 | 642 | 589 | 1218 | 1058
29.5102029 | 2000 | 636 | 158 | 642 | 589 | 1218 | 1058
29.52333318 | 2140 | 636 | 158 | 642 | 589 | 1218 | 1058
29.53646346 | 2025 | 636 | 158 | 642 | 589 | 1218 | 1058
29.54959374 | 2086 | 636 | 158 | 642 | 589 | 1218 | 1058
29.56272403 | 2079 | 636 | 158 | 642 | 589 | 1218 | 1058
29.57585431 | 2136 | 636 | 158 | 642 | 589 | 1218 | 1058
29.58898459 | 2066 | 636 | 158 | 642 | 589 | 1218 | 1058
29.60211487 | 2043 | 636 | 158 | 642 | 589 | 1218 | 1058
29.61524516 | 2033 | 636 | 158 | 642 | 589 | 1218 | 1058
29.62837544 | 2128 | 636 | 158 | 642 | 589 | 1218 | 1058
29.64150572 | 2116 | 636 | 158 | 642 | 589 | 1218 | 1058
29.65463601 | 2130 | 636 | 158 | 642 | 589 | 1218 | 1058
29.66776629 | 2097 | 636 | 158 | 642 | 589 | 1218 | 1058
29.68089657 | 2027 | 636 | 158 | 642 | 589 | 1218 | 1058
29.69402685 | 2068 | 636 | 158 | 642 | 589 | 1218 | 1058
29.70715714 | 2069 | 636 | 158 | 642 | 589 | 1218 | 1058
29.72028742 | 1981 | 636 | 158 | 642 | 589 | 1218 | 1058
29.7334177 | 2015 | 636 | 158 | 642 | 589 | 1218 | 1058
29.74654798 | 2007 | 636 | 158 | 642 | 589 | 1218 | 1058
29.75967827 | 2091 | 636 | 158 | 642 | 589 | 1218 | 1058
29.77280855 | 2007 | 636 | 158 | 642 | 589 | 1218 | 1058
29.78593883 | 2094 | 636 | 158 | 642 | 589 | 1218 | 1058
29.79906912 | 2030 | 636 | 158 | 642 | 589 | 1218 | 1058
29.8121994 | 2019 | 636 | 158 | 642 | 589 | 1218 | 1058
29.82532968 | 2120 | 636 | 158 | 642 | 589 | 1218 | 1058
29.83845996 | 2008 | 636 | 158 | 642 | 589 | 1218 | 1058
29.85159025 | 1955 | 636 | 158 | 642 | 589 | 1218 | 1058
29.86472053 | 1914 | 636 | 158 | 642 | 589 | 1218 | 1058
29.87785081 | 2048 | 636 | 158 | 642 | 589 | 1218 | 1058
29.89098109 | 2043 | 636 | 158 | 642 | 589 | 1218 | 1058
29.90411138 | 2050 | 636 | 158 | 642 | 589 | 1218 | 1058
29.91724166 | 1991 | 636 | 158 | 642 | 589 | 1218 | 1058
29.93037194 | 1981 | 636 | 158 | 642 | 589 | 1218 | 1058
29.94350222 | 1953 | 636 | 158 | 642 | 589 | 1218 | 1058
29.95663251 | 1926 | 636 | 158 | 642 | 589 | 1218 | 1058
29.96976279 | 1944 | 636 | 158 | 642 | 589 | 1218 | 1058
29.98289307 | 2058 | 636 | 158 | 642 | 589 | 1218 | 1058
29.99602336 | 1978 | 636 | 158 | 642 | 589 | 1218 | 1058
30.00915364 | 1975 | 636 | 158 | 642 | 589 | 1218 | 1058

## Fig. 5
Figure 5. (a) Dissolution kinetics of cellulose from a cellulose–keratin (40:60) hybrid in EmimAc at various temperatures, (b) the time-temperature superposition after being shifted to 50 °C on both natural-logarithmic time scale, and (c) linear time scale. (d) Arrhenius plot.
( a) |  |  | (b) |  |  | ( c) |  |  | (d)
Temperatrue (°C ) | Time (hour) | Fraction of cellulose dissolved | Temperatrue (°C ) | Ln t+Ln a | Fraction of cellulose dissolved | Temperatrue (°C ) | Dissolution time (hour) | Fraction of cellulose dissolved | 1000/T (K-1) | Ln a
Raw | 0 | 0 | [6 empty] | 3.298697 | -1.958764
30 | 0.5 | 0.25 | 30 | -2.651912 | 0.25 | 30 | 0.07051629 | 0.25 | 3.193358 | -1.236293
| 1 | 0.4285714 |  | -1.958764 | 0.4285714 |  | 0.1410326 | 0.4285714 | 3.094538 | 0
| 2 | 0.5714286 |  | -1.265617 | 0.5714286 |  | 0.2820652 | 0.5714286 | 3.001651 | 0.1884641
40 | 0.5 | 0.4285714 | 40 | -1.929441 | 0.4285714 | 40 | 0.1452294 | 0.4285714 | 2.914177 | 0.6504174
| 1 | 0.5714286 |  | -1.236293 | 0.5714286 |  | 0.2904588 | 0.5714286 | 2.831658 | 1.19414
| 2 | 0.7857143 |  | -0.5431463 | 0.7857143 |  | 0.5809177 | 0.7857143
50 | 0.5 | 0.7142857 | 50 | -0.6931472 | 0.7142857 | 50 | 0.5 | 0.7142857
| 1 | 0.8214286 |  | 0 | 0.8214286 |  | 1 | 0.8214286
| 2 | 0.8964286 |  | 0.6931472 | 0.8964286 |  | 2 | 0.8964286
60 | 0.5 | 0.75 | 60 | -0.5046831 | 0.75 | 60 | 0.6036969 | 0.75
| 1 | 0.8571429 |  | 0.1884641 | 0.8571429 |  | 1.207394 | 0.8571429
| 2 | 0.8928571 |  | 0.8816113 | 0.8928571 |  | 2.414788 | 0.8928571
70 | 0.5 | 0.7857143 | 70 | -0.002729802 | 0.7857143 | 70 | 0.9972739 | 0.7857143
| 1 | 0.9642857 |  | 0.6904174 | 0.9642857 |  | 1.994548 | 0.9642857
| 2 | 0.9285714 |  | 1.383565 | 0.9285714 |  | 3.989096 | 0.9285714
80 | 0.5 | 0.8571429 | 80 | 0.5009925 | 0.8571429 | 80 | 1.650359 | 0.8571429
| 1 | 0.9642857 |  | 1.19414 | 0.9642857 |  | 3.300717 | 0.9642857
| 2 | 0.9714286 |  | 1.887287 | 0.9714286 |  | 6.601434 | 0.9714286

## Fig.6
Figure 6. Normalised azimuthal intensity distributions of keratin at different dissolution temperatures.
Normalised Intensity
Angle (α) | Raw | 30 °C | 40 °C | 50 °C | 60 °C | 70 °C | 80 °C
-89.90749 | 5.975086 | 6.062117 | 5.93838 | 6.271729 | 6.601695 | 7.267338 | 7.45516
-88.90751 | 5.987973 | 5.977945 | 6.049281 | 6.162377 | 6.689016 | 7.237394 | 7.444705
-87.90753 | 6.044389 | 6.051069 | 6.075929 | 6.284241 | 6.853751 | 7.04417 | 7.313502
-86.90754 | 5.793771 | 6.068501 | 6.107475 | 6.279277 | 6.659253 | 7.007641 | 7.354401
-85.90756 | 6.000986 | 6.22557 | 6.236628 | 6.329549 | 6.734905 | 7.268056 | 7.504949
-84.90758 | 5.959119 | 6.064679 | 6.208136 | 6.214786 | 6.648942 | 7.37854 | 7.456157
-83.90759 | 6.175042 | 6.11842 | 6.313339 | 6.231088 | 6.820369 | 7.14461 | 7.436838
-82.90761 | 5.939316 | 6.19878 | 6.210924 | 6.378619 | 6.756539 | 7.224011 | 7.444629
-81.90763 | 6.076923 | 6.136157 | 6.216003 | 6.338671 | 6.823296 | 7.338124 | 7.660739
-80.90764 | 6.138021 | 6.043258 | 6.248869 | 6.308734 | 6.882262 | 7.33227 | 7.446694
-79.90766 | 6.093537 | 6.07944 | 6.204171 | 6.264124 | 6.739167 | 7.268534 | 7.544953
-78.90768 | 6.073402 | 6.072607 | 6.345961 | 6.160508 | 6.800192 | 7.111131 | 7.484287
-77.90769 | 5.946667 | 6.154167 | 6.348532 | 6.216275 | 6.931805 | 7.175263 | 7.514355
-76.90771 | 6.177951 | 6.220034 | 6.165831 | 6.328594 | 6.791544 | 7.256373 | 7.619177
-75.90773 | 6.137457 | 6.131051 | 6.281731 | 6.348029 | 6.873191 | 7.258202 | 7.543422
-74.90775 | 6.295262 | 6.203625 | 6.391946 | 6.388896 | 7.007264 | 7.255129 | 7.579064
-73.90776 | 6.129534 | 6.182679 | 6.287852 | 6.388069 | 6.999548 | 7.405494 | 7.663553
-72.90778 | 6.255155 | 6.189244 | 6.337385 | 6.40764 | 6.717216 | 7.535314 | 7.734778
-71.9078 | 6.204932 | 6.120454 | 6.339522 | 6.454247 | 7.011131 | 7.507654 | 7.578716
-70.90781 | 6.251718 | 6.246977 | 6.414394 | 6.4271 | 7.044522 | 7.443959 | 7.819431
-69.90783 | 6.251736 | 6.249816 | 6.467259 | 6.490117 | 7.138865 | 7.47227 | 7.622682
-68.90785 | 6.263113 | 6.387954 | 6.467004 | 6.505947 | 7.069132 | 7.464546 | 7.786901
-67.90786 | 6.3359375 | 6.229422 | 6.489117 | 6.571096 | 7.167013 | 7.612269 | 7.738919
-66.90788 | 6.275253 | 6.297788 | 6.444284 | 6.52262 | 7.005975 | 7.564592 | 7.593932
-65.9079 | 6.286701 | 6.433695 | 6.478626 | 6.786529 | 7.033243 | 7.630985 | 7.696968
-64.90791 | 6.326496 | 6.302458 | 6.494354 | 6.823478 | 7.282989 | 7.72288 | 7.98669
-63.90793 | 6.530612 | 6.389881 | 6.715055 | 6.763317 | 7.240599 | 7.641782 | 7.78473
-62.90795 | 6.619898 | 6.476644 | 6.695649 | 6.606022 | 7.272564 | 7.633242 | 7.951997
-61.90797 | 6.785223 | 6.488873 | 6.562184 | 6.619379 | 7.241941 | 7.539375 | 7.933284
-60.90798 | 6.748264 | 6.540085 | 6.599487 | 6.686402 | 7.166447 | 7.785601 | 7.82133
-59.908 | 6.40871 | 6.527059 | 6.555758 | 6.783225 | 7.387306 | 7.699752 | 8.059886
-58.90802 | 6.677951 | 6.647561 | 6.805642 | 6.94921 | 7.32143 | 7.830216 | 8.048423
-57.90803 | 6.673504 | 6.644764 | 6.700893 | 6.861759 | 7.366308 | 7.750146 | 8.096067
-56.90805 | 6.89966 | 6.703636 | 6.804253 | 6.784763 | 7.317985 | 8.02156 | 8.060545
-55.90807 | 6.88342 | 6.712585 | 6.970138 | 7.067036 | 7.487482 | 7.801379 | 8.078721
-54.90808 | 7.128205 | 6.932906 | 6.971885 | 6.981847 | 7.421387 | 7.822856 | 8.004639
-53.9081 | 7.043814 | 6.904318 | 6.947203 | 7.127003 | 7.562582 | 7.876375 | 7.987395
-52.90812 | 6.946154 | 6.965966 | 7.00897 | 7.254177 | 7.516242 | 8.006145 | 8.215205
-51.90813 | 7.250423 | 6.932906 | 7.071932 | 6.939826 | 7.74972 | 8.094797 | 8.327305
-50.90815 | 7.102763 | 7.054346 | 7.190785 | 7.362148 | 7.861824 | 8.047277 | 8.146242
-49.90817 | 7.149573 | 7.115964 | 7.286873 | 7.362639 | 7.767088 | 8.027857 | 8.267001
-48.90819 | 7.176923 | 7.351653 | 7.269187 | 7.448126 | 7.867426 | 8.150049 | 8.367042
-47.9082 | 7.28866 | 7.29766 | 7.346473 | 7.439354 | 7.889536 | 8.223019 | 8.470275
-46.90822 | 7.643707 | 7.358742 | 7.393354 | 7.506177 | 7.941702 | 8.178294 | 8.31179
-45.90824 | 7.569588 | 7.517789 | 7.536176 | 7.606821 | 7.943671 | 8.262607 | 8.341299
-44.90825 | 7.446459 | 7.434548 | 7.592718 | 7.605041 | 7.891059 | 8.376841 | 8.248622
-43.90827 | 7.688663 | 7.690155 | 7.693668 | 7.751394 | 8.133491 | 8.396177 | 8.589693
-42.90829 | 7.804836 | 7.809414 | 7.753979 | 7.812157 | 8.19195 | 8.356944 | 8.557094
-41.9083 | 8.030457 | 7.834549 | 7.872824 | 7.778775 | 8.347244 | 8.739542 | 8.691429
-40.90832 | 8.385122 | 8.04776 | 7.898517 | 8.016627 | 8.266824 | 8.663459 | 8.690151
-39.90834 | 8.061321 | 8.149854 | 8.019827 | 8.031339 | 8.629084 | 8.598156 | 8.648552
-38.90835 | 8.242347 | 8.295998 | 8.0498 | 8.232941 | 8.403086 | 8.683661 | 8.764989
-37.90837 | 8.328125 | 8.385919 | 8.257445 | 8.230085 | 8.685117 | 8.802006 | 8.80745
-36.90839 | 8.727891 | 8.427066 | 8.339273 | 8.391006 | 8.712824 | 8.872043 | 8.871612
-35.90841 | 8.692177 | 8.684498 | 8.367101 | 8.589959 | 8.89102 | 8.78614 | 8.82453
-34.90842 | 8.981865 | 8.749643 | 8.602462 | 8.764227 | 8.52426 | 9.04209 | 9.04429
-33.90844 | 8.937925 | 8.893134 | 8.720057 | 8.855695 | 9.085818 | 8.928306 | 8.990087
-32.90846 | 9.324468 | 9.119522 | 8.842739 | 8.984088 | 9.081419 | 9.090363 | 9.02161
-31.90847 | 9.180067 | 9.231196 | 8.936464 | 9.165484 | 9.329059 | 9.256327 | 9.245389
-30.90849 | 9.443878 | 9.411262 | 9.154855 | 9.159738 | 9.147063 | 9.140801 | 9.249519
-29.90851 | 9.883761 | 9.656586 | 9.483453 | 9.390057 | 9.749093 | 9.489624 | 9.292802
-28.90852 | 10.06325 | 9.658307 | 9.630155 | 9.58651 | 9.620652 | 9.472962 | 9.45641
-27.90854 | 10.03419 | 9.948389 | 9.790051 | 9.839198 | 10.02046 | 9.414895 | 9.455993
-26.90856 | 10.22423 | 10.13921 | 9.848478 | 10.02557 | 9.820232 | 9.790275 | 9.272834
-25.90857 | 10.42182 | 10.22496 | 10.18791 | 10.19971 | 10.02207 | 9.664408 | 9.751398
-24.90859 | 10.47852 | 10.41315 | 10.34525 | 10.29822 | 10.11005 | 10.0613 | 9.542947
-23.90861 | 10.46003 | 10.66405 | 10.57703 | 10.60167 | 10.54209 | 10.01188 | 9.632192
-22.90863 | 10.76632 | 10.85596 | 10.86032 | 10.62484 | 10.58112 | 9.973494 | 9.791852
-21.90864 | 11.2094 | 11.04418 | 10.98068 | 10.99329 | 10.80566 | 10.33942 | 9.855246
-20.90866 | 11.44416 | 11.36162 | 11.25669 | 11.17405 | 10.93308 | 10.3594 | 9.787508
-19.90868 | 11.7732 | 11.25743 | 11.65693 | 11.40611 | 11.20109 | 10.37038 | 10.13425
-18.90869 | 12.25945 | 11.61693 | 11.73517 | 11.5622 | 11.25178 | 10.64547 | 10.08617
-17.90871 | 12.00332 | 11.63943 | 11.74309 | 11.78714 | 11.46179 | 10.5804 | 10.14548
-16.90873 | 12.32105 | 12.23944 | 12.13452 | 12.2233 | 11.78387 | 10.6825 | 10.21038
-15.90874 | 12.48969 | 12.41586 | 12.40162 | 12.26031 | 12.07791 | 10.99921 | 10.29566
-14.90876 | 12.689 | 12.71859 | 12.52664 | 12.12626 | 11.94757 | 10.71753 | 10.36491
-13.90878 | 12.68889 | 12.81473 | 12.6114 | 12.47334 | 12.21973 | 11.05743 | 10.58497
-12.90879 | 13.26632 | 12.95571 | 12.73661 | 12.73643 | 12.42485 | 11.04438 | 10.50602
-11.90881 | 13.2735 | 13.35493 | 12.87881 | 13.0202 | 12.88929 | 10.9519 | 10.59019
-10.90883 | 13.25172 | 13.35488 | 13.14192 | 13.15408 | 12.80422 | 11.21136 | 10.5783
-9.908845 | 13.48034 | 13.481 | 13.2347 | 13.31231 | 12.92604 | 11.34978 | 10.75377
-8.908862 | 13.82732 | 13.59467 | 13.43877 | 13.36156 | 12.88987 | 11.48441 | 10.7349
-7.908879 | 13.83844 | 13.66776 | 13.70144 | 13.59565 | 13.34515 | 11.63799 | 10.9211
-6.908896 | 13.86923 | 13.70071 | 13.88852 | 13.71165 | 13.17223 | 11.53357 | 10.7938
-5.908913 | 13.78179 | 13.94797 | 14.02169 | 13.85536 | 12.99551 | 11.56866 | 10.93238
-4.90893 | 14.05095 | 13.94276 | 14.09851 | 13.97734 | 13.30849 | 11.48219 | 10.72155
-3.908947 | 14.15901 | 14.1042 | 14.10538 | 14.06178 | 13.2373 | 11.5315 | 10.99871
-2.908964 | 14.22423 | 14.2726 | 14.10315 | 14.04636 | 13.48349 | 11.73615 | 10.8038
-1.908981 | 14.24065 | 14.12781 | 14.14666 | 14.18587 | 13.53523 | 11.71124 | 10.96692
-0.9089975 | 14.30915 | 14.17602 | 14.19072 | 14.27297 | 13.8588 | 11.66993 | 11.01222
0.0909856 | 14.51956 | 14.2249 | 14.22525 | 14.24988 | 13.58623 | 11.81432 | 10.88734
1.090969 | 14.27405 | 13.99432 | 14.14802 | 14.10852 | 13.52342 | 11.69149 | 10.96525
2.090952 | 14.09744 | 14.42587 | 14.07446 | 14.02848 | 13.68612 | 11.62699 | 10.93722
3.090935 | 14.10606 | 13.85166 | 14.00891 | 14.09348 | 13.75873 | 11.38965 | 11.11669
4.090918 | 14.22028 | 13.86395 | 13.88753 | 14.22585 | 13.50291 | 11.3364 | 10.6692
5.090901 | 13.9499 | 13.89084 | 13.84194 | 14.03322 | 13.45444 | 11.30651 | 10.79489
6.090884 | 14.04439 | 13.58898 | 13.75388 | 14.00526 | 13.53118 | 11.03001 | 11.02264
7.090867 | 13.80412 | 13.70669 | 13.78876 | 13.7231 | 13.19382 | 10.89365 | 10.68193
8.09085 | 13.69048 | 13.48669 | 13.42313 | 13.67644 | 13.05309 | 10.83172 | 10.67981
9.090833 | 13.72509 | 13.35407 | 13.64203 | 13.56047 | 12.83078 | 10.80676 | 10.7662
10.09386 | 13.49227 | 13.26977 | 13.36109 | 12.90969 | 12.6576 | 10.55665 | 10.17776
11.09384 | 13.48196 | 13.01013 | 13.27185 | 12.90002 | 12.49488 | 10.50792 | 9.952182
12.09383 | 12.8575 | 12.83767 | 13.22042 | 12.53894 | 12.33701 | 10.38272 | 10.00822
13.09381 | 12.96579 | 12.47929 | 12.9417 | 12.14527 | 12.24161 | 10.18864 | 9.865911
14.09379 | 12.53231 | 12.07789 | 12.55675 | 12.26114 | 11.93785 | 10.17615 | 9.795364
15.09378 | 12.61572 | 11.98244 | 12.26328 | 11.78367 | 11.9348 | 10.17975 | 9.677731
16.09376 | 12.05782 | 11.77131 | 12.04827 | 11.52013 | 11.78127 | 9.923968 | 9.705719
17.09374 | 11.92735 | 11.72445 | 11.7365 | 11.46491 | 11.369 | 9.700179 | 9.560407
18.09373 | 11.47766 | 11.2107 | 11.6248 | 11.03997 | 10.79934 | 9.8324 | 9.644143
19.09371 | 11.42007 | 11.12957 | 11.42815 | 10.9643 | 10.35741 | 9.768741 | 9.393473
20.09369 | 11.02245 | 10.9414 | 11.22608 | 10.74386 | 10.25834 | 9.702748 | 9.39365
21.09368 | 11.06838 | 10.9133 | 10.88518 | 10.59992 | 10.13975 | 9.757741 | 9.453383
22.09366 | 10.75344 | 10.62189 | 10.66954 | 10.29519 | 9.582043 | 9.45226 | 9.239588
23.09364 | 10.50677 | 10.36019 | 10.24475 | 10.21741 | 9.093798 | 9.541224 | 9.236041
24.09362 | 10.09845 | 10.33634 | 10.00746 | 9.836728 | 8.927679 | 9.251256 | 9.268048
25.09361 | 9.671821 | 10.04194 | 9.767673 | 9.79741 | 8.683664 | 9.14165 | 9.083148
26.09359 | 9.575601 | 9.996375 | 9.591953 | 9.691576 | 8.764663 | 9.113229 | 8.902634
27.09357 | 9.445286 | 9.543256 | 9.370728 | 9.50667 | 8.539811 | 9.040513 | 9.023908
28.09356 | 9.269097 | 9.533084 | 9.140995 | 9.187184 | 8.407686 | 8.878416 | 9.026591
29.09354 | 9.004296 | 9.382688 | 8.98328 | 9.259245 | 8.179502 | 8.899558 | 8.90782
30.09352 | 8.866838 | 9.346006 | 8.806091 | 8.888276 | 8.25237 | 8.873167 | 8.816493
31.09351 | 8.894558 | 9.046244 | 8.773667 | 8.788135 | 7.980795 | 8.82231 | 8.879884
32.09349 | 8.691453 | 8.930038 | 8.481448 | 8.668519 | 8.007167 | 8.687293 | 8.729261
33.09347 | 8.458974 | 8.89767 | 8.335733 | 8.447126 | 7.871491 | 8.680224 | 8.640964
34.09346 | 8.135897 | 8.747211 | 8.270816 | 8.300769 | 7.692893 | 8.520162 | 8.602906
35.09344 | 8.041667 | 8.385733 | 7.993919 | 8.102523 | 7.590526 | 8.539988 | 8.672782
36.09342 | 8.078584 | 8.330864 | 7.858656 | 8.120461 | 7.593146 | 8.549785 | 8.594143
37.0934 | 7.957045 | 8.246763 | 7.910061 | 7.986019 | 7.698966 | 8.342289 | 8.606338
38.09339 | 7.767521 | 8.226485 | 7.67269 | 7.925729 | 7.551217 | 8.443918 | 8.482116
39.09337 | 7.820513 | 8.076229 | 7.581966 | 7.793823 | 7.371282 | 8.288904 | 8.437087
40.09335 | 7.334192 | 8.024094 | 7.646299 | 7.663779 | 7.383804 | 8.208301 | 8.31353
41.09334 | 7.157313 | 7.87337 | 7.616656 | 7.695217 | 7.190936 | 7.978358 | 8.24044
42.09332 | 7.328179 | 7.718578 | 7.491845 | 7.543406 | 7.097761 | 8.115423 | 8.361357
43.0933 | 7.410256 | 7.740942 | 7.462424 | 7.382691 | 7.091044 | 8.032401 | 8.217382
44.09329 | 7.236254 | 7.421784 | 7.466068 | 7.307702 | 7.098042 | 8.040308 | 8.298005
45.09327 | 7.399827 | 7.447129 | 7.366536 | 7.283755 | 7.073418 | 7.973303 | 8.01425
46.09325 | 6.967687 | 7.493514 | 7.425751 | 7.357675 | 7.004084 | 7.884418 | 8.195971
47.09324 | 7.165816 | 7.308062 | 7.389172 | 7.232338 | 7.026115 | 7.884921 | 8.069827
48.09322 | 7.108202 | 7.239101 | 7.236928 | 7.100808 | 6.982991 | 7.891833 | 8.091822
49.0932 | 7.114634 | 7.188572 | 7.165051 | 7.075679 | 6.716085 | 7.881686 | 8.105703
50.09318 | 7.103047 | 6.954404 | 7.066898 | 6.989377 | 6.830036 | 7.744543 | 7.871511
51.09317 | 7.024055 | 6.994399 | 6.960541 | 7.085077 | 6.641208 | 7.811411 | 8.023267
52.09315 | 6.788494 | 6.926351 | 7.133246 | 6.958609 | 6.88939 | 7.722444 | 7.907456
53.09313 | 6.70068 | 6.89141 | 6.904568 | 6.959975 | 6.751326 | 7.68398 | 7.758032
54.09312 | 6.659014 | 6.850317 | 6.90153 | 6.839041 | 6.830815 | 7.655346 | 7.845788
55.0931 | 6.671902 | 6.798205 | 6.758982 | 6.922996 | 6.800997 | 7.574798 | 7.817457
56.09308 | 6.710034 | 6.74666 | 6.732738 | 6.874485 | 6.856107 | 7.640777 | 7.909919
57.09307 | 6.64359 | 6.722131 | 6.852697 | 6.659194 | 6.802324 | 7.578975 | 7.853259
58.09305 | 6.478411 | 6.667343 | 6.664871 | 6.852423 | 6.844314 | 7.546299 | 7.827681
59.09303 | 6.588889 | 6.518335 | 6.679501 | 6.593133 | 6.808663 | 7.535046 | 7.758429
60.09302 | 6.555556 | 6.564727 | 6.606489 | 6.555376 | 6.492018 | 7.380033 | 7.781369
61.093 | 6.52735 | 6.560353 | 6.618143 | 6.506102 | 6.531154 | 7.381043 | 7.635914
62.09298 | 6.456822 | 6.470496 | 6.451866 | 6.503221 | 6.68632 | 7.466714 | 7.797986
63.09296 | 6.519759 | 6.416335 | 6.620638 | 6.515515 | 6.767757 | 7.412999 | 7.612913
64.09295 | 6.152211 | 6.357762 | 6.455071 | 6.611868 | 6.582548 | 7.328314 | 7.687841
65.09293 | 6.330782 | 6.301488 | 6.397154 | 6.445567 | 6.494617 | 7.477513 | 7.562446
66.09291 | 6.131261 | 6.408003 | 6.481372 | 6.532421 | 6.50007 | 7.353458 | 7.71837
67.0929 | 6.085052 | 6.246627 | 6.369816 | 6.451771 | 6.497359 | 7.416045 | 7.543153
68.09288 | 6.090136 | 6.358008 | 6.294897 | 6.406269 | 6.632185 | 7.214783 | 7.587767
69.09286 | 6.067708 | 6.282662 | 6.385554 | 6.368627 | 6.625495 | 7.288168 | 7.622387
70.09285 | 6.293367 | 6.274905 | 6.417915 | 6.188038 | 6.473647 | 7.37654 | 7.609238
71.09283 | 6.348014 | 6.235924 | 6.388194 | 6.304576 | 6.621017 | 7.341214 | 7.544953
72.09281 | 6.21848 | 6.301627 | 6.214483 | 6.269052 | 6.446346 | 7.29632 | 7.463305
73.0928 | 6.252961 | 6.215781 | 6.260747 | 6.367411 | 6.764357 | 7.233138 | 7.542015
74.09278 | 6.000855 | 6.231136 | 6.245721 | 6.246131 | 6.379425 | 7.285107 | 7.478823
75.09276 | 6.226496 | 6.158551 | 6.236627 | 6.217261 | 6.547392 | 7.257336 | 7.588328
76.09274 | 6.124786 | 6.152764 | 6.23817 | 6.203205 | 6.477113 | 7.360341 | 7.493539
77.09273 | 6.077778 | 6.160994 | 6.221996 | 6.153048 | 6.510254 | 7.275008 | 7.576541
78.09271 | 6.050687 | 6.143039 | 6.358786 | 6.315968 | 6.660003 | 7.165832 | 7.461942
79.09269 | 5.982051 | 6.183027 | 6.283488 | 6.301718 | 6.553908 | 7.232594 | 7.548014
80.09268 | 6.19171 | 6.091731 | 6.280698 | 6.31551 | 6.431604 | 7.354478 | 7.450139
81.09266 | 6.098639 | 6.09138 | 6.140394 | 6.255246 | 6.451474 | 7.104768 | 7.498666
82.09264 | 5.94244 | 6.117722 | 6.24493 | 6.225089 | 6.466601 | 7.30591 | 7.511717
83.09263 | 5.969931 | 6.121212 | 6.161101 | 6.360767 | 6.590216 | 7.208464 | 7.471897
84.09261 | 6.158974 | 6.103521 | 6.259491 | 6.177105 | 6.657685 | 7.034157 | 7.579239
85.09259 | 6.1 | 5.986845 | 6.228941 | 6.25239 | 6.667928 | 7.255821 | 7.543153
86.09258 | 6.146259 | 6.138515 | 6.21206 | 6.151151 | 6.647043 | 7.125364 | 7.394518
87.09256 | 5.957686 | 6.22237 | 6.207367 | 6.234603 | 6.832426 | 7.125416 | 7.3879
88.09254 | 5.824873 | 6.121897 | 6.126085 | 6.243624 | 6.486029 | 7.172162 | 7.358221
89.09253 | 6.031088 | 6.019123 | 6.170998 | 6.164931 | 6.717899 | 7.193267 | 7.523029
,,

## Fig.7
Figure 7. (a) The cross-sectional area of the dissolved hemp-wool yarn in [EmimAc] at the scaled temperature and time. (b) The master curve plot after shifting to the reference temperature (50℃). (c) The real dissolution time at 50℃. (d) Arrhenius-like behaviour shows the linear relation of ln a
as a function of inverse temperature. All the errors were calculated but in some cases, these are smaller than the point size.
(a) |  |  |  | (b) |  |  |  | (c ) |  |  |  | (d)
Temperatrue (°C ) | Time (hour) | The cross-sectional area (mm^2) | Error | Temperatrue (°C ) | Time (hour) | The cross-sectional area (mm^2) | Ln t+Ln a | Temperatrue (°C ) | Time (hour) | The cross-sectional area (mm^2) | Dissolution time (hour) | 1000/T (K-1) | Ln a
Raw | 0 | 0.8680744 | 0.09123555 |  |  |  |  | Raw | 0 | 0.8680744 | 0 | 3.30033 | -3.441579
30 | 0.083 | 0.8175995 | 0.02265952 | 30 | 0.083 | 0.8175995 | -5.930493 | 30 | 0.083 | 0.8175995 | 0.002657171 | 3.095975 | 0
| 0.5 | 0.7099214 | 0.032481 |  | 0.5 | 0.7099214 | -4.134726 |  | 0.5 | 0.7099214 | 0.01600705 | 3.003003 | 1.388648
| 1 | 0.6433196 | 0.04631359 |  | 1 | 0.6433196 | -3.441579 |  | 1 | 0.6433196 | 0.03201411 | 2.915452 | 2.119186
| 2 | 0.5488362 | 0.04848038 |  | 2 | 0.5488362 | -2.748431 |  | 2 | 0.5488362 | 0.06402821 | 2.832861 | 2.749262
50 | 0.083 | 0.563497 | 0.01926179 | 50 | 0.083 | 0.563497 | -2.488915 | 50 | 0.083 | 0.563497 | 0.083
| 0.5 | 0.4576515 | 0.003270502 |  | 0.5 | 0.4576515 | -0.6931472 |  | 0.5 | 0.4576515 | 0.5
| 1 | 0.4001865 | 0.01717693 |  | 1 | 0.4001865 | 0 |  | 1 | 0.4001865 | 1
| 2 | 0.3596862 | 0.005814226 |  | 2 | 0.3596862 | 0.6931472 |  | 2 | 0.3596862 | 2
60 | 0.083 | 0.442886 | 0.02521026 | 60 | 0.083 | 0.442886 | -1.100267 | 60 | 0.083 | 0.442886 | 0.3327822
| 0.5 | 0.3777765 | 0.01061828 |  | 0.5 | 0.3777765 | 0.6955005 |  | 0.5 | 0.3777765 | 2.004712
| 1 | 0.332302 | 0.01444065 |  | 1 | 0.332302 | 1.388648 |  | 1 | 0.332302 | 4.009425
| 2 | 0.292875 | 0.0153906 |  | 2 | 0.292875 | 2.081795 |  | 2 | 0.292875 | 8.018849
70 | 0.083 | 0.4112607 | 0.0135257 | 70 | 0.083 | 0.4112607 | -0.3697286 | 70 | 0.083 | 0.4112607 | 0.6909218
| 0.5 | 0.3259141 | 0.01910957 |  | 0.5 | 0.3259141 | 1.426039 |  | 0.5 | 0.3259141 | 4.16218
| 1 | 0.293829 | 0.0188311 |  | 1 | 0.293829 | 2.119186 |  | 1 | 0.293829 | 8.324359
| 2 | 0.2438661 | 0.01270178 |  | 2 | 0.2438661 | 2.812333 |  | 2 | 0.2438661 | 16.64872
80 | 0.083 | 0.4147426 | 0.003099495 | 80 | 0.083 | 0.4147426 | 0.2603476 | 80 | 0.083 | 0.4147426 | 1.297381
| 0.5 | 0.2809893 | 0.0223224 |  | 0.5 | 0.2809893 | 2.056115 |  | 0.5 | 0.2809893 | 7.815548
| 1 | 0.2376353 | 0.004072699 |  | 1 | 0.2376353 | 2.749262 |  | 1 | 0.2376353 | 15.6311
| 2 | 0.1946478 | 0.01503692 |  | 2 | 0.1946478 | 3.442409 |  | 2 | 0.1946478 | 31.26219

## Fig.8
Figure 8. (a) The ratio mass/length of the dissolved hemp-wool yarn in [EmimAc] at the scaled temperature and time. (b) The master curve plot after shifting to the reference temperature (50℃). (c) The real dissolution time at 50℃. (d) Arrhenius-like behaviour shows the linear relation ln a as a function of inverse temperature.
(a) |  |  |  | (b) |  |  |  | (c ) |  |  |  | (d)
Temperatrue (°C ) | Time (hour) | Mass/ Length (g/m) | Error | Temperatrue (°C ) | Time (hour) | Mass/ Length (g/m) | Ln t+Ln a | Temperatrue (°C ) | Time (hour) | Mass/ Length (g/m) | Dissolution time (hour) | 1000/T (K-1) | Ln a
Raw | 0 | 0.399653 | 0.002293716 |  |  |  |  | Raw | 0 | 0.399653 | 0 | 3.30033 | -1.942587
30 | 0.083 | 0.3846162 | 0.0007569769 | 30 | 0.083 | 0.3846162 | -4.431502 | 30 | 0.083 | 0.3846162 | 0.01189661 | 3.194888 | -1.164554
| 0.5 | 0.3817319 | 0.006822964 |  | 0.5 | 0.3817319 | -2.635734 |  | 0.5 | 0.3817319 | 0.07166633 | 3.095975 | 0
| 1 | 0.3724459 | 0.001375668 |  | 1 | 0.3724459 | -1.942587 |  | 1 | 0.3724459 | 0.1433327 | 3.003003 | 1.566665
| 2 | 0.3534634 | 0.007196614 |  | 2 | 0.3534634 | -1.24944 |  | 2 | 0.3534634 | 0.2866653 | 2.915452 | 2.743892
40 | 0.083 | 0.3757102 | 0.00298368 | 40 | 0.083 | 0.3757102 | -3.653469 | 40 | 0.083 | 0.3757102 | 0.02590112 | 2.832861 | 3.987357
| 0.5 | 0.3730615 | 0.0009677378 |  | 0.5 | 0.3730615 | -1.857701 |  | 0.5 | 0.3730615 | 0.1560309
| 1 | 0.367852 | 0.007656345 |  | 1 | 0.367852 | -1.164554 |  | 1 | 0.367852 | 0.3120617
| 2 | 0.3474906 | 0.00309219 |  | 2 | 0.3474906 | -0.471407 |  | 2 | 0.3474906 | 0.6241235
50 | 0.083 | 0.3702735 | 0.000747928 | 50 | 0.083 | 0.3702735 | -2.488915 | 50 | 0.083 | 0.3702735 | 0.083
| 0.5 | 0.3632564 | 0.007535142 |  | 0.5 | 0.3632564 | -0.6931472 |  | 0.5 | 0.3632564 | 0.5
| 1 | 0.358121 | 0.01393416 |  | 1 | 0.358121 | 0 |  | 1 | 0.358121 | 1
| 2 | 0.3288553 | 0.002397785 |  | 2 | 0.3288553 | 0.6931472 |  | 2 | 0.3288553 | 2
60 | 0.083 | 0.3501497 | 0.008941082 | 60 | 0.083 | 0.3501497 | -0.9222495 | 60 | 0.083 | 0.3501497 | 0.3976236
| 0.5 | 0.3422471 | 0.0127728 |  | 0.5 | 0.3422471 | 0.873518 |  | 0.5 | 0.3422471 | 2.395323
| 1 | 0.3352495 | 0.003146609 |  | 1 | 0.3352495 | 1.566665 |  | 1 | 0.3352495 | 4.790645
| 2 | 0.3136954 | 0.01092002 |  | 2 | 0.3136954 | 2.259812 |  | 2 | 0.3136954 | 9.581291
70 | 0.083 | 0.3427364 | 0.001353063 | 70 | 0.083 | 0.3427364 | 0.2549772 | 70 | 0.083 | 0.3427364 | 1.290432
| 0.5 | 0.3214448 | 0.008945242 |  | 0.5 | 0.3214448 | 2.050745 |  | 0.5 | 0.3214448 | 7.773688
| 1 | 0.3108584 | 0.006832378 |  | 1 | 0.3108584 | 2.743892 |  | 1 | 0.3108584 | 15.54738
| 2 | 0.2985056 | 0.0032889 |  | 2 | 0.2985056 | 3.437039 |  | 2 | 0.2985056 | 31.09475
80 | 0.083 | 0.3245977 | 0.001058949 | 80 | 0.083 | 0.3245977 | 1.498443 | 80 | 0.083 | 0.3245977 | 4.474714
| 0.5 | 0.3083213 | 0.003339323 |  | 0.5 | 0.3083213 | 3.29421 |  | 0.5 | 0.3083213 | 26.95611
| 1 | 0.2910405 | 0.004387139 |  | 1 | 0.2910405 | 3.987357 |  | 1 | 0.2910405 | 53.91222
| 2 | 0.2665762 | 0.008420723 |  | 2 | 0.2665762 | 4.680504 |  | 2 | 0.2665762 | 107.8244

## Fig.9
Figure 9. The rate of dissolution of hemp and wool – master curves for a dissolution temperature of 50°C.
| Dissolution time (hour) | Fraction of cellulose dissolved |  | Dissolution time (hour) | Fraction of cellulose dissolved
| 0.07051629 | 0.25 |  | 0.01189951 | 0.0640992
| 0.1410326 | 0.4285714 |  | 0.07168378 | 0.07611723
| 0.2820652 | 0.5714286 |  | 0.1433676 | 0.1148086
| 0.1452294 | 0.4285714 |  | 0.2867351 | 0.1939024
| 0.2904588 | 0.5714286 |  | 0.02590719 | 0.1012076
| 0.5809177 | 0.7857143 |  | 0.1560674 | 0.1122438
Hemp | 0.5 | 0.7142857 | Wool | 0.3121348 | 0.1339502
| 1 | 0.8214286 |  | 0.6242695 | 0.2187892
| 2 | 0.8964286 |  | 0.083 | 0.1238605
| 0.6036969 | 0.75 |  | 0.5 | 0.1530984
| 1.207394 | 0.8571429 |  | 1 | 0.1744958
| 2.414788 | 0.8928571 |  | 2 | 0.2964362
| 0.9972739 | 0.7857143 |  | 0.3977258 | 0.2077094
| 1.994548 | 0.9642857 |  | 2.395939 | 0.2406371
| 3.989096 | 0.9285714 |  | 4.791877 | 0.2697938
| 1.650359 | 0.8571429 |  | 9.583755 | 0.3596027
| 3.300717 | 0.9642857 |  | 1.290777 | 0.2385985
| 6.601434 | 0.9714286 |  | 7.775767 | 0.3273133
|  |  |  | 15.55153 | 0.3714232
|  |  |  | 31.10307 | 0.4228935
|  |  |  | 4.476009 | 0.3141762
|  |  |  | 26.96391 | 0.3819947
|  |  |  | 53.92782 | 0.453998
|  |  |  | 107.8556 | 0.5559325

## SI Fig. 2
SI 2: Shifting of the data set at 30 °C and 80 °C toward 70 °C data to create the master curve.
| Temperatrue (°C ) | Ln t+Ln a | Fraction of cellulose dissolved | 1000/T (K-1) | Ln a
|  |  |  | 3.298697 | 0
| 30 | -0.6931472 | 0.25 | 3.193358 | -1.236293
|  | 0 | 0.4285714 | 3.094538 | 0
|  | 0.6931472 | 0.5714286 | 3.001651 | 0.1884641
| 40 | -1.929441 | 0.4285714 | 2.914177 | 0.6504174
|  | -1.236293 | 0.5714286 | 2.831658 | 0
|  | -0.5431463 | 0.7857143
| 50 | -0.6931472 | 0.7142857
|  | 0 | 0.8214286
|  | 0.6931472 | 0.8964286
| 60 | -0.5046831 | 0.75
|  | 0.1884641 | 0.8571429
|  | 0.8816113 | 0.8928571
| 70 | -0.002729802 | 0.7857143
|  | 0.6904174 | 0.9642857
|  | 1.383565 | 0.9285714
| 80 | -0.6931472 | 0.8571429
|  | 0 | 0.9642857
|  | 0.6931472 | 0.9714286

## SI Fig.3
SI 1. (a)The fraction of keratin loss at the scaled temperature and time. (b) The master curve plot after shifting to the reference temperature (50℃). (c ) The dissolution time at 50℃. (d) Arrhenius behaviour shows the linear relation ln a as a function of inverse temperature.
(a) |  |  | (b) |  |  |  | (c ) |  |  |  | (d)
Temperatrue (°C ) | Time (hour) | Fraction of keratin loss | Temperatrue (°C ) | Time (hour) | Fraction of keratin loss | Ln t+Ln a | Temperatrue (°C ) | Time (hour) | Fraction of keratin loss | Dissolution time (hour) | 1000/T (K-1) | Ln a
[11 empty] | 3.30033 | -1.942344
30 | 0.083 | 0.0640992 | 30 | 0.083 | 0.0640992 | -4.431258 | 30 | 0.083 | 0.0640992 | 0.01189951 | 3.194888 | -1.16432
| 0.5 | 0.07611723 |  | 0.5 | 0.07611723 | -2.635491 |  | 0.5 | 0.07611723 | 0.07168378 | 3.095975 | 0
| 1 | 0.1148086 |  | 1 | 0.1148086 | -1.942344 |  | 1 | 0.1148086 | 0.1433676 | 3.003003 | 1.566922
| 2 | 0.1939024 |  | 2 | 0.1939024 | -1.249196 |  | 2 | 0.1939024 | 0.2867351 | 2.915452 | 2.744159
40 | 0.083 | 0.1012076 | 40 | 0.083 | 0.1012076 | -3.653235 | 40 | 0.083 | 0.1012076 | 0.02590719 | 2.832861 | 3.987647
| 0.5 | 0.1122438 |  | 0.5 | 0.1122438 | -1.857467 |  | 0.5 | 0.1122438 | 0.1560674
| 1 | 0.1339502 |  | 1 | 0.1339502 | -1.16432 |  | 1 | 0.1339502 | 0.3121348
| 2 | 0.2187892 |  | 2 | 0.2187892 | -0.4711731 |  | 2 | 0.2187892 | 0.6242695
50 | 0.083 | 0.1238605 | 50 | 0.083 | 0.1238605 | -2.488915 | 50 | 0.083 | 0.1238605 | 0.083
| 0.5 | 0.1530984 |  | 0.5 | 0.1530984 | -0.6931472 |  | 0.5 | 0.1530984 | 0.5
| 1 | 0.1744958 |  | 1 | 0.1744958 | 0 |  | 1 | 0.1744958 | 1
| 2 | 0.2964362 |  | 2 | 0.2964362 | 0.6931472 |  | 2 | 0.2964362 | 2
60 | 0.083 | 0.2077094 | 60 | 0.083 | 0.2077094 | -0.9219924 | 60 | 0.083 | 0.2077094 | 0.3977258
| 0.5 | 0.2406371 |  | 0.5 | 0.2406371 | 0.8737751 |  | 0.5 | 0.2406371 | 2.395939
| 1 | 0.2697938 |  | 1 | 0.2697938 | 1.566922 |  | 1 | 0.2697938 | 4.791877
| 2 | 0.3596027 |  | 2 | 0.3596027 | 2.260069 |  | 2 | 0.3596027 | 9.583755
70 | 0.083 | 0.2385985 | 70 | 0.083 | 0.2385985 | 0.2552446 | 70 | 0.083 | 0.2385985 | 1.290777
| 0.5 | 0.3273133 |  | 0.5 | 0.3273133 | 2.051012 |  | 0.5 | 0.3273133 | 7.775767
| 1 | 0.3714232 |  | 1 | 0.3714232 | 2.744159 |  | 1 | 0.3714232 | 15.55153
| 2 | 0.4228935 |  | 2 | 0.4228935 | 3.437306 |  | 2 | 0.4228935 | 31.10307
80 | 0.083 | 0.3141762 | 80 | 0.083 | 0.3141762 | 1.498732 | 80 | 0.083 | 0.3141762 | 4.476009
| 0.5 | 0.3819947 |  | 0.5 | 0.3819947 | 3.294499 |  | 0.5 | 0.3819947 | 26.96391
| 1 | 0.453998 |  | 1 | 0.453998 | 3.987647 |  | 1 | 0.453998 | 53.92782
| 2 | 0.5559325 |  | 2 | 0.5559325 | 4.680794 |  | 2 | 0.5559325 | 107.8556