## Concentration Vary
25mg/ml
Frequency | Storage Modulus | Loss Modulus | Storage Modulus | Loss Modulus | Storage Modulus | Loss Modulus | G' Mean | SE of mean
Hz
| 1 | 1 | 2 | 2 | 3 | 3 | 25mg/ml
10 | 756.54 | 0.037827 | 794.88 | 0.039744 | 677.93 | 0.033897 | 743.1167 | 34.42124
7.85 | 0.016724 | 334.48 | 0.017642 | 352.85 | 0.014524 | 290.48 | 0.01629667 | 0.000925102
6.16 | 0.0040256 | 80.512 | 0.0045241 | 90.481 | 0.0028631 | 57.262 | 0.003804267 | 0.0004920947
4.83 | 85.807 | 4.4298 | 80.463 | 13.941 | 107.85 | 12.303 | 91.37333 | 8.381527
3.79 | 185.09 | 1.2468 | 183.82 | 8.7337 | 209.55 | 3.6682 | 192.82 | 8.37303
2.98 | 246.77 | 1.7723 | 246.18 | 5.8146 | 261.68 | 0.88242 | 251.5433 | 5.071194
2.34 | 295.85 | 22.585 | 291.93 | 22.872 | 308.76 | 17.711 | 298.8467 | 5.084199
1.83 | 312.35 | 11.352 | 312.25 | 12.648 | 328.7 | 8.4341 | 317.7667 | 5.466743
1.44 | 326.49 | 10.522 | 324.61 | 10.554 | 342.81 | 8.2788 | 331.3033 | 5.778873
1.13 | 330.17 | 7.302 | 332.73 | 6.853 | 350.15 | 3.9242 | 337.6833 | 6.276988
0.886 | 337.73 | 10.275 | 333.63 | 9.4795 | 351.28 | 6.8426 | 340.88 | 5.332995
0.695 | 339.36 | 5.3503 | 338.47 | 5.719 | 350.25 | 4.4401 | 342.6933 | 3.787058
0.546 | 339.55 | 7.0377 | 339.24 | 5.1557 | 354.3 | 6.6652 | 344.3633 | 4.969139
0.428 | 337.62 | 4.3152 | 339.16 | 3.8843 | 353.67 | 3.802 | 343.4833 | 5.112698
0.336 | 340.71 | 2.9298 | 340.67 | 4.3751 | 355.67 | 2.3158 | 345.6833 | 4.993347
0.264 | 339.85 | 3.3021 | 340.52 | 4.315 | 354.61 | 3.2689 | 344.9933 | 4.812222
0.207 | 340.02 | 4.2626 | 337.75 | 5.0207 | 354.36 | 3.3533 | 344.0433 | 5.19979
0.162 | 339.26 | 3.723 | 337.79 | 3.8903 | 353.74 | 3.3548 | 343.5967 | 5.089389
0.127 | 339.67 | 2.5761 | 338.36 | 4.9563 | 354.64 | 3.4173 | 344.2233 | 5.222044
0.1 | 339.01 | 2.8423 | 337.48 | 3.5882 | 354.68 | 2.539 | 343.7233 | 5.496109
30mg/ml
Frequency | Storage Modulus | Loss Modulus | Storage Modulus | Loss Modulus | Storage Modulus | Loss Modulus | G' Mean | SE of mean
Hz
| 1 | 1 | 2 | 2 | 3 | 3 | 25mg/ml
10 | 506.27 | 120.2 | 25.686 | 77.9 | 85.729 | 133.05 | 205.895 | 151.18438
7.85 | 419.66 | 58.495 | 71.11 | 61.091 | 89.148 | 76.255 | 193.306 | 113.29672
6.16 | 341.49 | 19.821 | 91.54 | 28.314 | 94.024 | 32.304 | 175.68467 | 82.90577
4.83 | 306.23 | 8.9287 | 115.18 | 9.9094 | 105.36 | 17.74 | 175.59 | 65.38148
3.79 | 276.56 | 1.5303 | 125.89 | 3.9577 | 111.85 | 11.709 | 171.43333 | 52.71936
2.98 | 254.65 | 6.5553 | 126.8 | 1.5828 | 110.1 | 4.6472 | 163.85 | 45.65524
2.34 | 260.72 | 22.183 | 149.34 | 19.883 | 119.66 | 14.718 | 176.57333 | 42.93686
1.83 | 249.16 | 10.452 | 143.47 | 10.451 | 123.43 | 7.9562 | 172.02 | 39.00143
1.44 | 243.88 | 5.04 | 145.33 | 7.7536 | 120.7 | 5.6363 | 169.97 | 37.63277
1.13 | 240.6 | 4.6227 | 145.3 | 3.188 | 121.61 | 3.6865 | 169.17 | 36.36385
0.886 | 237.79 | 5.4508 | 145.71 | 3.6165 | 119.91 | 1.3155 | 167.80333 | 35.77713
0.695 | 235.57 | 4.6316 | 144.3 | 3.5379 | 118.83 | 0.40999 | 166.23333 | 35.43943
0.546 | 236.11 | 3.0759 | 143.31 | 1.2283 | 118.86 | 1.5949 | 166.09333 | 35.71275
0.428 | 232.42 | 2.2708 | 141.93 | 1.4585 | 117.67 | 0.93197 | 164.00667 | 34.91621
0.336 | 234.46 | 1.9487 | 141.74 | 2.4584 | 118.42 | 0.30726 | 164.87333 | 35.4386
0.264 | 233.18 | 2.3292 | 143.12 | 0.45683 | 117.8 | 2.1292 | 164.7 | 35.01147
0.207 | 233.32 | 2.5439 | 142.42 | 0.84809 | 118.31 | 0.92638 | 164.68333 | 35.01698
0.162 | 233.58 | 1.7737 | 142.4 | 0.82944 | 119.2 | 0.81714 | 165.06 | 34.90847
0.127 | 232.5 | 1.3025 | 142 | 1.1882 | 118.51 | 1.4397 | 164.33667 | 34.7497
0.1 | 232.4 | 1.3992 | 141.73 | 1.1821 | 117.8 | 0.67112 | 163.97667 | 34.90213
40 mg/ml
Frequency | Storage Modulus | Loss Modulus | Storage Modulus | Loss Modulus | Storage Modulus | Loss Modulus | G' Mean | SE of mean
Hz
| 1 | 1 | 2 | 2 | 3 | 3 | 25mg/ml
10 | 821.19 | 59.271 | 297.76 | 93.283 | 0.00764 | 152.78 | 372.98588 | 240.02036
7.85 | 799.09 | 40.121 | 560.63 | 55.378 | 61.558 | 57.193 | 473.75933 | 217.29262
6.16 | 797.2 | 17.471 | 725.05 | 21.955 | 190.46 | 22.905 | 570.90333 | 191.35852
4.83 | 795 | 1.5626 | 815.95 | 0.33834 | 265.71 | 3.7655 | 625.55333 | 180.02328
3.79 | 789.72 | 5.3795 | 878.84 | 4.4989 | 322.66 | 3.4171 | 663.74 | 172.46958
2.98 | 785.09 | 1.2237 | 915.6 | 7.9995 | 350.55 | 1.1917 | 683.74667 | 170.80518
2.34 | 805.47 | 25.2 | 946.99 | 22.171 | 381.84 | 20.385 | 711.43333 | 169.78496
1.83 | 794.19 | 15.252 | 952.85 | 15.065 | 389.29 | 9.1674 | 712.11 | 167.78241
1.44 | 792.34 | 11.278 | 964.14 | 12.623 | 391.34 | 8.5455 | 715.94 | 169.70826
1.13 | 789.66 | 8.7491 | 962.8 | 10.064 | 396.59 | 1.038 | 716.35 | 167.51041
0.886 | 787.29 | 5.423 | 964.73 | 8.1003 | 400.79 | 2.7955 | 717.60333 | 166.48249
0.695 | 788.21 | 7.1187 | 963.12 | 6.0861 | 399.54 | 1.5915 | 716.95667 | 166.54667
0.546 | 787.22 | 5.2648 | 964.45 | 4.7414 | 402.04 | 2.3992 | 717.90333 | 166.0119
0.428 | 786.09 | 4.2829 | 963.67 | 6.9257 | 401.05 | 1.9702 | 716.93667 | 166.05416
0.336 | 783.54 | 4.0218 | 967.43 | 4.1308 | 398.87 | 1.5306 | 716.61333 | 167.50572
0.264 | 783.06 | 3.6421 | 964.57 | 5.7136 | 400.67 | 2.1103 | 716.1 | 166.19119
0.207 | 782.78 | 4.6586 | 963.24 | 5.1706 | 398.9 | 1.0629 | 714.97333 | 166.40134
0.162 | 782.87 | 3.8278 | 963.09 | 5.1346 | 400.88 | 2.3178 | 715.61333 | 165.74339
0.127 | 780.96 | 3.6609 | 961.92 | 4.4232 | 398.75 | 1.8458 | 713.87667 | 165.99723
0.1 | 780.08 | 3.2402 | 960.46 | 4.7987 | 399.8 | 1.3002 | 713.44667 | 165.24216
45 mg/ml
Frequency | Storage Modulus | Loss Modulus | Storage Modulus | Loss Modulus | Storage Modulus | Loss Modulus | G' Mean | SE of mean
Hz
| 1 | 1 | 2 | 2 | 3 | 3 | 25mg/ml
10 | 958.02 | 130.87 | 737.56 | 112.28 | 829.95 | 76.792 | 841.84333 | 63.91855
7.85 | 917.59 | 78.793 | 916.6 | 66.395 | 899.09 | 41.463 | 911.09333 | 6.00847
6.16 | 875.95 | 36.541 | 1046.7 | 20.774 | 942.58 | 21.527 | 955.07667 | 49.68573
4.83 | 844.7 | 18.545 | 1122 | 10.168 | 977.47 | 6.709 | 981.39 | 80.07361
3.79 | 843.05 | 7.0691 | 1160.6 | 0.58238 | 993.53 | 1.4281 | 999.06 | 91.71048
2.98 | 831.18 | 4.5866 | 1188.6 | 6.6903 | 1003.9 | 5.1905 | 1007.89333 | 103.19758
2.34 | 832.46 | 19.835 | 1219.1 | 22.34 | 1024.3 | 21.598 | 1025.28667 | 111.61444
1.83 | 823.93 | 11.266 | 1223.8 | 16.598 | 1024.7 | 12.886 | 1024.14333 | 115.43286
1.44 | 818.23 | 10.155 | 1230.7 | 11.092 | 1020 | 10.549 | 1022.97667 | 119.07913
1.13 | 815.47 | 3.97 | 1234.4 | 9.6225 | 1019.1 | 6.5533 | 1022.99 | 120.95031
0.886 | 812.79 | 3.9605 | 1232.1 | 9.1745 | 1018.6 | 8.4974 | 1021.16333 | 121.05116
0.695 | 810.34 | 5.0357 | 1229.5 | 10.203 | 1019.9 | 5.7068 | 1019.91333 | 121.00107
0.546 | 810.57 | 6.0167 | 1229.1 | 5.3723 | 1017.3 | 7.3643 | 1018.99 | 120.82216
0.428 | 808.91 | 4.1435 | 1229 | 7.1858 | 1015.5 | 5.3877 | 1017.80333 | 121.27501
0.336 | 809.08 | 3.326 | 1230.9 | 4.8959 | 1015.3 | 6.7795 | 1018.42667 | 121.77898
0.264 | 807.31 | 3.477 | 1228.3 | 7.2253 | 1014.4 | 5.0088 | 1016.67 | 121.53464
0.207 | 805.71 | 3.9319 | 1226.2 | 5.5862 | 1012.7 | 4.74 | 1014.87 | 121.38986
0.162 | 805.97 | 4.1283 | 1225.2 | 5.5265 | 1011.9 | 4.408 | 1014.35667 | 121.02751
0.127 | 805.1 | 3.0793 | 1224.2 | 5.5862 | 1011 | 4.905 | 1013.43333 | 120.98987
0.1 | 804.71 | 3.313 | 1222.9 | 5.8035 | 1009.7 | 4.8963 | 1012.43667 | 120.72881
50 mg/ml
Frequency | Storage Modulus | Loss Modulus | Storage Modulus | Loss Modulus | Storage Modulus | Loss Modulus | G' Mean | SE of mean
Hz
| 1 | 1 | 2 | 2 | 3 | 3 | 25mg/ml
10 | 1030.1 | 84.136 | 2850.1 | 83.748 | 2307.1 | 122.89 | 2062.43333 | 539.44303
7.85 | 1328.1 | 52.557 | 2955.5 | 25.172 | 2720.7 | 46.923 | 2334.76667 | 507.87666
6.16 | 1518.1 | 24.53 | 3017.5 | 0.95781 | 2941.4 | 5.3226 | 2492.33333 | 487.61178
4.83 | 1640.8 | 10.235 | 3053.1 | 18.788 | 3086.1 | 16.768 | 2593.33333 | 476.36193
3.79 | 1707 | 0.82812 | 3072 | 24.356 | 3171.2 | 23.999 | 2650.06667 | 472.40209
2.98 | 1746 | 5.1375 | 3080.3 | 24.294 | 3219.8 | 25.76 | 2682.03333 | 469.74598
2.34 | 1783.4 | 25.597 | 3091 | 38.3 | 3253.3 | 44.948 | 2709.23333 | 465.28158
1.83 | 1798.3 | 21.823 | 3099 | 32.289 | 3275 | 33.307 | 2724.1 | 465.67987
1.44 | 1798.6 | 15.411 | 3091.7 | 25.278 | 3282.3 | 34.177 | 2724.2 | 466.05923
1.13 | 1804.5 | 11.826 | 3090.7 | 27.435 | 3284.3 | 25.071 | 2726.5 | 464.37529
0.886 | 1804.8 | 12.716 | 3087.4 | 24.247 | 3283.6 | 24.805 | 2725.26667 | 463.70528
0.695 | 1806.2 | 10.696 | 3084.2 | 22.673 | 3283.8 | 23.153 | 2724.73333 | 462.86703
0.546 | 1804.8 | 8.8581 | 3081.2 | 20.96 | 3281.9 | 22.633 | 2722.63333 | 462.55942
0.428 | 1802.6 | 10.914 | 3078.8 | 19.525 | 3277.7 | 21.41 | 2719.7 | 462.13079
0.336 | 1802.6 | 8.899 | 3075.4 | 18.463 | 3275.2 | 21.072 | 2717.73333 | 461.18752
0.264 | 1800.9 | 8.9116 | 3071.7 | 18.688 | 3271.8 | 20.496 | 2714.8 | 460.58655
0.207 | 1799.5 | 9.0978 | 3068.4 | 19.177 | 3268.7 | 18.949 | 2712.2 | 459.99855
0.162 | 1797.3 | 9.4254 | 3065.5 | 17.812 | 3265.1 | 19.701 | 2709.3 | 459.62595
0.127 | 1795.4 | 8.1995 | 3061.5 | 17.378 | 3260 | 19.483 | 2705.63333 | 458.70982
0.1 | 1793.3 | 8.0857 | 3058.1 | 16.827 | 3256.2 | 19.163 | 2702.53333 | 458.19932
65 mg/ml
Frequency | Storage Modulus | Loss Modulus | Storage Modulus | Loss Modulus | Storage Modulus | Loss Modulus | G' Mean | SE of mean
Hz
| 1 | 1 | 2 | 2 | 3 | 3 | 25mg/ml
10 | 1242.3 | 147.46 | 1783.8 | 71.897 | 550.17 | 79.01 | 1192.09 | 357.00211
7.85 | 1184.3 | 80.911 | 1601.4 | 30.777 | 708.1 | 48.757 | 1164.6 | 258.06155
6.16 | 1152.3 | 35.849 | 1474.4 | 9.49 | 817.3 | 20.871 | 1148 | 189.70062
4.83 | 1127.2 | 12.459 | 1392.4 | 3.4403 | 882.9 | 7.4258 | 1134.16667 | 147.12122
3.79 | 1110.2 | 3.6154 | 1342.5 | 0.86247 | 924.99 | 7.9102 | 1125.89667 | 120.78002
2.98 | 1111.2 | 5.5091 | 1323.5 | 12.639 | 949.01 | 4.0809 | 1127.90333 | 108.42807
2.34 | 1111.2 | 26.213 | 1311.8 | 19.445 | 977.39 | 25.347 | 1133.46333 | 97.17554
1.83 | 1106 | 15.307 | 1296 | 19.168 | 982.32 | 18.608 | 1128.10667 | 91.22374
1.44 | 1098.2 | 12.213 | 1288.1 | 13.788 | 986.91 | 12.091 | 1124.40333 | 87.92765
1.13 | 1096.8 | 6.5258 | 1282.6 | 11.68 | 983.84 | 12.442 | 1121.08 | 87.09482
0.886 | 1095.1 | 7.3227 | 1277.1 | 10.085 | 984.29 | 7.9264 | 1118.83 | 85.35565
0.695 | 1092.8 | 6.0948 | 1271.8 | 4.8831 | 985.45 | 7.9697 | 1116.68333 | 83.52024
0.546 | 1088.5 | 4.8961 | 1270.1 | 5.2304 | 982.79 | 5.1347 | 1113.79667 | 83.89815
0.428 | 1086.7 | 6.9534 | 1267.5 | 5.6912 | 982.74 | 6.0059 | 1112.31333 | 83.19474
0.336 | 1087.4 | 3.6868 | 1266.4 | 5.2738 | 982.94 | 4.8751 | 1112.24667 | 82.76555
0.264 | 1086.9 | 5.5552 | 1265.4 | 6.8596 | 981.72 | 5.5192 | 1111.34 | 82.79809
0.207 | 1084.8 | 4.9242 | 1263.5 | 5.5106 | 979.44 | 5.1263 | 1109.24667 | 82.90708
0.162 | 1083.5 | 5.208 | 1262.4 | 5.8684 | 979.42 | 5.0971 | 1108.44 | 82.63559
0.127 | 1081.9 | 5.3365 | 1259.9 | 6.167 | 978.08 | 4.6228 | 1106.62667 | 82.28848
0.1 | 1081.2 | 5.0469 | 1258.8 | 5.569 | 977.57 | 5.6984 | 1105.85667 | 82.11484
80 mg/ml
Frequency | Storage Modulus | Loss Modulus | Storage Modulus | Loss Modulus | Storage Modulus | Loss Modulus | G' Mean | SE of mean
Hz
| 1 | 1 | 2 | 2 | 3 | 3 | 25mg/ml
10 | 1589.8 | 79.571 | 1001.9 | 112.03 |  |  | 1295.85 | 293.95
7.85 | 1604.1 | 48.949 | 1125.7 | 47.239 |  |  | 1364.9 | 239.2
6.16 | 1617.3 | 15.94 | 1219.7 | 18.61 |  |  | 1418.5 | 198.8
4.83 | 1626 | 11.973 | 1270.9 | 9.7535 |  |  | 1448.45 | 177.55
3.79 | 1625.3 | 5.6255 | 1305.1 | 2.3925 |  |  | 1465.2 | 160.1
2.98 | 1625.1 | 13.733 | 1327.1 | 6.4877 |  |  | 1476.1 | 149
2.34 | 1641.2 | 24.449 | 1360.5 | 17.959 |  |  | 1500.85 | 140.35
1.83 | 1633.1 | 19.312 | 1360.4 | 18.317 |  |  | 1496.75 | 136.35
1.44 | 1632 | 15.581 | 1360.4 | 9.5791 |  |  | 1496.2 | 135.8
1.13 | 1629.4 | 13.466 | 1359.7 | 13.515 |  |  | 1494.55 | 134.85
0.886 | 1625.8 | 12.207 | 1362.2 | 7.8824 |  |  | 1494 | 131.8
0.695 | 1623.9 | 7.6523 | 1361.3 | 7.1062 |  |  | 1492.6 | 131.3
0.546 | 1623.2 | 10.506 | 1359.9 | 7.2994 |  |  | 1491.55 | 131.65
0.428 | 1619.2 | 8.7959 | 1358.3 | 7.7272 |  |  | 1488.75 | 130.45
0.336 | 1616.9 | 8.1671 | 1356.6 | 7.7445 |  |  | 1486.75 | 130.15
0.264 | 1615.3 | 11.32 | 1354.5 | 5.8752 |  |  | 1484.9 | 130.4
0.207 | 1613.7 | 9.3892 | 1353.6 | 6.6017 |  |  | 1483.65 | 130.05
0.162 | 1611.8 | 8.5256 | 1351.3 | 7.011 |  |  | 1481.55 | 130.25
0.127 | 1609.1 | 8.7273 | 1350.8 | 7.1089 |  |  | 1479.95 | 129.15
0.1 | 1606.2 | 8.4876 | 1348.5 | 5.9729 |  |  | 1477.35 | 128.85
100 mg/ml
Frequency | Storage Modulus | Loss Modulus | Storage Modulus | Loss Modulus | Storage Modulus | Loss Modulus | G' Mean | SE of mean
Hz
| 1 | 1 | 2 | 2 | 3 | 3 | 25mg/ml
10 | 2744.5 | 148.38 | 3046.9 | 41.606 | 2525.2 | 101.68 | 2772.2 | 151.23733
7.85 | 3259.1 | 35.884 | 3271.4 | 16.174 | 2622 | 25.857 | 3050.83333 | 214.44606
6.16 | 3557.4 | 0.17787 | 3374 | 12.06 | 2678.3 | 1.5356 | 3203.23333 | 267.75308
4.83 | 3739.6 | 16.616 | 3467.8 | 21.72 | 2704.4 | 8.3649 | 3303.93333 | 309.86501
3.79 | 3846.2 | 23.139 | 3500.4 | 26.514 | 2734.6 | 11.495 | 3360.4 | 328.43753
2.98 | 3912.9 | 27.378 | 3529.1 | 26.716 | 2744.9 | 20.031 | 3395.63333 | 343.71307
2.34 | 3961.6 | 40.561 | 3552.5 | 38.323 | 2759 | 36.357 | 3424.36667 | 353.02281
1.83 | 3982 | 38.35 | 3555.9 | 36.991 | 2758.7 | 30.427 | 3432.2 | 358.51173
1.44 | 3990.9 | 31.91 | 3558.4 | 30.855 | 2756.6 | 23.749 | 3435.3 | 361.58878
1.13 | 3994.3 | 29.275 | 3556.5 | 28.597 | 2754.4 | 19.183 | 3435.06667 | 363.04157
0.886 | 3998.6 | 27.04 | 3555.3 | 28.39 | 2754.3 | 18.663 | 3436.06667 | 364.11219
0.695 | 3997.3 | 25.296 | 3550.2 | 24.389 | 2748.1 | 19.118 | 3431.86667 | 365.43456
0.546 | 3992.4 | 22.989 | 3549.3 | 22.388 | 2745.7 | 17.566 | 3429.13333 | 364.87223
0.428 | 3991 | 24.152 | 3544.2 | 21.588 | 2744 | 16.777 | 3426.4 | 364.76471
0.336 | 3987.5 | 22.284 | 3541.9 | 19.94 | 2741.3 | 18.192 | 3423.56667 | 364.57998
0.264 | 3983.6 | 21.631 | 3537.5 | 19.169 | 2738 | 15.106 | 3419.7 | 364.36587
0.207 | 3979 | 20.958 | 3533.1 | 18.237 | 2734.7 | 15.237 | 3415.6 | 363.97129
0.162 | 3975.3 | 20.992 | 3529.9 | 18.572 | 2732.8 | 14.353 | 3412.66667 | 363.43697
0.127 | 3969.4 | 20.639 | 3524.8 | 18.559 | 2728.1 | 14.061 | 3407.43333 | 363.10587
0.1 | 3964 | 21.599 | 3520.9 | 18.277 | 2725.5 | 14.573 | 3403.46667 | 362.31363

## NaPS Vary
NaPS conc - 12.5mM
Frequency | Storage Modulus | Loss Modulus | Storage Modulus | Loss Modulus | Storage Modulus | Loss Modulus | Mean | SE of mean
Hz
| 1 | 1 | 2 | 2 | 3 | 3 | 12.5 mg/ml
10 | 996.03 | 83.031 | 1442 | 69.696 | 1657.8 | 61.586 | 1365.277 | 194.8501
7.85 | 1087.4 | 27.463 | 1547.5 | 30.614 | 1578.1 | 14.592 | 1404.333 | 158.7127
6.16 | 1132.3 | 10.574 | 1623.2 | 2.8506 | 1550.5 | 10.25 | 1435.333 | 152.9632
4.83 | 1164.2 | 1.9795 | 1652.2 | 7.5969 | 1521.6 | 21.824 | 1446 | 145.8567
3.79 | 1173.8 | 1.2594 | 1682.1 | 12.42 | 1506.7 | 22.688 | 1454.2 | 149.0631
2.98 | 1188.7 | 11.784 | 1696.4 | 16.166 | 1489.6 | 22.878 | 1458.233 | 147.3971
2.34 | 1197.2 | 18.392 | 1713.1 | 27.142 | 1491 | 31.66 | 1467.1 | 149.4062
1.83 | 1202.7 | 14.052 | 1711.9 | 17.226 | 1484.5 | 31.086 | 1466.367 | 147.2727
1.44 | 1200.8 | 12.101 | 1709.2 | 19.49 | 1478.9 | 24.882 | 1462.967 | 146.9785
1.13 | 1199.8 | 10.285 | 1709.9 | 16.767 | 1472.5 | 22.368 | 1460.733 | 147.3707
0.886 | 1197 | 9.4165 | 1709.1 | 15.214 | 1468 | 20.695 | 1458.033 | 147.9145
0.695 | 1196.5 | 7.95 | 1705.7 | 14.011 | 1464.7 | 20.848 | 1455.633 | 147.0633
0.546 | 1194 | 6.6485 | 1704.4 | 15.763 | 1459.3 | 16.989 | 1452.567 | 147.3782
0.428 | 1192.9 | 6.8636 | 1700.9 | 13.662 | 1457.6 | 20.251 | 1450.467 | 146.6903
0.336 | 1190.5 | 7.1202 | 1698.4 | 13.492 | 1452.9 | 20.044 | 1447.267 | 146.6452
0.264 | 1189.9 | 6.7433 | 1697.5 | 12.874 | 1451 | 19.128 | 1446.133 | 146.5517
0.207 | 1186.1 | 6.9174 | 1694.2 | 13.139 | 1448.4 | 19.478 | 1442.9 | 146.7016
0.162 | 1183.2 | 6.1092 | 1691.2 | 12.579 | 1445.8 | 19.006 | 1440.067 | 146.675
0.127 | 1181.6 | 6.4764 | 1687.3 | 12.667 | 1442.7 | 18.545 | 1437.2 | 146.0089
0.1 | 1177.2 | 6.4497 | 1684.3 | 12.637 | 1439 | 19.702 | 1433.5 | 146.413
NaPS conc - 15mM
Frequency | Storage Modulus | Loss Modulus | Storage Modulus | Loss Modulus | Storage Modulus | Loss Modulus | Mean | SE of mean
Hz
| 1 | 1 | 2 | 2 | 3 | 3 | 12.5 mg/ml
10 | 669.96 | 46.688 | 1979.2 | 70.286 | 1496.5 | 51.272 | 1381.88667 | 382.26496
7.85 | 832.24 | 32.495 | 2472.8 | 27.468 | 1793.4 | 25.509 | 1699.48 | 475.91141
6.16 | 927.9 | 9.7176 | 2774.6 | 3.6287 | 1961 | 6.6292 | 1887.83333 | 534.35015
4.83 | 991.29 | 1.5534 | 2964.6 | 14.819 | 2073.3 | 14.46 | 2009.73 | 570.53161
3.79 | 1028.7 | 9.573 | 3079.6 | 20.893 | 2130.4 | 26.733 | 2079.56667 | 592.58916
2.98 | 1040.4 | 11.377 | 3155.2 | 26.912 | 2170.8 | 20.888 | 2122.13333 | 610.97493
2.34 | 1067.1 | 23.461 | 3198.2 | 41.129 | 2204.3 | 38.694 | 2156.53333 | 615.65901
1.83 | 1073.7 | 12.157 | 3217.8 | 32.603 | 2210 | 27.393 | 2167.16667 | 619.31877
1.44 | 1078.4 | 11.727 | 3229.8 | 30.147 | 2215.7 | 24.424 | 2174.63333 | 621.39503
1.13 | 1075.3 | 9.3693 | 3236.2 | 29.859 | 2219.8 | 22.064 | 2177.1 | 624.16335
0.886 | 1076 | 7.8059 | 3237.7 | 24.091 | 2216 | 23.357 | 2176.56667 | 624.34044
0.695 | 1075.5 | 6.6329 | 3238.6 | 24.271 | 2216.2 | 20.317 | 2176.76667 | 624.74439
0.546 | 1076.9 | 5.2539 | 3235.3 | 22.458 | 2214.4 | 22.109 | 2175.53333 | 623.37939
0.428 | 1074.6 | 6.4841 | 3232.3 | 23.824 | 2211.8 | 19.216 | 2172.9 | 623.17794
0.336 | 1072.4 | 5.8324 | 3229.4 | 22.737 | 2208.7 | 19.394 | 2170.16667 | 622.97027
0.264 | 1071.4 | 6.2851 | 3226.8 | 22.478 | 2204.3 | 19.697 | 2167.5 | 622.48239
0.207 | 1069.5 | 5.6348 | 3220.8 | 20.751 | 2201.6 | 18.195 | 2163.96667 | 621.31182
0.162 | 1067 | 6.1543 | 3217.4 | 21.324 | 2197.8 | 19.377 | 2160.73333 | 621.04361
0.127 | 1063.9 | 6.1015 | 3212.7 | 20.697 | 2192.4 | 19.15 | 2156.33333 | 620.5672
0.1 | 1060.9 | 5.8348 | 3207.4 | 20.164 | 2188.3 | 19.108 | 2152.2 | 619.90402
NaPS conc - 20mM
Frequency | Storage Modulus | Loss Modulus | Storage Modulus | Loss Modulus | Storage Modulus | Loss Modulus | Mean | SE of mean
Hz
| 1 | 1 | 2 | 2 | 3 | 3 | 12.5 mg/ml
10 | 2030.1 | 29.534 | 2375.8 | 28.226 | 1451.6 | 43.803 | 1952.5 | 269.60015
7.85 | 2145.8 | 20.932 | 2379.1 | 17.245 | 1796.8 | 25.525 | 2107.23333 | 169.19797
6.16 | 2221.4 | 1.9292 | 2391.2 | 6.6206 | 1990.5 | 8.4625 | 2201.03333 | 116.11951
4.83 | 2269.7 | 11.003 | 2403.5 | 19.201 | 2108.9 | 21.743 | 2260.7 | 85.16267
3.79 | 2295.1 | 12.91 | 2409.3 | 20.381 | 2185.9 | 21.708 | 2296.76667 | 64.49541
2.98 | 2317.3 | 23.592 | 2412.6 | 29.663 | 2232.4 | 24.016 | 2320.76667 | 52.04813
2.34 | 2335.8 | 30.062 | 2416 | 36.13 | 2256.8 | 46.658 | 2336.2 | 45.95752
1.83 | 2339 | 22.069 | 2414.5 | 28.211 | 2273.5 | 36.328 | 2342.33333 | 40.7373
1.44 | 2340.2 | 20.721 | 2406.5 | 26.372 | 2275.2 | 31.64 | 2340.63333 | 37.90366
1.13 | 2334.8 | 16.856 | 2405.3 | 24.336 | 2276.1 | 28.836 | 2338.73333 | 37.34864
0.886 | 2331.6 | 16.955 | 2403.3 | 21.428 | 2278.8 | 27.104 | 2337.9 | 36.07783
0.695 | 2328.6 | 15.163 | 2397.8 | 21.178 | 2277.7 | 28.217 | 2334.7 | 34.80378
0.546 | 2326.7 | 13.469 | 2392.2 | 20.234 | 2272 | 24.17 | 2330.3 | 34.74541
0.428 | 2324.2 | 13.803 | 2391.1 | 19.384 | 2271.1 | 23.432 | 2328.8 | 34.71729
0.336 | 2321.5 | 13.745 | 2387 | 19.498 | 2267.5 | 23.407 | 2325.33333 | 34.54988
0.264 | 2317.3 | 13.561 | 2383.5 | 17.697 | 2262.9 | 24.115 | 2321.23333 | 34.86973
0.207 | 2312.7 | 13.412 | 2380.1 | 17.848 | 2261 | 22.309 | 2317.93333 | 34.48064
0.162 | 2308.5 | 13.339 | 2375.9 | 18.149 | 2255.2 | 23.014 | 2313.2 | 34.92225
0.127 | 2302.3 | 12.721 | 2371.3 | 17.929 | 2251.7 | 22.863 | 2308.43333 | 34.66147
0.1 | 2296.5 | 12.345 | 2367.3 | 18.168 | 2247.4 | 22.297 | 2303.73333 | 34.80059
NaPS conc - 50mM
Frequency | Storage Modulus | Loss Modulus | Storage Modulus | Loss Modulus | Storage Modulus | Loss Modulus | Mean | SE of mean
Hz
| 1 | 1 | 2 | 2 | 3 | 3 | 12.5 mg/ml
10 | 5509.7 | 11.041 | 4450.1 | 12.815 | 5114 | 60.136 | 5024.6 | 309.12905
7.85 | 5742.6 | 25.773 | 4824.1 | 18.076 | 5129 | 9.3353 | 5231.9 | 270.09373
6.16 | 5887.8 | 48.122 | 5071.3 | 35.124 | 5122.6 | 25.598 | 5360.56667 | 264.0323
4.83 | 5972.8 | 54.525 | 5210.6 | 40.34 | 5118.9 | 41.005 | 5434.1 | 270.64767
3.79 | 6030.2 | 66.582 | 5305.6 | 49.71 | 5113.1 | 43.629 | 5482.96667 | 279.20262
2.98 | 6057.4 | 61.053 | 5354.3 | 44.631 | 5102.5 | 47.973 | 5504.73333 | 285.73364
2.34 | 6071.8 | 73.858 | 5401 | 57.576 | 5105.3 | 58.448 | 5526.03333 | 285.92281
1.83 | 6080.8 | 60.966 | 5408.5 | 50.806 | 5098.2 | 50.34 | 5529.16667 | 289.99771
1.44 | 6074.2 | 61.012 | 5414.1 | 48.576 | 5088.9 | 45.073 | 5525.73333 | 289.85659
1.13 | 6073.1 | 53.255 | 5413.7 | 44.705 | 5079.8 | 41.625 | 5522.2 | 291.82781
0.886 | 6063.1 | 51.946 | 5411.2 | 39.84 | 5077.4 | 42.016 | 5517.23333 | 289.44396
0.695 | 6057.6 | 49.082 | 5407.9 | 40.292 | 5070 | 38.885 | 5511.83333 | 289.79305
0.546 | 6051.7 | 46.721 | 5402.3 | 40.065 | 5059.7 | 38.197 | 5504.56667 | 290.89509
0.428 | 6044.6 | 46.319 | 5395.5 | 38.6 | 5056.2 | 34.919 | 5498.76667 | 289.96071
0.336 | 6037.7 | 45.575 | 5390.7 | 38.733 | 5050.4 | 35.642 | 5492.93333 | 289.55659
0.264 | 6029.6 | 42.856 | 5385.8 | 36.58 | 5045.3 | 32.046 | 5486.9 | 288.60442
0.207 | 6022.2 | 42.692 | 5378.9 | 36.405 | 5038.9 | 31.772 | 5480 | 288.32021
0.162 | 6014.1 | 40.246 | 5371.9 | 35.319 | 5032.8 | 31.728 | 5472.93333 | 287.74597
0.127 | 6006 | 41.117 | 5365.9 | 35.404 | 5028.2 | 30.98 | 5466.7 | 286.73082
0.1 | 5997.7 | 39.531 | 5358.5 | 33.635 | 5020.8 | 30.116 | 5459 | 286.44871
NaPS conc - 75mM
Frequency | Storage Modulus | Loss Modulus | Storage Modulus | Loss Modulus | Storage Modulus | Loss Modulus | Mean | SE of mean
Hz
| 1 | 1 | 2 | 2 | 3 | 3 | 12.5 mg/ml
10 | 3683.4 | 72.128 | 445.5 | 36.25 | 3106.9 | 66.623 | 2411.93333 | 997.2016
7.85 | 3573.4 | 40.135 | 884.96 | 33.656 | 2803.8 | 34.195 | 2420.72 | 799.3727
6.16 | 3503.5 | 2.693 | 1150.4 | 11.063 | 2607.1 | 7.3462 | 2420.33333 | 685.67029
4.83 | 3468 | 14.688 | 1313.2 | 5.1715 | 2495 | 6.1767 | 2425.4 | 623.00987
3.79 | 3440.6 | 13.338 | 1410.9 | 6.2237 | 2422.7 | 6.8863 | 2424.73333 | 585.9248
2.98 | 3422.3 | 20.003 | 1471.8 | 11.476 | 2377.9 | 10.913 | 2424 | 563.53245
2.34 | 3411.7 | 28.896 | 1512 | 26.594 | 2364.6 | 30.504 | 2429.43333 | 549.35342
1.83 | 3403.6 | 22.899 | 1535.1 | 15.195 | 2341.5 | 19.657 | 2426.73333 | 541.07042
1.44 | 3394.9 | 20.406 | 1545.9 | 11.027 | 2322.7 | 15.639 | 2421.16667 | 536.02612
1.13 | 3388 | 16.661 | 1553.6 | 12.627 | 2312.2 | 10.777 | 2417.93333 | 532.17807
0.886 | 3379.3 | 17.316 | 1555.5 | 11.709 | 2304.7 | 13.786 | 2413.16667 | 529.27163
0.695 | 3375.8 | 16.935 | 1555.7 | 9.708 | 2300.7 | 9.6048 | 2410.73333 | 528.29017
0.546 | 3371.6 | 14.63 | 1557.3 | 9.2355 | 2296.9 | 10.275 | 2408.6 | 526.7127
0.428 | 3364.9 | 16.17 | 1555.6 | 9.7423 | 2293.4 | 9.0153 | 2404.63333 | 525.25272
0.336 | 3360.2 | 13.082 | 1553 | 6.7075 | 2288.5 | 8.5598 | 2400.56667 | 524.69425
0.264 | 3356.1 | 14.746 | 1552.1 | 8.2977 | 2284.5 | 8.5829 | 2397.56667 | 523.82951
0.207 | 3348.9 | 15.4 | 1548.4 | 7.1144 | 2279.3 | 9.9316 | 2392.2 | 522.81605
0.162 | 3343.1 | 13.332 | 1545.4 | 7.047 | 2274.2 | 7.629 | 2387.56667 | 522.03778
0.127 | 3335.9 | 12.415 | 1541.2 | 7.2287 | 2269 | 7.9754 | 2382.03333 | 521.15878
0.1 | 3327.1 | 13.582 | 1537.2 | 7.5628 | 2261 | 7.1824 | 2375.1 | 519.83959