## Sheet1
NaPS Conc 12.5mM
| 1 | 2 | 3 | Average
time | mass | mass | mass | mass | Error | Swelling Ratio | Error
mins | mg | mg | mg | mg |  | %
0 | 45 | 45 | 41 | 43.66667 | 1.333333 | 0 | 0
30 | 78 | 96 | 82 | 85.33333 | 5.456902 | 95.41985 | 13.19017
60 | 98 | 104 | 94 | 98.66667 | 2.905933 | 125.9542 | 8.270496
90 | 107 | 110 | 96 | 104.3333 | 4.255715 | 138.9313 | 11.05904
120 | 108 | 115 | 102 | 108.3333 | 3.756476 | 148.0916 | 10.18704
180 | 109 | 117 | 108 | 111.3333 | 2.848001 | 154.9618 | 8.616866
240 | 107 | 123 | 108 | 112.6667 | 5.174725 | 158.0153 | 13.15438
300 | 112 | 120 | 110 | 114 | 3.05505 | 161.0687 | 9.08073
360 | 107 | 123 | 112 | 114 | 4.725816 | 161.0687 | 12.27345
1440 | 114 | 125 | 115 | 118 | 3.511885 | 170.229 | 10.05099
NaPS Conc 15mM
| 1 | 2 | 3 | Average
time | mass | mass | mass | mass | Error | Swelling Ratio | Error
mins | mg | mg | mg | mg |  | %
0 | 43 | 48 | 45 | 45.33333 | 1.452966 | 0 | 0
30 | 83 | 95 | 80 | 86 | 4.582576 | 89.70588 | 10.98741
60 | 120 | 115 | 110 | 115 | 2.886751 | 153.6765 | 8.664975
90 | 130 | 120 | 120 | 123.3333 | 3.333333 | 172.0588 | 9.733918
120 | 128 | 130 | 125 | 127.6667 | 1.452966 | 181.6176 | 7.377585
180 | 135 | 139 | 136 | 136.6667 | 1.20185 | 201.4706 | 7.680982
240 | 135 | 140 | 133 | 136 | 2.081666 | 200 | 8.511645
300 | 136 | 145 | 127 | 136 | 5.196152 | 200 | 13.51822
360 | 138 | 141 | 133 | 137.3333 | 2.333333 | 202.9412 | 8.892249
1440 | 140 | 141 | 148 | 143 | 2.516611 | 215.4412 | 9.421764
NaPS Conc 20mM
| 1 | 2 | 3 | Average
time | mass | mass | mass | mass | Error | Swelling Ratio | Error
mins | mg | mg | mg | mg |  | %
0 | 45 | 43 | 45 | 44.33333 | 0.6666667 | 0 | 0
30 | 68 | 93 | 80 | 80.33333 | 7.218803 | 81.20301 | 16.39783
60 | 89 | 97 | 86 | 90.66667 | 3.282953 | 104.5113 | 7.718002
90 | 92 | 82 | 93 | 89 | 3.511885 | 100.7519 | 8.20412
120 | 104 | 101 | 92 | 99 | 3.605551 | 123.3083 | 8.475988
180 | 104 | 86 | 103 | 97.66667 | 5.840472 | 120.3008 | 13.38238
240 | 106 | 99 | 109 | 104.6667 | 2.962731 | 136.0902 | 7.149116
300 | 105 | 92 | 103 | 100 | 4.041452 | 125.5639 | 9.430218
360 | 106 | 100 | 105 | 103.6667 | 1.855921 | 133.8346 | 4.882281
1440 | 105 | 108 | 108 | 107 | 1 | 141.3534 | 3.444915
NaPS Conc 50mM
| 1 | 2 | 3 | Average
time | mass | mass | mass | mass | Error | Swelling Ratio | Error
mins | mg | mg | mg | mg |  | %
0 | 49 | 45 | 41 | 45 | 2.309401 | 0 | 0
30 | 73 | 82 | 76 | 77 | 2.645751 | 69.85294 | 8.462884
60 | 78 | 90 | 75 | 81 | 4.582576 | 78.67647 | 11.9196
90 | 88 | 92 | 85 | 88.33333 | 2.027588 | 94.85294 | 8.303469
120 | 103 | 89 | 88 | 93.33333 | 4.841946 | 105.8824 | 12.9473
180 | 95 | 87 | 91 | 91 | 2.309401 | 100.7353 | 8.824954
240 | 92 | 88 | 92 | 90.66667 | 1.333333 | 100 | 7.774074
300 | 93 | 89 | 87 | 89.66667 | 1.763834 | 97.79412 | 8.103536
360 | 100 | 91 | 93 | 94.66667 | 2.728451 | 108.8235 | 9.619466
1440 | 99 | 92 | 94 | 95 | 2.081666 | 109.5588 | 8.833194
NaPS Conc 75mM
| 1 | 2 | 3 | Average
time | mass | mass | mass | mass | Error | Swelling Ratio | Error
mins | mg | mg | mg | mg |  | %
0 | 49 | 48 | 50 | 49 | 0.5773503 | 0 | 0
30 | 76 | 78 | 89 | 81 | 4.041452 | 78.67647 | 10.08007
60 | 96 | 98 | 91 | 95 | 2.081666 | 109.5588 | 5.30456
90 | 96 | 106 | 99 | 100.3333 | 2.962731 | 121.3235 | 7.275784
120 | 104 | 108 | 98 | 103.3333 | 2.905933 | 127.9412 | 7.137491
180 | 103 | 107 | 97 | 102.3333 | 2.905933 | 125.7353 | 7.140136
240 | 105 | 106 | 94 | 101.6667 | 3.844188 | 124.2647 | 9.28805
300 | 105 | 103 | 95 | 101 | 3.05505 | 122.7941 | 7.483172
360 | 103 | 103 | 97 | 101 | 2 | 122.7941 | 5.124202
1440 | 96 | 99 | 94 | 96.33333 | 1.452966 | 112.5 | 3.945342