## Sheet1
Figure 1 data
Phase of material | Mesogenic content (mol%) | Error | Density (g/cm^3) | Error
Nematic | 51 | 1 | 1.11 | 0.01
| 56 | 1 | 1.12 | 0.01
| 60 | 1 | 1.13 | 0.01
| 62 | 1 | 1.13 | 0.01
| 64 | 1 | 1.15 | 0.01
| 65 | 1 | 1.15 | 0.01
| 66 | 1 | 1.15 | 0.01
Isotropic | 60 | 1 | 1.13 | 0.01
| 62 | 1 | 1.13 | 0.01
| 67 | 1 | 1.15 | 0.01
| 72 | 1 | 1.16 | 0.01
| 99 | 1 | 1.19 | 0.01
Smectic | 70 | 1 | 1.15 | 0.01
| 72 | 1 | 1.16 | 0.01
| 75 | 1 | 1.16 | 0.01
| 98 | 1 | 1.19 | 0.01