## Sheet1
Mesogenic Content (mol %) | Error | Glass Transition Temperature (°C) | Error | Source (ref):
56 | 1 | 1.7 | 0.6 | [11]
59 | 1 | 5 | 0.6 | [11]
62 | 1 | 9.4 | 0.6 | [11]
64 | 1 | 7.9 | 0.6 | [11]
66 | 1 | 9.7 | 0.6 | [11]
67 | 1 | 13.1 | 0.6 | [11]
72 | 1 | 16.3 | 0.6 | [11]
98 | 1 | 57.4 | 0.6 | [25]
0 | 1 | -65 | 0.6 | [37]
LCE data from Cooper et al [11] and Jull et al [25] papers, Tg of EHA taken from Haloi et al [37]
[11] E. J. Cooper, M. Reynolds, T. Raistrick, S. R. Berrow, E. I. L. Jull, V. Reshetnyak, D. Mistry, and H. F. Gleeson, Macromolecules 57, 2030 (2024).
[25] E. I. L. Jull, R. J. Mandle, T. Raistrick, Z. Zhang, P. J. Hine, and H. F. Gleeson, Macromolecules 55, 4320 (2022).
[37] D. J. Haloi, S. Roy, and N. K. Singha, J. Polym. Sci., Part A: Polym. Chem. 47, 6526 (2009).