## Sheet1
Figure S8 | Mesogenic Content (mol%) | 60% |  | 65% |  | 70% |  | 75%
| Temperature (˚C) | 18 | 21 | 18 | 21 | 18 | 21 | 18 | 21
| ET (MPa) | 1.9 | 2.1 | 2.3 | 2.1 | 2.8 | 2.8 | 10 | 8.3
| EL (MPa) | 10.5 | 9.9 | 11.1 | 10.3 | 14.2 | 14.2 | 30 | 19.1
| E45 (MPa) | 2.9 | 4 | 3.3 | 4.4 | 3.5 | 3.4 | 17.6 | 15
Directions of axis are shown in Figure S6 (Supplemental Material)