## Sheet1
Composition of LCE (mol%) | 60 |  | 65 |  | 70 |  | 75
Temperature (˚C) | 18 | 21 | 18 | 21 | 18 | 21 | 18 | 21
σ∥x | 0.39 | 0.32 | 0.43 | 0.3 | 0.33 | 0.3 | 0.23 | 0.19
σ∥y | 0.54 | 0.61 | 0.53 | 0.66 | 0.6 | 0.62 | 0.71 | 0.73
σ⊥x | 0.08 | 0.16 | 0.2 | 0.19 | 0.16 | 0.17 | 0.23 | 0.13
σ⊥y | 0.78 | 0.76 | 0.71 | 0.73 | 0.74 | 0.74 | 0.69 | 0.77