## Figure 3A+B
Figure 3A+B | mesogenic content (mol%) | Error | Density (g/cm3) | Error | Feature position, WAXS (A) | Error | Feature position, SAXS (A) | Error | Feature position, SAXS (A) | Error
| 72 | 1 | 1.16 | 0.01 | 4.41 | 0.09 | 12.5 | 0.3 | 38 | 1
| 72 | 1 | 1.16 | 0.01 | 4.42 | 0.09 | 12.3 | 0.3 | 41 | 1
| 67 | 1 | 1.15 | 0.01 | 4.42 | 0.09 | 12.2 | 0.3 | 46 | 1
| 66 | 1 | 1.15 | 0.01 | 4.44 | 0.09 | 12.5 | 0.3 | 42 | 1
| 64 | 1 | 1.15 | 0.01 | 4.44 | 0.09 | 12.5 | 0.3 | 43 | 1
| 62 | 1 | 1.13 | 0.01 | 4.45 | 0.09 | 12.4 | 0.3 | 43 | 1
| 56 | 1 | 1.12 | 0.01 | 4.47 | 0.09 | 12.7 | 0.3 | 45 | 1

## Figure 3C+D
Figure 3C+D | Phase | Mesogenic Content (mol%) | Error | Density (g/cm3) | Error | Layer Spacing (A) | Error | Correlation Length (A) | Error | No. of Layers
| Nematic | 66 | 1 | 1.15 | 0.01 | 42.2 | 0.5 | 98 | 8 | 2.3
|  | 64 | 1 | 1.15 | 0.01 | 43 | 0.5 | 84 | 7 | 2
|  | 62 | 1 | 1.13 | 0.01 | 43 | 0.5 | 95 | 7 | 2.2
|  | 56 | 1 | 1.12 | 0.01 | 45.2 | 0.5 | 63 | 6 | 1.4
| Smectic | 70 | 1 | - | - | 38.1 | 0.2 | 150 | 7 | 3.9
|  | 72 | 1 | 1.16 | 0.01 | 37.9 | 0.5 | 125 | 5 | 3.3
|  | 75 | 1 | - | - | 35.3 | 0.2 | 165 | 13 | 4.7
| Isotropic | 72 | 1 | 1.16 | 0.01 | 41.3 | 0.5 | 60 | 10 | 1.5
|  | 67 | 1 | 1.15 | 0.01 | 46 | 0.5 | 60 | 10 | 1.3