## Sheet1
Figure 4A |  | Young's Modulus (MPa)
| Mesogenic content (mol%) | Perpendicular to director | Parallel to director | All measured at 21°C
| 60 | 2.09 | 9.93
| 65 | 2.1 | 10.3
| 70 | 2.78 | 14.21
| 75 | 8.34 | 19.08
Figure 4B |  | Poisson's Ratio
| Mesogenic content (mol%) | σ∥x | σ∥y | All measured at 21°C
| 60 | 0.316 | 0.61
| 65 | 0.298 | 0.657
| 70 | 0.298 | 0.624
| 75 | 0.186 | 0.731