## Sheet1
64 mol% |  |  | 62 mol% |  |  | 66 mol% |  |  | x-strain: | axis parallel to applied strain
X Strain | Y Strain | Z Strain | X Strain | Y Strain | Z Strain | x strain | y strain | z strain | z-strain: | thickness direction of LCE
0 | 0 | 0 | 0 | 0 | 0 | 0 | 0 | 0
0.07029 | -0.00313 | -0.06274 | 0.0458 | 0.01793 | -0.06064 | 0.08309 | -0.02428 | -0.05374
0.09751 | 0.00313 | -0.09169 | 0.07634 | 0 | -0.07092 | 0.1229 | -0.02869 | -0.08314
0.12472 | -0.0094 | -0.10245 | 0.10687 | 0 | -0.09655 | 0.15923 | -0.03457 | -0.10647
0.161 | -0.01881 | -0.12216 | 0.12977 | -0.00633 | -0.10923 | 0.20754 | -0.0331 | -0.14352
0.18821 | -0.02194 | -0.13951 | 0.16794 | -0.01266 | -0.13281 | 0.24499 | -0.03947 | -0.16377
0.21088 | -0.02821 | -0.15018 | 0.17557 | -0.01266 | -0.13844 | 0.28916 | -0.04193 | -0.19036
0.24263 | -0.03448 | -0.16651 | 0.21374 | -0.02532 | -0.1547 | 0.32336 | -0.04634 | -0.20763
0.26984 | -0.02821 | -0.18964 | 0.25191 | -0.03797 | -0.16969 | 0.37016 | -0.05296 | -0.22934
0.30159 | -0.04075 | -0.19907 | 0.25954 | -0.03797 | -0.17472 | 0.41949 | -0.05743 | -0.2526
0.3288 | -0.04702 | -0.21031 | 0.29008 | -0.03165 | -0.19952 | 0.45358 | -0.06889 | -0.26114
0.35147 | -0.05329 | -0.21842 | 0.31298 | -0.0443 | -0.20306 | 0.50421 | -0.07679 | -0.2799
0.38776 | -0.06583 | -0.22863 | 0.33588 | -0.06329 | -0.20085 | 0.53687 | -0.08746 | -0.28696
0.41043 | -0.0721 | -0.23591 | 0.38168 | -0.06329 | -0.22734 | 0.58556 | -0.10034 | -0.29897
0.44218 | -0.0721 | -0.25273 | 0.38931 | -0.06962 | -0.22636 | 0.6237 | -0.11339 | -0.30536
0.46485 | -0.08464 | -0.25421 | 0.42748 | -0.07595 | -0.24189 | 0.67119 | -0.1357 | -0.30768
0.48753 | -0.09091 | -0.26052 | 0.46565 | -0.08228 | -0.25654 | 0.70144 | -0.14685 | -0.3111
0.51474 | -0.10345 | -0.26365 | 0.49618 | -0.09494 | -0.26152 | 0.74659 | -0.16506 | -0.31427
0.55102 | -0.10972 | -0.27581 | 0.50382 | -0.09494 | -0.26527 | 0.78026 | -0.1816 | -0.31364
0.5737 | -0.11599 | -0.28118 | 0.54198 | -0.10759 | -0.2733 | 0.8206 | -0.19392 | -0.31859
0.59184 | -0.12226 | -0.28429 | 0.54962 | -0.12025 | -0.26647 | 0.86582 | -0.21672 | -0.31575
0.61451 | -0.14107 | -0.27889 | 0.59542 | -0.13291 | -0.27713 | 0.89761 | -0.22941 | -0.31614
0.63719 | -0.14734 | -0.28365 | 0.59542 | -0.13291 | -0.27713 | 0.9451 | -0.25313 | -0.31165
0.63719 | -0.15361 | -0.27835 | 0.63359 | -0.14557 | -0.28356 | 0.98161 | -0.26943 | -0.30925
0.68254 | -0.16614 | -0.28724 | 0.66412 | -0.16456 | -0.28072 | 1.02378 | -0.282 | -0.31181
0.69615 | -0.17868 | -0.28216 | 0.68702 | -0.17722 | -0.27957 | 1.06272 | -0.30614 | -0.3013
0.71882 | -0.18495 | -0.28618 | 0.71756 | -0.20886 | -0.26407 | 1.12034 | -0.33017 | -0.29591
0.75057 | -0.20376 | -0.28257 | 0.76336 | -0.22785 | -0.26556 | 1.18007 | -0.34801 | -0.29646
0.7551 | -0.2163 | -0.27298 | 0.80153 | -0.23418 | -0.27518 | 1.22061 | -0.36419 | -0.29173
0.79138 | -0.22884 | -0.27612 | 0.77863 | -0.25316 | -0.24718 | 1.26095 | -0.38276 | -0.28344
0.80499 | -0.24138 | -0.2697 | 0.83206 | -0.27215 | -0.25007 | 1.30376 | -0.40077 | -0.27561
0.85034 | -0.25392 | -0.27563 | 0.84733 | -0.29114 | -0.23635 | 1.33409 | -0.42394 | -0.25627
0.86848 | -0.279 | -0.25771 | 0.87786 | -0.31646 | -0.22094 | 1.37597 | -0.43644 | -0.25317
0.89569 | -0.29154 | -0.25541 | 0.9084 | -0.32278 | -0.22624 | 1.39808 | -0.46053 | -0.22702
0.93197 | -0.31034 | -0.24947 | 0.96183 | -0.34177 | -0.22561 | 1.43094 | -0.47267 | -0.21992
0.97732 | -0.33542 | -0.23901 | 0.98473 | -0.35443 | -0.21953 | 1.462 | -0.48848 | -0.20594
1 | -0.34169 | -0.24048 | 1.00763 | -0.39241 | -0.18021 | 1.48791 | -0.50576 | -0.18674
1.04082 | -0.37304 | -0.21845 | 1.0229 | -0.39873 | -0.17784 | 1.51236 | -0.51753 | -0.17501
|  |  | 1.07634 | -0.40506 | -0.19047 | 1.53313 | -0.5293 | -0.16132
|  |  | 1.0916 | -0.40506 | -0.19638 | 1.55401 | -0.54585 | -0.13786
|  |  | 1.1374 | -0.43038 | -0.17865 | 1.57391 | -0.55614 | -0.12469
|  |  | 1.1374 | -0.43671 | -0.16942
|  |  | 1.17557 | -0.44937 | -0.16523
|  |  | 1.21374 | -0.4557 | -0.17009
|  |  | 1.22901 | -0.46203 | -0.16608
|  |  | 1.24427 | -0.47468 | -0.15179
|  |  | 1.29008 | -0.48101 | -0.15862
|  |  | 1.30534 | -0.49367 | -0.14329
|  |  | 1.32061 | -0.50633 | -0.12711
|  |  | 1.39695 | -0.51899 | -0.13267
|  |  | 1.38168 | -0.52532 | -0.11547
|  |  | 1.42748 | -0.52532 | -0.13216
|  |  | 1.43511 | -0.53797 | -0.11118