## Sheet1
Measured FWHM beam diameters (X and Y) and corresponding 1/e2 beam radii of the 3.52 THz QCL beam after transmission through the Fresnel lens, recorded at various axial positions
Focal Distance (mm) | X-axis FWHM Beam Diameter (mm) | Y-axis FWHM Beam Diameter (mm) | X-axis Corresponding 1/e2 Beam Radii (mm) | Y-axis Corresponding 1/e2 Beam Radii (mm)
45 | 1.81 | 1.25 | 1.54 | 1.06
50 | 1.7 | 1.14 | 1.44 | 0.97
55 | 1.83 | 1.34 | 1.55 | 1.14
60 | 1.93 | 1.38 | 1.64 | 1.17
70 | 1.98 | 1.47 | 1.68 | 1.25
80 | 2.29 | 1.8 | 1.94 | 1.53