## Asp
Calcite-Asp
Condition ([Ca2+], [Asp]) | 1.25,10 | 1.25,20 | 1.25,50 | 5,10 | 5,20 | 5,50 | 10,10 | 10,20 | 10,50
Pixel Size | 74 | 55.4 | 55 | 92 | 128 | 74 | 18.4 | 44 | 129
Pixel Size (um2) used to mask | 0.000182615 | 0.000325822 | 0.0003305785 | 0.0001181474 | 6.103515625e-05 | 0.000182615 | 0.002953686 | 0.0005165289 | 6.009254e-05
N total (# of pores greater than mask size) | 221 | 178 | 123 | 175 | 112 | 105 | 2396 | 630 | 310
Mean (um^2) | 0.01893 | 0.04127 | 0.02303 | 0.02037 | 0.01962 | 0.00949 | 0.08186 | 0.03284 | 0.0241
Standard Deviation | 0.02486 | 0.05142 | 0.03784 | 0.0315 | 0.02709 | 0.01941 | 0.07893 | 0.06305 | 0.04145
Sum | 4.18246 | 7.34682 | 2.83229 | 3.56537 | 2.19697 | 0.99604 | 196.134 | 20.687 | 7.47193
Skewness | 2.38898 | 2.62246 | 3.27442 | 2.07515 | 2.95087 | 4.45683 | 6.67927 | 6.13124 | 5.76201
Minimum | 0.0001846 | 0.0006516 | 0.000647 | 0.000118 | 0.0001208 | 0.0001839 | 0.003 | 0.001 | 0.0001196
1st Quartile (Q1) | 0.002 | 0.008 | 0.0009704 | 0.000591 | 0.003 | 0.001 | 0.032 | 0.006 | 0.003
Median | 0.009 | 0.0225 | 0.009 | 0.005 | 0.0105 | 0.002 | 0.067 | 0.0135 | 0.0125
3rd Quartile (Q3) | 0.027 | 0.061 | 0.029 | 0.03 | 0.028 | 0.009 | 0.114 | 0.035 | 0.027
Maximum | 0.185 | 0.345 | 0.262 | 0.157 | 0.181 | 0.138 | 1.537 | 0.697 | 0.473
Interquartile Range (Q3 - Q1) | 0.025 | 0.053 | 0.02803 | 0.02941 | 0.025 | 0.008 | 0.082 | 0.029 | 0.024
Crystal Area (um2) | 95.031 | 166.936 | 94.098 | 55.525 | 28.508 | 7.998 | 1647.905 | 210.835 | 36.588
Filling Fraction (#pores/crystalarea) (um^-2) | 2.325557 | 1.066277 | 1.307148 | 3.151733 | 3.928722 | 13.12828 | 1.453967 | 2.988119 | 8.472723
Filling Fraction % (pore area/crystalarea * 100) (%) | 4.401153 | 4.40098 | 3.009936 | 6.421198 | 7.706503 | 12.45361 | 11.90202 | 9.811938 | 20.4218
|  |  | Mean | 0.03016778 | 0.1736887
|  |  | Median | 0.01677778 | 0.1295291

## Gly
Calcite-Gly
Condition ([Ca2+], [Gly]) | 1.25,100 | 1.25,200 | 5100 | 5200 | 10100 | 10200
Pixel Size | 92 | 36 | 129 | 184 | 74 | 74
Pixel Size (um2) used to mask | 0.0001181474 | 0.0007716049 | 6.009254e-05 | 2.953686e-05 | 0.000182615 | 0.000182615
N total (# of pores greater than mask size) | 75 | 440 | 164 | 159 | 1520 | 1256
Mean (um^2) | 0.01085 | 0.00715 | 0.0104 | 0.00442 | 0.00868 | 0.00647
Standard Deviation | 0.01079 | 0.00994 | 0.01951 | 0.0103 | 0.03197 | 0.02105
Sum | 0.81349 | 3.144 | 1.70492 | 0.70317 | 13.18645 | 8.13099
Skewness | 1.66739 | 6.50844 | 4.78864 | 4.06468 | 11.60956 | 14.22574
Minimum | 0.0002302 | 0.001 | 0.0001183 | 5.74e-05 | 0.0003652 | 0.0003537
1st Quartile (Q1) | 0.003 | 0.002 | 0.00097335 | 0.0001435 | 0.001 | 0.001
Median | 0.008 | 0.004 | 0.005 | 0.0007175 | 0.002 | 0.002
3rd Quartile (Q3) | 0.014 | 0.009 | 0.011 | 0.003 | 0.005 | 0.005
Maximum | 0.05 | 0.139 | 0.172 | 0.064 | 0.648 | 0.509
Interquartile Range (Q3 - Q1) | 0.011 | 0.007 | 0.01003 | 0.00286 | 0.004 | 0.004
Crystal Area (um2) | 33.97 | 151.496 | 20.004 | 15.593 | 99.088 | 95.44
Filling Fraction (#pores/crystalarea) (um^-2) | 2.20783 | 2.904367 | 8.19836 | 10.19688 | 15.3399 | 13.1601
Filling Fraction % (pore area/crystalarea * 100) (%) | 2.394731 | 2.075302 | 8.522895 | 4.509524 | 13.30782 | 8.519478
|  |  | 0.003619583 | 0.06016297

## PS
Calcite-PS
Condition ([PS]) | 0.005wt.% | 0.01wt.% | 0.1 wt.% | 0.5 wt.% | 1 wt.% | 2 wt.% | 3 wt.% | 4 wt.% | 5 wt.%
Pixel Size | 92 | 129 | 184 | 240 | 129 | 92 | 74 | 55 | 55
Pixel Size (um2) used to mask | 0.0001181474 | 6.009254e-05 | 2.953686e-05 | 1.736111e-05 | 6.009254e-05 | 0.0001181474 | 0.000182615 | 0.0003305785 | 0.0003305785
N total (# of pores greater than mask size) | 110 | 63 | 210 | 106 | 189 | 273 | 276 | 555 | 615
Mean (um^2) | 0.00998 | 0.01166 | 0.01009 | 0.01255 | 0.01746 | 0.05307 | 0.03338 | 0.04128 | 0.03752
Standard Deviation | 0.02459 | 0.03605 | 0.03307 | 0.03319 | 0.03226 | 0.05992 | 0.03826 | 0.04477 | 0.04146
Sum | 1.09737 | 0.73447 | 2.11977 | 1.32991 | 3.29982 | 14.48859 | 9.21326 | 22.9092 | 23.07493
Skewness | 3.5695 | 3.16373 | 4.82577 | 3.29265 | 1.58205 | 1.3555 | 1.1585 | 1.74502 | 1.9497
Minimum | 0.0002322 | 0.0001202 | 2.954e-05 | 3.443e-05 | 6.151e-05 | 0.0001202 | 0.0003652 | 0.000647 | 0.0003306
1st Quartile (Q1) | 0.0005806 | 0.0001803 | 5.907e-05 | 0.0002066 | 6.151e-05 | 0.002 | 0.003 | 0.003 | 0.003
Median | 0.001 | 0.0003605 | 0.0002954 | 0.001 | 0.000123 | 0.021 | 0.013 | 0.027 | 0.024
3rd Quartile (Q3) | 0.006 | 0.0006009 | 0.002 | 0.004 | 0.013 | 0.104 | 0.065 | 0.071 | 0.067
Maximum | 0.133 | 0.139 | 0.268 | 0.174 | 0.105 | 0.387 | 0.19 | 0.328 | 0.365
Interquartile Range (Q3 - Q1) | 0.00542 | 0.0004206 | 0.00194 | 0.00379 | 0.01294 | 0.102 | 0.062 | 0.068 | 0.064
Crystal Area (um2) | 44.474 | 24.992 | 8.394 | 4.425 | 12.978 | 39.868 | 40.192 | 98.722 | 128.23
Filling Fraction (#pores/crystalarea) (um^-2) | 2.473355 | 2.520807 | 25.01787 | 23.9548 | 14.56311 | 6.847597 | 6.867038 | 5.621847 | 4.79607
Filling Fraction % (pore area/crystalarea * 100) (%) | 2.467442 | 2.93882 | 25.2534 | 30.05446 | 25.42626 | 36.3414 | 22.92312 | 23.20577 | 17.99495

## Ves
Calcite-Ves
Condition ([Ves]) | 0.05 wt.% | 0.1 wt.% | 0.25 wt.%
Pixel Size | 88 | 184 | 129
Pixel Size (um2) used to mask | 0.0001291322 | 2.953686e-05 | 6.009254e-05
N total (# of pores greater than mask size) | 575 | 303 | 628
Mean (um^2) | 0.03537 | 0.00883 | 0.00961
Standard Deviation | 0.09909 | 0.02599 | 0.04245
Sum | 20.33752 | 2.67462 | 6.03704
Skewness | 5.04188 | 4.01253 | 9.09456
Minimum | 0.0002514 | 2.954e-05 | 6.151e-05
1st Quartile (Q1) | 0.0005027 | 2.954e-05 | 0.000123
Median | 0.002 | 0.0001477 | 0.0004921
3rd Quartile (Q3) | 0.017 | 0.001 | 0.002
Maximum | 0.931 | 0.19 | 0.671
Interquartile Range (Q3 - Q1) | 0.0165 | 0.00097046 | 0.00188
Crystal Area (um2) | 65.929 | 17.287 | 23.122
Filling Fraction (#pores/crystalarea) (um^-2) | 8.721503 | 17.52762 | 27.16028
Filling Fraction % (pore area/crystalarea * 100) (%) | 30.84761 | 15.47186 | 26.10951

## Heating Experiments
Heating Experiments - Conducted on Calcite-Asp ([Ca2+] = 10 mM, [Asp]= 10 mM)
Condition ([rate],[temp],[time]) | A 1,500,30 | B 10,500,30 | C 5,500,4h | D 5,500,8h | E 5,300,30 | F 5,400,30 | G 5,600,30 | H 5,500,10 | 5,500,30 | 5,250,3h
Pixel Size | 29.2 | 37 | 24.5 | 24.1 | 29.4 | 36.5 | 36.5 | 29.6 | 18.4 | 55
Pixel Size (um2) used to mask | 0.001172828 | 0.0007304602 | 0.001665973 | 0.001721733 | 0.001156925 | 0.0007506099 | 0.0007506099 | 0.001141344 | 0.002953686 | 0.0003305785
N total (# of pores greater than mask size) | 1091 | 934 | 549 | 898 | 380 | 696 | 618 | 1137 | 2396 | 552
Mean (um^2) | 0.1016 | 0.06392 | 0.16639 | 0.18946 | 0.01377 | 0.03689 | 0.10695 | 0.09248 | 0.08186 | 0.00233
Standard Deviation | 0.12371 | 0.05443 | 0.13185 | 0.19968 | 0.02724 | 0.03937 | 0.12858 | 0.06077 | 0.07893 | 0.00188
Sum | 110.847 | 59.70481 | 91.348 | 170.134 | 5.233 | 25.67479 | 66.09201 | 105.153 | 196.134 | 1.28476
Skewness | 4.71712 | 1.05178 | 1.10761 | 3.95078 | 15.27761 | 1.73038 | 2.38507 | 0.51448 | 6.67927 | 3.60563
Minimum | 0.002 | 0.000731 | 0.002 | 0.002 | 0.002 | 0.000751 | 0.000751 | 0.002 | 0.003 | 0.000647
1st Quartile (Q1) | 0.025 | 0.015 | 0.05 | 0.052 | 0.005 | 0.005 | 0.017 | 0.043 | 0.032 | 0.00097
Median | 0.067 | 0.056 | 0.162 | 0.158 | 0.009 | 0.0205 | 0.062 | 0.09 | 0.067 | 0.002
3rd Quartile (Q3) | 0.135 | 0.094 | 0.242 | 0.257 | 0.017 | 0.062 | 0.146 | 0.134 | 0.114 | 0.003
Maximum | 1.956 | 0.309 | 1.043 | 2.645 | 0.501 | 0.311 | 0.947 | 0.397 | 1.537 | 0.022
Interquartile Range (Q3 - Q1) | 0.11 | 0.079 | 0.192 | 0.205 | 0.012 | 0.057 | 0.129 | 0.091 | 0.082 | 0.00203
Crystal Area (um2) | 938.427 | 426.918 | 580.748 | 764.764 | 679.251 | 536.387 | 430.698 | 722.484 | 1647.905 | 128.929
Filling Fraction (#pores/crystalarea) (um^-2) | 1.162584 | 2.187774 | 0.9453326 | 1.174218 | 0.5594397 | 1.297571 | 1.43488 | 1.573737 | 1.453967 | 4.281426
Filling Fraction % (pore area/crystalarea * 100) (%) | 11.812 | 13.98508 | 15.72937 | 22.2466 | 0.7704074 | 4.786617 | 15.34533 | 14.55437 | 11.90202 | 0.9964864