## Aged PE
Aged PE Liners |  |  | STANDARD TEST |  | Gravimetric Data | EDGE LOADING TEST
[12 empty] | Weight Loss mm3 corrected with soak |  |  |  | STANDARD
Pre-Test weigths in g | [5 empty] | Pre-Test Weights in g | [6 empty] | 0 | 1 | 2 | 3 | 5 | Steady State
Aged PE |  |  |  |  | SOAK | Aged PE |  |  |  |  | SOAK | A2 | 0 | 35.197 | 64.15203 | 89.18844 | 144.6081 | 27.35278
| A2 | A4 | A6 | A10 | A12 |  | A2 | A4 | A6 | A10 | A12 | A4 | 0 | 28.82441 | 52.97645 | 74.6531 | 115.758 | 21.7334
| 17.55236 | 17.70742 | 17.76522 | 17.47685 | 17.58385 |  | 17.4202 | 17.60229 | 17.67362 | 17.36558 | 17.58691 | A6 | 0 | 28.01071 | 51.26552 | 70.77302 | 101.4154 | 18.35118
| 17.5523 | 17.7074 | 17.7653 | 17.47687 | 17.58384 |  | 17.42023 | 17.60225 | 17.67364 | 17.36556 | 17.58695 | A10 | 0 | 32 | 58.79872 | 80.197 | 121.955 | 22.48876
| 17.55232 | 17.70739 | 17.76527 | 17.47692 | 17.58385 |  | 17.4202 | 17.60226 | 17.67359 | 17.36559 | 17.58691 | Mean | 0 | 31.00803 | 56.79818 | 78.70289 | 120.9342 | 22.48153
| 17.5524 | 17.70741 | 17.76526 | 17.47689 | 17.5839 |  | 17.42025 | 17.60224 | 17.67364 | 17.36559 | 17.58689
| 17.5524 | 17.70745 | 17.76529 | 17.47688 | 17.58392 |  | 17.42021 | 17.60221 | 17.67362 | 17.3656 | 17.58693 | A12 | 0 | -0.4475375 | -1.286938 | -2.156317 | -2.528908
Mean | 17.552356 | 17.707414 | 17.765268 | 17.476882 | 17.583872 | Mean | 17.420218 | 17.60225 | 17.673622 | 17.365584 | 17.586918
[12 empty] | Weight Loss mm3 corrected with soak |  |  |  | EDGE LOADING
1Mc | [5 empty] | 1Mc | [6 empty] | 0 | 1 | 2 | 3 | 5 | Steady State
Aged PE | [5 empty] | Aged PE | [5 empty] | A2 | 0 | 6.430407 | 18.52677 | 24.11349 | 34.72805 | 7.074411
| A2 | A4 | A6 | A10 | A12 |  | A2 | A4 | A6 | A10 | A12 | A4 | 0 | 8.08137 | 12.91006 | 17.27195 | 21.93576 | 3.463597
| 17.51994 | 17.68089 | 17.73952 | 17.44739 | 17.5843 |  | 17.42185 | 17.60183 | 17.67665 | 17.36866 | 17.59458 | A6 | 0 | 4.927195 | 15.01285 | 20.89872 | 31.43469 | 6.626874
| 17.5199 | 17.68088 | 17.73954 | 17.44741 | 17.58428 |  | 17.42183 | 17.6018 | 17.67663 | 17.3687 | 17.59454 | A10 | 0 | 4.37045 | 15.13704 | 20.84154 | 36.72163 | 8.087794
| 17.51991 | 17.68093 | 17.73954 | 17.44743 | 17.58429 |  | 17.42185 | 17.60179 | 17.67666 | 17.36865 | 17.59453 | Mean | 0 | 5.952355 | 15.39668 | 20.78142 | 31.20503 | 6.313169
| 17.51987 | 17.68094 | 17.73952 | 17.44742 | 17.58429 |  | 17.42185 | 17.60178 | 17.67665 | 17.36865 | 17.59456
| 17.51988 | 17.68091 | 17.7395 | 17.44741 | 17.58429 |  | 17.42182 | 17.60181 | 17.67665 | 17.36867 | 17.59452 | A12 | 0 | -8.167024 | -8.650964 | -9.109208 | -11.5803
Mean | 17.5199 | 17.68091 | 17.739524 | 17.447412 | 17.58429 | Mean | 17.42184 | 17.60233 | 17.676648 | 17.36913 | 17.594546
2Mc | [5 empty] | 2MC
Aged PE | [5 empty] | Aged PE
| A2 | A4 | A6 | A10 | A12 |  | A2 | A4 | A6 | A10 | A12
| 17.49363 | 17.65993 | 17.71864 | 17.42313 | 17.5851 |  | 17.41098 | 17.59829 | 17.66764 | 17.35957 | 17.59507
| 17.49362 | 17.65993 | 17.7186 | 17.42324 | 17.58516 |  | 17.41102 | 17.59832 | 17.66772 | 17.35955 | 17.59499
| 17.49366 | 17.65992 | 17.71854 | 17.42317 | 17.58501 |  | 17.41092 | 17.59828 | 17.66769 | 17.35947 | 17.59498
| 17.49365 | 17.6599 | 17.71857 | 17.42315 | 17.58505 |  | 17.41102 | 17.59825 | 17.66769 | 17.35954 | 17.59496
| 17.49364 | 17.656 | 17.71859 | 17.42314 | 17.58505 |  | 17.41103 | 17.59822 | 17.66766 | 17.3595 | 17.59499
Mean | 17.49364 | 17.659136 | 17.718588 | 17.423166 | 17.585074 | Mean | 17.410994 | 17.598272 | 17.66768 | 17.359526 | 17.594998
3Mc | [5 empty] | 2.9Mc
Aged PE | [5 empty] | Aged PE
| A2 | A4 | A6 | A10 | A12 |  | A2 | A4 | A6 | A10 | A12
| 17.47107 | 17.63971 | 17.70117 | 17.40399 | 17.5859 |  | 17.40622 | 17.59459 | 17.6642 | 17.35468 | 17.59543
| 17.47106 | 17.6397 | 17.70115 | 17.404 | 17.58586 |  | 17.40619 | 17.59459 | 17.66414 | 17.35465 | 17.59541
| 17.47108 | 17.63971 | 17.70119 | 17.40396 | 17.58589 |  | 17.4062 | 17.59465 | 17.66415 | 17.35459 | 17.59542
| 17.47107 | 17.63969 | 17.7012 | 17.40401 | 17.58589 |  | 17.40621 | 17.59464 | 17.656413 | 17.35459 | 17.59543
| 17.47106 | 17.6397 | 17.70119 | 17.404 | 17.58589 |  | 17.4062 | 17.59466 | 17.66415 | 17.35462 | 17.59544
Mean | 17.471068 | 17.639702 | 17.70118 | 17.403992 | 17.585886 | Mean | 17.406204 | 17.594626 | 17.6626106 | 17.354626 | 17.595426
5Mc | [5 empty] | 5Mc
Aged PE | [5 empty] | Aged PE
| A2 | A4 | A6 | A10 | A12 |  | A2 | A4 | A6 | A10 | A12
| 17.41963 | 17.60161 | 17.6729 | 17.3653 | 17.58622 |  | 17.3986 | 17.59258 | 17.65513 | 17.34207 | 17.59772
| 17.4197 | 17.60167 | 17.67291 | 17.36536 | 17.58627 |  | 17.3986 | 17.59258 | 17.65507 | 17.3421 | 17.59772
| 17.41965 | 17.60165 | 17.67292 | 17.36536 | 17.58622 |  | 17.39858 | 17.59258 | 17.65506 | 17.3421 | 17.59773
| 17.41963 | 17.60166 | 17.67292 | 17.36534 | 17.58621 |  | 17.39861 | 17.59259 | 17.65507 | 17.34212 | 17.59774
| 17.41966 | 17.6017 | 17.67289 | 17.36533 | 17.58625 |  | 17.3986 | 17.59256 | 17.65506 | 17.34212 | 17.59776
Mean | 17.419654 | 17.601658 | 17.672908 | 17.365338 | 17.586234 | Mean | 17.398598 | 17.592578 | 17.655078 | 17.342102 | 17.597734

## XLPE Liners
XLPE Liners |  | STANDARD TEST |  |  | Gravimetric Data | EDGE LOADING TEST
Pre-test weights in g | [5 empty] | Pre-test weights in g | [5 empty] | Weight Loss mm3 corrected with soak |  |  |  | STANDARD
XLPE |  |  |  |  | SOAK | Marathon |  |  |  |  | SOAK |  | 0 | 1 | 2 | 3 | 5 | Steady State
| AM1 | AM5 | AM7 | AM9 | AM11 |  | AM1 | AM5 | AM7 | AM9 | AM11 | AM1 | 0 | 14.44111 | 23.91221 | 36.83726 | 56.3469 | 10.47645
| 17.27216 | 17.24668 | 17.27688 | 17.27377 | 17.40999 |  | 17.22006 | 17.21313 | 17.23907 | 17.23528 | 17.41102 | AM5 | 0 | 6.790364 | 16.23555 | 23.11349 | 36.95289 | 7.540632
| 17.27224 | 17.24667 | 17.27689 | 17.27376 | 17.41002 |  | 17.22006 | 17.21315 | 17.23905 | 17.23525 | 17.41107 | AM7 | 0 | 9.042827 | 16.03212 | 23.69807 | 41.82013 | 8.194325
| 17.27216 | 17.24666 | 17.27688 | 17.27368 | 17.40998 |  | 17.22007 | 17.21313 | 17.23906 | 17.23525 | 17.41106 | AM9 | 0 | 7.107066 | 16.40043 | 22.85653 | 42.18201 | 8.768737
| 17.27216 | 17.24666 | 17.2769 | 17.2737 | 17.40996 |  | 17.22008 | 17.21315 | 17.23907 | 17.23529 | 17.41108 | Mean | 0 | 9.345343 | 18.14507 | 26.62634 | 44.32548 | 8.745035
| 17.27211 | 17.24667 | 17.27689 | 17.2737 | 17.40995 |  | 17.22005 | 17.21311 | 17.23905 | 17.23525 | 17.41105
Mean | 17.272166 | 17.246668 | 17.276888 | 17.273722 | 17.40998 | Mean | 17.220064 | 17.213134 | 17.23906 | 17.235264 | 17.411056 | AM11 | 0 | -0.1755889 | -0.614561 | -0.5910064 | -0.6038544
1Mc | [5 empty] | 1Mc | [5 empty] | Weight Loss mm3 corrected with soak |  |  |  | EDGE LOADING
XLPE | [5 empty] | XLPE | [6 empty] | 0 | 1 | 2 | 3 | 5 | Steady State
| AM1 | AM5 | AM7 | AM9 | AM11 |  | AM1 | AM5 | AM7 | AM9 | AM11 | AM1 | 0 | 2.286938 | 7.663812 | 14.75803 | 17.61884 | 3.832976
| 17.25889 | 17.240449 | 17.26861 | 17.26721 | 17.41013 |  | 17.21896 | 17.21379 | 17.24101 | 17.2347 | 17.41209 | AM5 | 0 | 0.3576017 | 2.90364 | 4.036403 | 6.524625 | 1.541756
| 17.25886 | 17.24049 | 17.26861 | 17.26723 | 17.41013 |  | 17.2189 | 17.21386 | 17.24101 | 17.2347 | 17.41206 | AM7 | 0 | -1.038544 | 1.30621 | 2.875803 | 7.269807 | 2.077088
| 17.25884 | 17.24051 | 17.2686 | 17.26726 | 17.41015 |  | 17.21896 | 17.21382 | 17.24109 | 17.2347 | 17.41209 | AM9 | 0 | 1.706638 | 6.856531 | 14.31478 | 22.67666 | 5.242505
| 17.25882 | 17.2405 | 17.2686 | 17.26727 | 17.41015 |  | 17.21896 | 17.21381 | 17.24111 | 17.23467 | 17.41206 | Mean | 0 | 0.8281585 | 4.682548 | 8.996253 | 13.52248 | 3.173581
| 17.2588 | 17.2405 | 17.26861 | 17.26727 | 17.41016 |  | 17.219 | 17.21386 | 17.24107 | 17.23472 | 17.41212
Mean | 17.258842 | 17.2404898 | 17.268606 | 17.267248 | 17.410144 | Mean | 17.218956 | 17.213828 | 17.241058 | 17.234698 | 17.412084 | AM11 | 0 | -1.100642 | -0.9721627 | -1.518201 | -2.049251
2Mc | [5 empty] | 2Mc
XLPE | [5 empty] | XLPE
| AM1 | AM5 | AM7 | AM9 | AM11 |  | AM1 | AM5 | AM7 | AM9 | AM11
| 17.25042 | 17.23214 | 17.26248 | 17.25902 | 17.41056 |  | 17.21381 | 17.21134 | 17.2387 | 17.22978 | 17.41197
| 17.25043 | 17.23211 | 17.2625 | 17.25898 | 17.41056 |  | 17.21381 | 17.21132 | 17.23871 | 17.22978 | 17.41198
| 17.25035 | 17.23205 | 17.26247 | 17.25899 | 17.41053 |  | 17.21381 | 17.21134 | 17.23876 | 17.2297 | 17.41199
| 17.2504 | 17.23205 | 17.26248 | 17.25896 | 17.41056 |  | 17.21383 | 17.21132 | 17.23879 | 17.2298 | 17.41193
| 17.25043 | 17.23204 | 17.26251 | 17.25894 | 17.41056 |  | 17.21381 | 17.21133 | 17.23878 | 17.22978 | 17.41195
Mean | 17.250406 | 17.232078 | 17.262488 | 17.258978 | 17.410554 | Mean | 17.213814 | 17.21133 | 17.238748 | 17.229768 | 17.411964
3Mc | [5 empty] | 3Mc
XLPE | [5 empty] | XLPE
| AM1 | AM5 | AM7 | AM9 | AM11 |  | AM1 | AM5 | AM7 | AM9 | AM11
| 17.23831 | 17.22362 | 17.25529 | 17.25293 | 17.41054 |  | 17.20772 | 17.2108 | 17.23778 | 17.22333 | 17.41251
| 17.2383 | 17.22362 | 17.25533 | 17.25293 | 17.41053 |  | 17.20769 | 17.21079 | 17.23779 | 17.22325 | 17.41248
| 17.23832 | 17.22362 | 17.25528 | 17.25293 | 17.41053 |  | 17.20767 | 17.21076 | 17.23782 | 17.22332 | 17.41245
| 17.23831 | 17.22365 | 17.25531 | 17.25293 | 17.41053 |  | 17.20767 | 17.21078 | 17.23777 | 17.22334 | 17.4125
| 17.23832 | 17.23365 | 17.25532 | 17.25291 | 17.41053 |  | 17.20774 | 17.21078 | 17.2378 | 17.22332 | 17.41243
Mean | 17.238312 | 17.225632 | 17.255306 | 17.252926 | 17.410532 | Mean | 17.207698 | 17.210782 | 17.237792 | 17.223312 | 17.412474
5Mc | [5 empty] | 5Mc
XLPE | [5 empty] | XLPE
| AM1 | AM5 | AM7 | AM9 | AM11 |  | AM1 | AM5 | AM7 | AM9 | AM11
| 17.22013 | 17.21268 | 17.23837 | 17.23493 | 17.41053 |  | 17.2055 | 17.20895 | 17.23418 | 17.21602 | 17.41298
| 17.22006 | 17.21273 | 17.23843 | 17.23491 | 17.41054 |  | 17.20553 | 17.20896 | 17.23419 | 17.216 | 17.41296
| 17.2201 | 17.21274 | 17.2384 | 17.23488 | 17.41056 |  | 17.20551 | 17.20895 | 17.23419 | 17.216 | 17.41298
| 17.22012 | 17.2127 | 17.23837 | 17.23485 | 17.41054 |  | 17.20553 | 17.20894 | 17.23418 | 17.21598 | 17.41295
| 17.2201 | 17.21274 | 17.23839 | 17.23487 | 17.41055 |  | 17.20554 | 17.20897 | 17.23418 | 17.21599 | 17.41298
Mean | 17.220102 | 17.212718 | 17.238392 | 17.234888 | 17.410544 | Mean | 17.205522 | 17.208954 | 17.234184 | 17.215998 | 17.41297