## Table 3
Solvent | YM (GPa) | Density (g/cm3) | Density (kg/m3) | YM/Density (GPa cm3 g-1) | YM/Density (GPa m3 kg-1) | Equivalent mass ratio | Functional unit (g ACC)
E100 | 4.272049568 | 0.9630516 | 963.0516 | 4.435951 | 0.004435951 | 1 | 2.8
E80D20 | 5.336251472 | 0.9835827 | 983.5827 | 5.425321 | 0.005425321 | 0.8176384 | 2.2904
E60D40 | 5.279584804 | 1.013862 | 1013.862 | 5.207401 | 0.005207401 | 0.8518551 | 2.3856
E40D60 | 3.04172795 | 0.8547049 | 854.7049 | 3.558805 | 0.003558805 | 1.246472 | 3.4888
E20D80 | 1.342504618 | 0.8760273 | 876.0273 | 1.532492 | 0.001532492 | 2.8946 | 8.106

## ANOVA
Specimen | E100 YM (GPa) | E80D20 YM (GPa) | E60D40 YM (GPa) | E40D60 YM (GPa) | E20D80 YM (GPa)
1 | 4.10316238 | 5.5979667 | 5.57415086 | 2.96774171 | 1.36212411
2 | 4.12565274 | 5.04482605 | 4.44628574 | 3.06667048 | 1.35343946
3 | 3.84174872 | 5.52008883 | 5.37544812 | 3.40267872 | 1.21532093
4 | 4.90814632 | 5.67766958 | 5.46108243 | 2.92641136 | 1.2301198
5 | 4.38153768 | 4.8407062 | 5.54095687 | 2.84513748 | 1.55151879
Table 4
SUMMARY
Groups | Count | Sum | Average | Variance
E100 YM (GPa) | 5 | 21.36024784 | 4.272049568 | 0.1629301
E80D20 YM (GPa) | 5 | 26.68125736 | 5.336251472 | 0.1373378
E60D40 YM (GPa) | 5 | 26.39792402 | 5.279584804 | 0.2229008
E40D60 YM (GPa) | 5 | 15.20863975 | 3.04172795 | 0.04708182
E20D80 YM (GPa) | 5 | 6.71252309 | 1.342504618 | 0.01824936
ANOVA
Source of Variation | SS | df | MS | F | P-value | F crit
Between Groups | 56.8576 | 4 | 14.2144 | 120.7681 | 1.045686e-13 | 2.866081
Within Groups | 2.353999 | 20 | 0.1177
Total | 59.2116 | 24
Table 5
SUMMARY
Groups | Count | Sum | Average | Variance
E80D20 YM (GPa) | 5 | 26.68125736 | 5.336251472 | 0.1373378
E60D40 YM (GPa) | 5 | 26.39792402 | 5.279584804 | 0.2229008
ANOVA
Source of Variation | SS | df | MS | F | P-value | F crit
Between Groups | 0.008027778 | 1 | 0.008027778 | 0.04456923 | 0.8380767 | 5.317655
Within Groups | 1.440954 | 8 | 0.1801193
Total | 1.448982 | 9