## Tiffs - 73.6um
|  |  | HAP density (mg/cm^3) | GS_xtremeCT | GS_uct100 | Delta GS
HAP density (mg/cm^3) | xtremeCT TIFF GS | xtremeCT TIFF GS SD | 0 | 15.634 | 19.952 | -4.318
|  |  | 100 | 20.274 | 30.372 | -10.098
0 | 15.5289 | 1.3401 | 200 | 24.914 | 40.792 | -15.878
100 | 20.3238 | 1.39938 | 400 | 34.194 | 61.632 | -27.438
200 | 25.0306 | 1.44326 | 800 | 52.754 | 103.312 | -50.558
400 | 34.1866 | 1.88191
800 | 52.7751 | 2.29336
HAP density (mg/cm^3) | uCT100 TIFF GS | uCT100 TIFF GS SD
0 | 17.2875 | 3.09215
100 | 30.9163 | 3.27895
200 | 42.6255 | 3.44755
400 | 63.2443 | 3.86721
800 | 101.963 | 4.78054