## Summary data
| Hydroxyproline |  |  |  | Porcine dCell dermis | [8 empty] | Fresh porcine skin | [8 empty] | Human dCell dermis
|  | Pig 1 | Pig 1 | mean | Pig 2 | Pig 2 | mean | Pig 3 | Pig 3 | mean | Pig 1 | Pig 1 | mean | Pig 2 | Pig 2 | mean | Pig 3 | Pig 3 | mean | Donor 1 | Donor 1 | mean | Donor 2 | Donor 2 | mean | Donor 3 | Donor 3 | mean
|  | 5.057435 | 4.727456 | 4.892446 | 12.22496 | 8.547596 | 10.38628 | 5.596824 | 7.782934 | 6.689879 | 7.979652 | 8.411163 | 8.195407 | 5.082818 | 6.19967 | 5.641244 | 6.792997 | 6.091792 | 6.442394 | 10.5116 | 6.482055 | 8.49683 | 6.900875 | 7.011925 | 6.9564 | 7.954269 | 7.776588 | 7.865428
|  | 7.525931 | 6.05689 | 6.791411 | 9.724732 | 8.592016 | 9.158374 | 17.12705 | 7.100766 | 12.11391 | 8.217617 | 9.759634 | 8.988626 | 5.695183 | 4.832161 | 5.263672 | 6.098138 | 5.949013 | 6.023575 | 8.262038 | 8.642782 | 8.45241 | 10.05471 | 10.99071 | 10.52271 | 11.13983 | 12.60887 | 11.87435
|  | 6.015643 | 7.982825 | 6.999234 | 13.47824 | 14.27781 | 13.87802 | 7.897157 | 7.529104 | 7.71313 | 6.980197 | 4.181722 | 5.580959 | 5.098682 | 4.876581 | 4.987632 | 5.488946 | 5.822098 | 5.655522 | 5.980741 | 6.545513 | 6.263127 | 9.045737 | 9.296394 | 9.171066 | 12.93251 | 5.384241 | 9.158374
|  | 9.632719 | 9.337642 | 9.48518 | 13.97638 | 12.079 | 13.02769 | 7.465646 | 10.85745 | 9.161547 | 4.479972 | 3.353602 | 3.916787 | 3.635988 | 3.785113 | 3.71055 | 6.053717 | 6.443981 | 6.248849 | 11.18425 | 12.32332 | 11.75379 | 9.772325 | 9.23611 | 9.504218 | 10.67025 | 10.84158 | 10.75592
|  | 10.42911 | 11.32703 | 10.87807 |  | 10.66708 | 10.66708 | 14.92825 | 15.61993 | 15.27409 | 5.079645 | 5.314438 | 5.197042 | 4.194413 | 4.31181 | 4.253112 | 4.257871 | 4.746494 | 4.502182 | 14.03349 | 11.48568 | 12.75959 | 9.718387 | 9.343987 | 9.531187 | 10.98436 | 11.79979 | 11.39208
|  | 6.434462 | 7.973306 | 7.203884 | 13.46555 | 14.54115 | 14.00335 | 8.277902 | 10.72101 | 9.499458 | 4.990805 | 4.86389 | 4.927347 | 3.014104 | 3.712137 | 3.363121 | 3.448788 | 3.5059 | 3.477344 | 8.690375 | 8.360397 | 8.525386 | 7.757551 | 8.017726 | 7.887638 | 10.67977 |  | 10.67977
|  | microgram.ml | volume (ml) |  | Dry weight (mg) | microgram/mg
Porcine dCell Pig 1 | 1 | 4.892446 | 19 | 92.95647 | 16 | 5.809779
| 2 | 6.791411 | 13.2 | 89.64662 | 15.2 | 5.897804
| 3 | 6.999234 | 19 | 132.9854 | 16 | 8.31159
| 4 | 9.48518 | 12.4 | 117.6162 | 16 | 7.351015
| 5 | 10.87807 | 13 | 141.4149 | 15.7 | 9.007321
| 6 | 7.203884 | 14 | 100.8544 | 15.2 | 6.635156 | 7.168778
Porcine dCell Pig 2 | 7 | 10.38628 | 12 | 124.6353 | 16.2 | 7.693538
| 8 | 9.158374 | 11.8 | 108.0688 | 15.8 | 6.839799
| 9 | 13.87802 | 11.2 | 155.4339 | 15.7 | 9.900246
| 10 | 13.02769 | 14 | 182.3877 | 16.5 | 11.0538
| 11 | 10.66708 | 12 | 128.0049 | 15.3 | 8.366334
| 12 | 14.00335 | 13 | 182.0436 | 15.2 | 11.97655 | 9.305045
Porcine dCell Pig 3 | 13 | 6.689879 | 13.4 | 89.64437 | 17 | 5.273198
| 14 | 12.11391 | 11.8 | 142.9441 | 16.9 | 8.45823
| 15 | 7.71313 | 13.8 | 106.4412 | 16.2 | 6.570444
| 16 | 9.161547 | 13 | 119.1001 | 15.6 | 7.634623
| 17 | 15.27409 | 12.2 | 186.3439 | 16 | 11.64649 |  | Mean | SD | 95%
| 18 | 9.499458 | 14 | 132.9924 | 16.6 | 8.011591 | 7.93243 | 8.135417 | 1.082503 | 1.224945
Fresh Porcine Pig 1 | 19 | 8.195407 | 12 | 98.34489 | 16.5 | 5.960296
| 20 | 8.988626 | 13 | 116.8521 | 16.5 | 7.081947
| 21 | 5.580959 | 13.6 | 75.90105 | 15.9 | 4.773651
| 22 | 3.916787 | 16 | 62.66859 | 16.3 | 3.844699
| 23 | 5.197042 | 12.4 | 64.44332 | 16.1 | 4.00269
| 24 | 4.927347 | 12.2 | 60.11364 | 15 | 4.007576 | 4.945143
Fresh Porcine Pig 2 | 25 | 5.641244 | 15 | 84.61866 | 15.3 | 5.530631
| 26 | 5.263672 | 12 | 63.16406 | 15.5 | 4.075101
| 27 | 4.987632 | 13 | 64.83921 | 15.6 | 4.15636
| 28 | 3.71055 | 16 | 59.3688 | 15.5 | 3.830245
| 29 | 4.253112 | 12.2 | 51.88796 | 16.2 | 3.202961
| 30 | 3.363121 | 19.4 | 65.24454 | 16.2 | 4.027441 | 4.137123
Fresh Porcine Pig 3 | 31 | 6.442394 | 15 | 96.63592 | 16.7 | 5.786582
| 32 | 6.023575 | 13.2 | 79.51119 | 15.6 | 5.096871
| 33 | 5.655522 | 13.8 | 78.0462 | 16.9 | 4.618118
| 34 | 6.248849 | 12.6 | 78.7355 | 16.7 | 4.714701
| 35 | 4.502182 | 18.6 | 83.74059 | 15.5 | 5.402619 |  | Mean | SD | 95%
| 36 | 3.477344 | 19.8 | 68.85141 | 16.2 | 4.250087 | 4.978163 | 4.68681 | 0.4763288 | 0.5390069
Human dCell dermis 1 | 37 | 8.49683 | 12.4 | 105.3607 | 15.3 | 6.88632
| 38 | 8.45241 | 10.8 | 91.28603 | 15.1 | 6.045432
| 39 | 6.263127 | 11 | 68.8944 | 15.6 | 4.416308
| 40 | 11.75379 | 10.6 | 124.5901 | 15.3 | 8.143145
| 41 | 12.75959 | 10.6 | 135.2516 | 16 | 8.453226
| 42 | 8.525386 | 11.8 | 100.5996 | 15.1 | 6.662222 | 6.767775
Human dCell dermis 2 | 43 | 6.9564 | 12 | 83.4768 | 17.4 | 4.797517
| 44 | 10.52271 | 11 | 115.7498 | 16.2 | 7.14505
| 45 | 9.171066 | 13 | 119.2239 | 16 | 7.451491
| 46 | 9.504218 | 11.4 | 108.3481 | 15.2 | 7.128163
| 47 | 9.531187 | 10.8 | 102.9368 | 16 | 6.433551
| 48 | 7.887638 | 12 | 94.65166 | 15.7 | 6.028768 | 6.497423
Human dCell dermis 3 | 49 | 7.865428 | 12.8 | 100.6775 | 15.5 | 6.495321
| 50 | 11.87435 | 12.6 | 149.6169 | 17 | 8.800992
| 51 | 9.158374 | 11.6 | 106.2371 | 16.7 | 6.361506
| 52 | 10.75592 | 12 | 129.071 | 15.7 | 8.221082
| 53 | 11.39208 | 12.6 | 143.5402 | 16.4 | 8.75245 |  | Mean | SD | 95%
| 54 | 10.67977 | 12.7 | 135.633 | 15.4 | 8.807341 | 7.906449 | 7.057216 | 0.7477765 | 0.8461733

## Plate 1 raw data
Photometric1
Plate 1: Plate 1
Sample | 1 | 2 | 3 | 4 | 5 | 6 | 7 | 8 | 9 | 10 | 11 | 12
A | Un_0001 1/1 | Un_0009 1/1 | Un_0017 1/1 | Un_0025 1/1 | Un_0033 1/1 | Un_0041 1/1 | Un_0049 1/1 | Un_0057 1/1 | Un_0065 1/1 | Un_0073 1/1 | Un_0081 1/1 | Un_0089 1/1
B | Un_0002 1/1 | Un_0010 1/1 | Un_0018 1/1 | Un_0026 1/1 | Un_0034 1/1 | Un_0042 1/1 | Un_0050 1/1 | Un_0058 1/1 | Un_0066 1/1 | Un_0074 1/1 | Un_0082 1/1 | Un_0090 1/1
C | Un_0003 1/1 | Un_0011 1/1 | Un_0019 1/1 | Un_0027 1/1 | Un_0035 1/1 | Un_0043 1/1 | Un_0051 1/1 | Un_0059 1/1 | Un_0067 1/1 | Un_0075 1/1 | Un_0083 1/1 | Un_0091 1/1
D | Un_0004 1/1 | Un_0012 1/1 | Un_0020 1/1 | Un_0028 1/1 | Un_0036 1/1 | Un_0044 1/1 | Un_0052 1/1 | Un_0060 1/1 | Un_0068 1/1 | Un_0076 1/1 | Un_0084 1/1 | Un_0092 1/1
E | Un_0005 1/1 | Un_0013 1/1 | Un_0021 1/1 | Un_0029 1/1 | Un_0037 1/1 | Un_0045 1/1 | Un_0053 1/1 | Un_0061 1/1 | Un_0069 1/1 | Un_0077 1/1 | Un_0085 1/1 | Un_0093 1/1
F | Un_0006 1/1 | Un_0014 1/1 | Un_0022 1/1 | Un_0030 1/1 | Un_0038 1/1 | Un_0046 1/1 | Un_0054 1/1 | Un_0062 1/1 | Un_0070 1/1 | Un_0078 1/1 | Un_0086 1/1 | Un_0094 1/1
G | Un_0007 1/1 | Un_0015 1/1 | Un_0023 1/1 | Un_0031 1/1 | Un_0039 1/1 | Un_0047 1/1 | Un_0055 1/1 | Un_0063 1/1 | Un_0071 1/1 | Un_0079 1/1 | Un_0087 1/1 | Un_0095 1/1
H | Un_0008 1/1 | Un_0016 1/1 | Un_0024 1/1 | Un_0032 1/1 | Un_0040 1/1 | Un_0048 1/1 | Un_0056 1/1 | Un_0064 1/1 | Un_0072 1/1 | Un_0080 1/1 | Un_0088 1/1 | Un_0096 1/1
Abs | 1 | 2 | 3 | 4 | 5 | 6 | 7 | 8 | 9 | 10 | 11 | 12
A | 0.0497 | 0.0504 | 0.0498 | 0.0511 | 0.0507 | 0.0503 | 0.0501 | 0.0502 | 0.0512 | 0.0504 | 0.0502 | 0.0507
B | 0.0495 | 1.0504 | 0.8094 | 0.6366 | 0.4721 | 0.3571 | 0.2931 | 0.2328 | 0.1799 | 0.1355 | 0.0702 | 0.0496
C | 0.0498 | 1.0352 | 0.8345 | 0.623 | 0.4678 | 0.3291 | 0.2789 | 0.2222 | 0.1695 | 0.1304 | 0.0702 | 0.0496
D | 0.0494 | 0.2049 | 0.1945 | 0.2827 | 0.2364 | 0.2351 | 0.2971 | 0.3491 | 0.3398 | 0.3742 | 0.4025 | 0.05
E | 0.0499 | 0.2483 | 0.2968 | 0.4308 | 0.3149 | 0.352 | 0.3163 | 0.4703 | 0.4955 | 0.486 | 0.4262 | 0.0499
F | 0.0498 | 0.7963 | 0.3817 | 0.4699 | 0.5038 | 0.2219 | 0.2908 | 0.5853 | 0.2693 | 0.2944 | 0.2828 | 0.0498
G | 0.0499 | 0.2808 | 0.3877 | 0.516 | 0.5378 | 0.3064 | 0.3834 | 0.297 | 0.3106 | 0.3045 | 0.3531 | 0.0505
H | 0.051 | 0.0503 | 0.0512 | 0.0511 | 0.0504 | 0.0498 | 0.051 | 0.0511 | 0.0503 | 0.0507 | 0.05 | 0.0518
| Concentration | Absorbance | [10 empty] | Concentration | Absorbance
| 30 | 1.0504 | [10 empty] | 30 | 1.0352
| 25 | 0.8094 | [10 empty] | 25 | 0.8345
| 20 | 0.6366 | [10 empty] | 20 | 0.623
| 15 | 0.4721 | [10 empty] | 15 | 0.4678
| 10 | 0.3571 | [10 empty] | 10 | 0.3291
| 8 | 0.2931 | [10 empty] | 8 | 0.2789
| 6 | 0.2328 | [10 empty] | 6 | 0.2222
| 4 | 0.1799 | [10 empty] | 4 | 0.1695
| 2 | 0.1355 | [10 empty] | 2 | 0.1304
| 0 | 0.0702 | [10 empty] | 0 | 0.0702
| Absorbance | 0.2049 | 0.1945 | 0.2827 | 0.2364 | 0.2351 | 0.2971 | 0.3491 | 0.3398 | 0.3742 | 0.4025
|  | 0.2483 | 0.2968 | 0.4308 | 0.3149 | 0.352 | 0.3163 | 0.4703 | 0.4955 | 0.486 | 0.4262
|  | 0.7963 | 0.3817 | 0.4699 | 0.5038 | 0.2219 | 0.2908 | 0.5853 | 0.2693 | 0.2944 | 0.2828
|  | 0.2808 | 0.3877 | 0.516 | 0.5378 | 0.3064 | 0.3834 | 0.297 | 0.3106 | 0.3045 | 0.3531
| Concentration | 5.057435 | 4.727456 | 7.525931 | 6.05689 | 6.015643 | 7.982825 | 9.632719 | 9.337642 | 10.42911 | 11.32703
|  | 6.434462 | 7.973306 | 12.22496 | 8.547596 | 9.724732 | 8.592016 | 13.47824 | 14.27781 | 13.97638 | 12.079
|  | 23.82181 | 10.66708 | 13.46555 | 14.54115 | 5.596824 | 7.782934 | 17.12705 | 7.100766 | 7.897157 | 7.529104
|  | 7.465646 | 10.85745 | 14.92825 | 15.61993 | 8.277902 | 10.72101 | 7.979652 | 8.411163 | 8.217617 | 9.759634

## Plate 2 raw data
Photometric1
Plate 1: Plate 2
Sample | 1 | 2 | 3 | 4 | 5 | 6 | 7 | 8 | 9 | 10 | 11 | 12
A | Un_0001 1/1 | Un_0009 1/1 | Un_0017 1/1 | Un_0025 1/1 | Un_0033 1/1 | Un_0041 1/1 | Un_0049 1/1 | Un_0057 1/1 | Un_0065 1/1 | Un_0073 1/1 | Un_0081 1/1 | Un_0089 1/1
B | Un_0002 1/1 | Un_0010 1/1 | Un_0018 1/1 | Un_0026 1/1 | Un_0034 1/1 | Un_0042 1/1 | Un_0050 1/1 | Un_0058 1/1 | Un_0066 1/1 | Un_0074 1/1 | Un_0082 1/1 | Un_0090 1/1
C | Un_0003 1/1 | Un_0011 1/1 | Un_0019 1/1 | Un_0027 1/1 | Un_0035 1/1 | Un_0043 1/1 | Un_0051 1/1 | Un_0059 1/1 | Un_0067 1/1 | Un_0075 1/1 | Un_0083 1/1 | Un_0091 1/1
D | Un_0004 1/1 | Un_0012 1/1 | Un_0020 1/1 | Un_0028 1/1 | Un_0036 1/1 | Un_0044 1/1 | Un_0052 1/1 | Un_0060 1/1 | Un_0068 1/1 | Un_0076 1/1 | Un_0084 1/1 | Un_0092 1/1
E | Un_0005 1/1 | Un_0013 1/1 | Un_0021 1/1 | Un_0029 1/1 | Un_0037 1/1 | Un_0045 1/1 | Un_0053 1/1 | Un_0061 1/1 | Un_0069 1/1 | Un_0077 1/1 | Un_0085 1/1 | Un_0093 1/1
F | Un_0006 1/1 | Un_0014 1/1 | Un_0022 1/1 | Un_0030 1/1 | Un_0038 1/1 | Un_0046 1/1 | Un_0054 1/1 | Un_0062 1/1 | Un_0070 1/1 | Un_0078 1/1 | Un_0086 1/1 | Un_0094 1/1
G | Un_0007 1/1 | Un_0015 1/1 | Un_0023 1/1 | Un_0031 1/1 | Un_0039 1/1 | Un_0047 1/1 | Un_0055 1/1 | Un_0063 1/1 | Un_0071 1/1 | Un_0079 1/1 | Un_0087 1/1 | Un_0095 1/1
H | Un_0008 1/1 | Un_0016 1/1 | Un_0024 1/1 | Un_0032 1/1 | Un_0040 1/1 | Un_0048 1/1 | Un_0056 1/1 | Un_0064 1/1 | Un_0072 1/1 | Un_0080 1/1 | Un_0088 1/1 | Un_0096 1/1
Abs | 1 | 2 | 3 | 4 | 5 | 6 | 7 | 8 | 9 | 10 | 11 | 12
A | 0.0541 | 0.051 | 0.0517 | 0.0509 | 0.0515 | 0.0509 | 0.0511 | 0.0501 | 0.0513 | 0.0513 | 0.0509 | 0.053
B | 0.0532 | 0.9227 | 0.7096 | 0.519 | 0.3849 | 0.285 | 0.2454 | 0.1995 | 0.1607 | 0.1224 | 0.0688 | 0.0506
C | 0.0502 | 0.8233 | 0.5829 | 0.4433 | 0.322 | 0.2372 | 0.2041 | 0.1672 | 0.143 | 0.1186 | 0.0711 | 0.0525
D | 0.0545 | 0.2655 | 0.1773 | 0.1867 | 0.1512 | 0.2056 | 0.213 | 0.2028 | 0.1988 | 0.2057 | 0.2409 | 0.0532
E | 0.0508 | 0.225 | 0.1978 | 0.2062 | 0.1992 | 0.1601 | 0.1648 | 0.1777 | 0.1814 | 0.1405 | 0.1625 | 0.0556
F | 0.0514 | 0.2596 | 0.2375 | 0.2377 | 0.233 | 0.2185 | 0.229 | 0.2363 | 0.2486 | 0.1797 | 0.1951 | 0.0535
G | 0.0524 | 0.1542 | 0.156 | 0.3768 | 0.2498 | 0.3059 | 0.3179 | 0.234 | 0.2518 | 0.398 | 0.4339 | 0.0521
H | 0.0532 | 0.0512 | 0.0512 | 0.0531 | 0.0502 | 0.0547 | 0.0521 | 0.0506 | 0.0529 | 0.0514 | 0.0505 | 0.0524
| Concentration | Absorbance
| 30 | 1.0504
| 25 | 0.8094
| 20 | 0.6366
| 15 | 0.4721
| 10 | 0.3571
| 8 | 0.2931
| 6 | 0.2328
| 4 | 0.1799
| 2 | 0.1355
| 0 | 0.0702
| Absorbance | 0.2655 | 0.1773 | 0.1867 | 0.1512 | 0.2056 | 0.213 | 0.2028 | 0.1988 | 0.2057 | 0.2409
|  | 0.225 | 0.1978 | 0.2062 | 0.1992 | 0.1601 | 0.1648 | 0.1777 | 0.1814 | 0.1405 | 0.1625
|  | 0.2596 | 0.2375 | 0.2377 | 0.233 | 0.2185 | 0.229 | 0.2363 | 0.2486 | 0.1797 | 0.1951
|  | 0.1542 | 0.156 | 0.3768 | 0.2498 | 0.3059 | 0.3179 | 0.234 | 0.2518 | 0.398 | 0.4339
| Concentration | 6.980197 | 4.181722 | 4.479972 | 3.353602 | 5.079645 | 5.314438 | 4.990805 | 4.86389 | 5.082818 | 6.19967
|  | 5.695183 | 4.832161 | 5.098682 | 4.876581 | 3.635988 | 3.785113 | 4.194413 | 4.31181 | 3.014104 | 3.712137
|  | 6.792997 | 6.091792 | 6.098138 | 5.949013 | 5.488946 | 5.822098 | 6.053717 | 6.443981 | 4.257871 | 4.746494
|  | 3.448788 | 3.5059 | 10.5116 | 6.482055 | 8.262038 | 8.642782 | 5.980741 | 6.545513 | 11.18425 | 12.32332

## Plate 3 raw data
Photometric1
Plate 1: Plate 3
Sample | 1 | 2 | 3 | 4 | 5 | 6 | 7 | 8 | 9 | 10 | 11 | 12
A | Un_0001 1/1 | Un_0009 1/1 | Un_0017 1/1 | Un_0025 1/1 | Un_0033 1/1 | Un_0041 1/1 | Un_0049 1/1 | Un_0057 1/1 | Un_0065 1/1 | Un_0073 1/1 | Un_0081 1/1 | Un_0089 1/1
B | Un_0002 1/1 | Un_0010 1/1 | Un_0018 1/1 | Un_0026 1/1 | Un_0034 1/1 | Un_0042 1/1 | Un_0050 1/1 | Un_0058 1/1 | Un_0066 1/1 | Un_0074 1/1 | Un_0082 1/1 | Un_0090 1/1
C | Un_0003 1/1 | Un_0011 1/1 | Un_0019 1/1 | Un_0027 1/1 | Un_0035 1/1 | Un_0043 1/1 | Un_0051 1/1 | Un_0059 1/1 | Un_0067 1/1 | Un_0075 1/1 | Un_0083 1/1 | Un_0091 1/1
D | Un_0004 1/1 | Un_0012 1/1 | Un_0020 1/1 | Un_0028 1/1 | Un_0036 1/1 | Un_0044 1/1 | Un_0052 1/1 | Un_0060 1/1 | Un_0068 1/1 | Un_0076 1/1 | Un_0084 1/1 | Un_0092 1/1
E | Un_0005 1/1 | Un_0013 1/1 | Un_0021 1/1 | Un_0029 1/1 | Un_0037 1/1 | Un_0045 1/1 | Un_0053 1/1 | Un_0061 1/1 | Un_0069 1/1 | Un_0077 1/1 | Un_0085 1/1 | Un_0093 1/1
F | Un_0006 1/1 | Un_0014 1/1 | Un_0022 1/1 | Un_0030 1/1 | Un_0038 1/1 | Un_0046 1/1 | Un_0054 1/1 | Un_0062 1/1 | Un_0070 1/1 | Un_0078 1/1 | Un_0086 1/1 | Un_0094 1/1
G | Un_0007 1/1 | Un_0015 1/1 | Un_0023 1/1 | Un_0031 1/1 | Un_0039 1/1 | Un_0047 1/1 | Un_0055 1/1 | Un_0063 1/1 | Un_0071 1/1 | Un_0079 1/1 | Un_0087 1/1 | Un_0095 1/1
H | Un_0008 1/1 | Un_0016 1/1 | Un_0024 1/1 | Un_0032 1/1 | Un_0040 1/1 | Un_0048 1/1 | Un_0056 1/1 | Un_0064 1/1 | Un_0072 1/1 | Un_0080 1/1 | Un_0088 1/1 | Un_0096 1/1
Abs | 1 | 2 | 3 | 4 | 5 | 6 | 7 | 8 | 9 | 10 | 11 | 12
A | 0.0564 | 0.0697 | 0.0647 | 0.0539 | 0.0585 | 0.056 | 0.0516 | 0.0843 | 0.0995 | 0.0526 | 0.0511 | 0.0522
B | 0.0772 | 1.0229 | 0.8489 | 0.6945 | 0.5277 | 0.3835 | 0.3239 | 0.2565 | 0.1964 | 0.1488 | 0.0743 | 0.0586
C | 0.0487 | 0.9805 | 0.782 | 0.6078 | 0.4508 | 0.3461 | 0.2824 | 0.2287 | 0.1845 | 0.1405 | 0.0747 | 0.0771
D | 0.0541 | 0.4878 | 0.4075 | 0.3194 | 0.309 | 0.263 | 0.2665 | 0.3624 | 0.3919 | 0.3306 | 0.3385 | 0.0611
E | 0.0647 | 0.3535 | 0.3366 | 0.3518 | 0.34 | 0.29 | 0.2982 | 0.2962 | 0.2906 | 0.3966 | 0.4429 | 0.0574
F | 0.0671 | 0.4531 | 0.2152 | 0.3818 | 0.3872 | 0.3917 | 0.4174 | 0.3821 | 0.0413 | 0.0769 | 0.0512 | 0.0532
G | 0.0512 | 0.0526 | 0.0522 | 0.0514 | 0.0505 | 0.0521 | 0.0527 | 0.0509 | 0.0522 | 0.0521 | 0.0522 | 0.0529
H | 0.0501 | 0.0506 | 0.0533 | 0.0535 | 0.0515 | 0.0656 | 0.0526 | 0.059 | 0.0525 | 0.0531 | 0.0522 | 0.0528
| Concentration | Absorbance
| 30 | 1.0504
| 25 | 0.8094
| 20 | 0.6366
| 15 | 0.4721
| 10 | 0.3571
| 8 | 0.2931
| 6 | 0.2328
| 4 | 0.1799
| 2 | 0.1355
| 0 | 0.0702
| Absorbance | 0.4878 | 0.4075 | 0.3194 | 0.309 | 0.263 | 0.2665 | 0.3624 | 0.3919 | 0.3306 | 0.3385
|  | 0.3535 | 0.3366 | 0.3518 | 0.34 | 0.29 | 0.2982 | 0.2962 | 0.2906 | 0.3966 | 0.4429
|  | 0.4531 | 0.2152 | 0.3818 | 0.3872 | 0.3917 | 0.4174 | 0.3821
| Concentration | 14.03349 | 11.48568 | 8.690375 | 8.360397 | 6.900875 | 7.011925 | 10.05471 | 10.99071 | 9.045737 | 9.296394
|  | 9.772325 | 9.23611 | 9.718387 | 9.343987 | 7.757551 | 8.017726 | 7.954269 | 7.776588 | 11.13983 | 12.60887
|  | 12.93251 | 5.384241 | 10.67025 | 10.84158 | 10.98436 | 11.79979 | 10.67977