## Human 1 (1)
Dimension : Length | 10 | mm
Dimension : Thickness | 0.247 | mm | Area | 1.235
Dimension : Width | 5 | mm
Time | Extension | Load | Strain | Stress
(sec) | (mm) | (N) |  | Mpa
0 | 0 | -0.00077 | 0 | -0.0006234818
0.1 | 0.01098 | -0.00106 | 0.001098 | -0.0008582996
0.2 | 0.0327 | -0.00219 | 0.00327 | -0.001773279
0.3 | 0.04958 | 0.00246 | 0.004958 | 0.001991903
0.4 | 0.06694 | 0.00089 | 0.006694 | 0.0007206478
0.5 | 0.08382 | -0.00034 | 0.008382 | -0.0002753036
0.6 | 0.09976 | 0.00125 | 0.009976 | 0.001012146
0.7 | 0.11617 | 0.00184 | 0.011617 | 0.001489879
0.8 | 0.13317 | -0.00063 | 0.013317 | -0.0005101215
0.9 | 0.14958 | 0.00097 | 0.014958 | 0.0007854251
1 | 0.1661 | 0.00088 | 0.01661 | 0.0007125506
1.1 | 0.18322 | 0.0021 | 0.018322 | 0.001700405
1.2 | 0.20034 | 0.00273 | 0.020034 | 0.002210526
1.3 | 0.21663 | 0.00045 | 0.021663 | 0.0003643725
1.4 | 0.23304 | 0.0025 | 0.023304 | 0.002024291
1.5 | 0.25016 | 0.00207 | 0.025016 | 0.001676113
1.6 | 0.26657 | 0.00401 | 0.026657 | 0.003246964
1.7 | 0.28298 | 0.00445 | 0.028298 | 0.003603239
1.8 | 0.29963 | 0.00238 | 0.029963 | 0.001927126
1.9 | 0.31686 | 0.00432 | 0.031686 | 0.003497976
2 | 0.33351 | 0.00202 | 0.033351 | 0.001635628
2.1 | 0.3498 | 0.00475 | 0.03498 | 0.003846154
2.2 | 0.36656 | 0.00296 | 0.036656 | 0.002396761
2.3 | 0.38309 | 0.00371 | 0.038309 | 0.003004049
2.4 | 0.39974 | 0.00224 | 0.039974 | 0.001813765
2.5 | 0.41638 | 0.00233 | 0.041638 | 0.00188664
2.6 | 0.43362 | 0.003 | 0.043362 | 0.00242915
2.7 | 0.45015 | 0.00462 | 0.045015 | 0.003740891
2.8 | 0.46679 | 0.00307 | 0.046679 | 0.00248583
2.9 | 0.48332 | 0.00285 | 0.048332 | 0.002307692
3 | 0.49997 | 0.00303 | 0.049997 | 0.002453441
3.1 | 0.51649 | 0.0027 | 0.051649 | 0.002186235
3.2 | 0.53314 | 0.00173 | 0.053314 | 0.00140081
3.3 | 0.55002 | 0.00406 | 0.055002 | 0.003287449
3.4 | 0.56667 | 0.00546 | 0.056667 | 0.004421053
3.5 | 0.58343 | 0.00624 | 0.058343 | 0.005052632
3.6 | 0.60008 | 0.00553 | 0.060008 | 0.004477733
3.7 | 0.61661 | 0.00688 | 0.061661 | 0.00557085
3.8 | 0.63313 | 0.00751 | 0.063313 | 0.006080972
3.9 | 0.65002 | 0.00621 | 0.065002 | 0.00502834
4 | 0.66666 | 0.00519 | 0.066666 | 0.004202429
4.1 | 0.68319 | 0.0076 | 0.068319 | 0.006153846
4.2 | 0.69984 | 0.00859 | 0.069984 | 0.006955466
4.3 | 0.71672 | 0.00822 | 0.071672 | 0.00665587
4.4 | 0.73336 | 0.00741 | 0.073336 | 0.006
4.5 | 0.75001 | 0.00842 | 0.075001 | 0.006817814
4.6 | 0.76642 | 0.00622 | 0.076642 | 0.005036437
4.7 | 0.78342 | 0.00947 | 0.078342 | 0.007668016
4.8 | 0.80007 | 0.0084 | 0.080007 | 0.006801619
4.9 | 0.81671 | 0.00932 | 0.081671 | 0.007546559
5 | 0.83324 | 0.0086 | 0.083324 | 0.006963563
5.1 | 0.84989 | 0.00938 | 0.084989 | 0.007595142
5.2 | 0.86677 | 0.00909 | 0.086677 | 0.007360324
5.3 | 0.88341 | 0.01224 | 0.088341 | 0.009910931
5.4 | 0.89994 | 0.01305 | 0.089994 | 0.0105668
5.5 | 0.91694 | 0.01439 | 0.091694 | 0.01165182
5.6 | 0.93347 | 0.01319 | 0.093347 | 0.01068016
5.7 | 0.94976 | 0.01666 | 0.094976 | 0.01348988
5.8 | 0.96641 | 0.01463 | 0.096641 | 0.01184615
5.9 | 0.98352 | 0.01523 | 0.098352 | 0.01233198
6 | 1.00029 | 0.01701 | 0.100029 | 0.01377328
6.1 | 1.01658 | 0.01929 | 0.101658 | 0.01561943
6.2 | 1.03334 | 0.02108 | 0.103334 | 0.01706883
6.3 | 1.05034 | 0.02341 | 0.105034 | 0.01895547
6.4 | 1.06652 | 0.02564 | 0.106652 | 0.02076113
6.5 | 1.08293 | 0.02581 | 0.108293 | 0.02089879
6.6 | 1.09993 | 0.02801 | 0.109993 | 0.02268016
6.7 | 1.11681 | 0.03155 | 0.111681 | 0.02554656
6.8 | 1.13357 | 0.03395 | 0.113357 | 0.02748988
6.9 | 1.14998 | 0.0347 | 0.114998 | 0.02809717
7 | 1.16687 | 0.03995 | 0.116687 | 0.03234818
7.1 | 1.18363 | 0.04164 | 0.118363 | 0.0337166
7.2 | 1.19968 | 0.04492 | 0.119968 | 0.03637247
7.3 | 1.21609 | 0.04875 | 0.121609 | 0.03947368
7.4 | 1.23357 | 0.05517 | 0.123357 | 0.04467206
7.5 | 1.25033 | 0.05945 | 0.125033 | 0.04813765
7.6 | 1.26662 | 0.0614 | 0.126662 | 0.0497166
7.7 | 1.28327 | 0.06407 | 0.128327 | 0.05187854
7.8 | 1.30015 | 0.0685 | 0.130015 | 0.05546559
7.9 | 1.31668 | 0.07305 | 0.131668 | 0.0591498
8 | 1.33273 | 0.07829 | 0.133273 | 0.06339271
8.1 | 1.34973 | 0.08295 | 0.134973 | 0.06716599
8.2 | 1.36721 | 0.08779 | 0.136721 | 0.07108502
8.3 | 1.38373 | 0.09426 | 0.138373 | 0.07632389
8.4 | 1.39979 | 0.09916 | 0.139979 | 0.0802915
8.5 | 1.41644 | 0.10634 | 0.141644 | 0.08610526
8.6 | 1.43344 | 0.11462 | 0.143344 | 0.09280972
8.7 | 1.44985 | 0.1209 | 0.144985 | 0.09789474
8.8 | 1.46614 | 0.12565 | 0.146614 | 0.1017409
8.9 | 1.48349 | 0.13457 | 0.148349 | 0.1089636
9 | 1.50096 | 0.14226 | 0.150096 | 0.1151903
9.1 | 1.51667 | 0.14899 | 0.151667 | 0.1206397
9.2 | 1.53296 | 0.16037 | 0.153296 | 0.1298543
9.3 | 1.55008 | 0.17063 | 0.155008 | 0.1381619
9.4 | 1.56684 | 0.18138 | 0.156684 | 0.1468664
9.5 | 1.58266 | 0.18978 | 0.158266 | 0.153668
9.6 | 1.59978 | 0.20042 | 0.159978 | 0.1622834
9.7 | 1.61737 | 0.21453 | 0.161737 | 0.1737085
9.8 | 1.63366 | 0.22693 | 0.163366 | 0.183749
9.9 | 1.6496 | 0.23672 | 0.16496 | 0.1916761
10 | 1.6666 | 0.25053 | 0.16666 | 0.2028583
10.1 | 1.68348 | 0.26301 | 0.168348 | 0.2129636
10.2 | 1.69977 | 0.2781 | 0.169977 | 0.2251822
10.3 | 1.71594 | 0.29084 | 0.171594 | 0.235498
10.4 | 1.73377 | 0.31129 | 0.173377 | 0.2520567
10.5 | 1.75065 | 0.32875 | 0.175065 | 0.2661943
10.6 | 1.76659 | 0.34446 | 0.176659 | 0.278915
10.7 | 1.783 | 0.36066 | 0.1783 | 0.2920324
10.8 | 1.79988 | 0.3846 | 0.179988 | 0.311417
10.9 | 1.81676 | 0.4041 | 0.181676 | 0.3272065
11 | 1.83306 | 0.42108 | 0.183306 | 0.3409555
11.1 | 1.84982 | 0.44193 | 0.184982 | 0.3578381
11.2 | 1.86706 | 0.46473 | 0.186706 | 0.3762996
11.3 | 1.8837 | 0.4877 | 0.18837 | 0.3948988
11.4 | 1.89976 | 0.51116 | 0.189976 | 0.4138947
11.5 | 1.91628 | 0.53769 | 0.191628 | 0.4353765
11.6 | 1.93328 | 0.56381 | 0.193328 | 0.4565263
11.7 | 1.95028 | 0.59048 | 0.195028 | 0.4781215
11.8 | 1.96646 | 0.61725 | 0.196646 | 0.4997976
11.9 | 1.9831 | 0.6459 | 0.19831 | 0.522996
12 | 2.00046 | 0.67457 | 0.200046 | 0.5462105
12.1 | 2.01699 | 0.70434 | 0.201699 | 0.5703158
12.2 | 2.03281 | 0.73355 | 0.203281 | 0.5939676
12.3 | 2.04981 | 0.76739 | 0.204981 | 0.6213684
12.4 | 2.06704 | 0.8007 | 0.206704 | 0.6483401
12.5 | 2.08322 | 0.83598 | 0.208322 | 0.6769069
12.6 | 2.09951 | 0.86788 | 0.209951 | 0.7027368
12.7 | 2.11686 | 0.90763 | 0.211686 | 0.7349231
12.8 | 2.13374 | 0.94306 | 0.213374 | 0.7636113
12.9 | 2.14968 | 0.98001 | 0.214968 | 0.7935304
13 | 2.16645 | 1.01902 | 0.216645 | 0.8251174
13.1 | 2.18345 | 1.0641 | 0.218345 | 0.8616194
13.2 | 2.20045 | 1.10445 | 0.220045 | 0.8942915
13.3 | 2.21626 | 1.13955 | 0.221626 | 0.9227126
13.4 | 2.23303 | 1.18466 | 0.223303 | 0.9592389
13.5 | 2.2505 | 1.23548 | 0.22505 | 1.000389
13.6 | 2.26679 | 1.27533 | 0.226679 | 1.032656
13.7 | 2.28297 | 1.32127 | 0.228297 | 1.069854
13.8 | 2.29997 | 1.37035 | 0.229997 | 1.109595
13.9 | 2.31697 | 1.42254 | 0.231697 | 1.151854
14 | 2.33349 | 1.46981 | 0.233349 | 1.19013
14.1 | 2.34967 | 1.51518 | 0.234967 | 1.226866
14.2 | 2.36655 | 1.56842 | 0.236655 | 1.269976
14.3 | 2.38355 | 1.62613 | 0.238355 | 1.316704
14.4 | 2.39996 | 1.67711 | 0.239996 | 1.357984
14.5 | 2.41649 | 1.72905 | 0.241649 | 1.40004
14.6 | 2.43337 | 1.7901 | 0.243337 | 1.449474
14.7 | 2.45037 | 1.85191 | 0.245037 | 1.499522
14.8 | 2.46643 | 1.90288 | 0.246643 | 1.540794
14.9 | 2.48307 | 1.96249 | 0.248307 | 1.589061
15 | 2.50019 | 2.0309 | 0.250019 | 1.644453
15.1 | 2.51695 | 2.08759 | 0.251695 | 1.690356
15.2 | 2.53313 | 2.14805 | 0.253313 | 1.739312
15.3 | 2.55001 | 2.21237 | 0.255001 | 1.791393
15.4 | 2.56701 | 2.28752 | 0.256701 | 1.852243
15.5 | 2.5833 | 2.35115 | 0.25833 | 1.903765
15.6 | 2.59971 | 2.41312 | 0.259971 | 1.953943
15.7 | 2.61647 | 2.48632 | 0.261647 | 2.013215
15.8 | 2.63336 | 2.55471 | 0.263336 | 2.068591
15.9 | 2.64977 | 2.6238 | 0.264977 | 2.124534
16 | 2.667 | 2.69601 | 0.2667 | 2.183004
16.1 | 2.68365 | 2.77446 | 0.268365 | 2.246526
16.2 | 2.70018 | 2.84686 | 0.270018 | 2.30515
16.3 | 2.71647 | 2.91701 | 0.271647 | 2.361951
16.4 | 2.73311 | 2.99388 | 0.273311 | 2.424194
16.5 | 2.75 | 3.07061 | 0.275 | 2.486324
16.6 | 2.76664 | 3.1484 | 0.276664 | 2.549312
16.7 | 2.78329 | 3.22245 | 0.278329 | 2.609271
16.8 | 2.80041 | 3.30417 | 0.280041 | 2.675441
16.9 | 2.81682 | 3.38681 | 0.281682 | 2.742356
17 | 2.83299 | 3.46237 | 0.283299 | 2.803538
17.1 | 2.84987 | 3.54305 | 0.284987 | 2.868866
17.2 | 2.86652 | 3.62663 | 0.286652 | 2.936543
17.3 | 2.88293 | 3.71136 | 0.288293 | 3.00515
17.4 | 2.90005 | 3.79741 | 0.290005 | 3.074826
17.5 | 2.91705 | 3.88239 | 0.291705 | 3.143636
17.6 | 2.93369 | 3.97312 | 0.293369 | 3.217101
17.7 | 2.94998 | 4.06399 | 0.294998 | 3.29068
17.8 | 2.96651 | 4.14907 | 0.296651 | 3.359571
17.9 | 2.98327 | 4.23553 | 0.298327 | 3.429579
18 | 2.9998 | 4.32845 | 0.29998 | 3.504818
18.1 | 3.01657 | 4.423 | 0.301657 | 3.581377
18.2 | 3.03357 | 4.51125 | 0.303357 | 3.652834
18.3 | 3.05021 | 4.60254 | 0.305021 | 3.726753
18.4 | 3.06674 | 4.69723 | 0.306674 | 3.803425
18.5 | 3.08327 | 4.79509 | 0.308327 | 3.882664
18.6 | 3.09991 | 4.88536 | 0.309991 | 3.955757
18.7 | 3.11656 | 4.98185 | 0.311656 | 4.033887
18.8 | 3.13321 | 5.08047 | 0.313321 | 4.113741
18.9 | 3.15021 | 5.17726 | 0.315021 | 4.192113
19 | 3.16697 | 5.27018 | 0.316697 | 4.267352
19.1 | 3.18338 | 5.36869 | 0.318338 | 4.347117
19.2 | 3.19991 | 5.46607 | 0.319991 | 4.425968
19.3 | 3.21644 | 5.5635 | 0.321644 | 4.504858
19.4 | 3.23332 | 5.66256 | 0.323332 | 4.585069
19.5 | 3.25008 | 5.76365 | 0.325008 | 4.666923
19.6 | 3.26661 | 5.86666 | 0.326661 | 4.750332
19.7 | 3.28314 | 5.96903 | 0.328314 | 4.833223
19.8 | 3.30026 | 6.07154 | 0.330026 | 4.916227
19.9 | 3.31678 | 6.17655 | 0.331678 | 5.001255
20 | 3.33296 | 6.27925 | 0.333296 | 5.084413
20.1 | 3.3496 | 6.38287 | 0.33496 | 5.168316
20.2 | 3.36672 | 6.4907 | 0.336672 | 5.255628
20.3 | 3.3836 | 6.5986 | 0.33836 | 5.342996
20.4 | 3.39978 | 6.70046 | 0.339978 | 5.425474
20.5 | 3.41678 | 6.80957 | 0.341678 | 5.513822
20.6 | 3.43378 | 6.919 | 0.343378 | 5.602429
20.7 | 3.44995 | 7.02594 | 0.344995 | 5.68902
20.8 | 3.46612 | 7.13518 | 0.346612 | 5.777474
20.9 | 3.48336 | 7.25034 | 0.348336 | 5.870721
21 | 3.5006 | 7.36384 | 0.35006 | 5.962623
21.1 | 3.51653 | 7.47075 | 0.351653 | 6.04919
21.2 | 3.53294 | 7.58014 | 0.353294 | 6.137765
21.3 | 3.55042 | 7.69132 | 0.355042 | 6.227789
21.4 | 3.56671 | 7.80706 | 0.356671 | 6.321506
21.5 | 3.58312 | 7.91914 | 0.358312 | 6.412259
21.6 | 3.59988 | 8.03254 | 0.359988 | 6.504081
21.7 | 3.61712 | 8.15105 | 0.361712 | 6.60004
21.8 | 3.63353 | 8.26489 | 0.363353 | 6.692219
21.9 | 3.64946 | 8.3698 | 0.364946 | 6.777166
22 | 3.66658 | 8.4799 | 0.366658 | 6.866316
22.1 | 3.68358 | 8.59859 | 0.368358 | 6.962421
22.2 | 3.70011 | 8.70885 | 0.370011 | 7.0517
22.3 | 3.71628 | 8.8215 | 0.371628 | 7.142915
22.4 | 3.7334 | 8.94817 | 0.37334 | 7.245482
22.5 | 3.75052 | 9.07304 | 0.375052 | 7.346591
22.6 | 3.76669 | 9.17997 | 0.376669 | 7.433174
22.7 | 3.78275 | 9.28956 | 0.378275 | 7.521911
22.8 | 3.79987 | 9.41667 | 0.379987 | 7.624834
22.9 | 3.8171 | 9.54135 | 0.38171 | 7.725789
23 | 3.8334 | 9.65486 | 0.38334 | 7.8177
23.1 | 3.84957 | 9.77601 | 0.384957 | 7.915798
23.2 | 3.86692 | 9.9065 | 0.386692 | 8.021457
23.3 | 3.88381 | 10.02479 | 0.388381 | 8.117239
23.4 | 3.89951 | 10.12793 | 0.389951 | 8.200753
23.5 | 3.91639 | 10.2575 | 0.391639 | 8.305668
23.6 | 3.93363 | 10.38024 | 0.393363 | 8.405053
23.7 | 3.95027 | 10.49977 | 0.395027 | 8.501838
23.8 | 3.96644 | 10.61438 | 0.396644 | 8.59464
23.9 | 3.98333 | 10.7518 | 0.398333 | 8.705911
24 | 4.00044 | 10.87208 | 0.400044 | 8.803304
24.1 | 4.01662 | 10.98739 | 0.401662 | 8.896672
24.2 | 4.03267 | 11.10112 | 0.403267 | 8.988761
24.3 | 4.04991 | 11.2289 | 0.404991 | 9.092227
24.4 | 4.06715 | 11.35179 | 0.406715 | 9.191733
24.5 | 4.08344 | 11.4695 | 0.408344 | 9.287045
24.6 | 4.09973 | 11.58793 | 0.409973 | 9.382939
24.7 | 4.11697 | 11.72473 | 0.411697 | 9.493709
24.8 | 4.13361 | 11.84347 | 0.413361 | 9.589854
24.9 | 4.14967 | 11.95324 | 0.414967 | 9.678737
25 | 4.16631 | 12.07363 | 0.416631 | 9.776219
25.1 | 4.18343 | 12.2035 | 0.418343 | 9.881377
25.2 | 4.20055 | 12.32214 | 0.420055 | 9.977441
25.3 | 4.21661 | 12.43563 | 0.421661 | 10.06934
25.4 | 4.23302 | 12.55727 | 0.423302 | 10.16783
25.5 | 4.25025 | 12.68594 | 0.425025 | 10.27202
25.6 | 4.2669 | 12.80472 | 0.42669 | 10.36819
25.7 | 4.28272 | 12.91007 | 0.428272 | 10.4535
25.8 | 4.2996 | 13.04053 | 0.42996 | 10.55913
25.9 | 4.31719 | 13.1749 | 0.431719 | 10.66794
26 | 4.33372 | 13.28831 | 0.433372 | 10.75977
26.1 | 4.34989 | 13.40028 | 0.434989 | 10.85043
26.2 | 4.36654 | 13.5347 | 0.436654 | 10.95927
26.3 | 4.38354 | 13.66309 | 0.438354 | 11.06323
26.4 | 4.39971 | 13.77468 | 0.439971 | 11.15359
26.5 | 4.41624 | 13.89105 | 0.441624 | 11.24781
26.6 | 4.43336 | 14.026 | 0.443336 | 11.35709
26.7 | 4.45071 | 14.15389 | 0.445071 | 11.46064
26.8 | 4.46665 | 14.25792 | 0.446665 | 11.54487
26.9 | 4.48318 | 14.38751 | 0.448318 | 11.64981
27 | 4.50018 | 14.52509 | 0.450018 | 11.76121
27.1 | 4.5167 | 14.63978 | 0.45167 | 11.85407
27.2 | 4.53276 | 14.74711 | 0.453276 | 11.94098
27.3 | 4.54976 | 14.87433 | 0.454976 | 12.04399
27.4 | 4.567 | 15.00432 | 0.4567 | 12.14925
27.5 | 4.58376 | 15.11726 | 0.458376 | 12.2407
27.6 | 4.5997 | 15.22276 | 0.45997 | 12.32612
27.7 | 4.61682 | 15.35409 | 0.461682 | 12.43246
27.8 | 4.63334 | 15.47061 | 0.463334 | 12.52681
27.9 | 4.64987 | 15.57509 | 0.464987 | 12.61141
28 | 4.6664 | 15.68269 | 0.46664 | 12.69853
28.1 | 4.6834 | 15.81008 | 0.46834 | 12.80168
28.2 | 4.70028 | 15.93207 | 0.470028 | 12.90046
28.3 | 4.71657 | 16.0371 | 0.471657 | 12.98551
28.4 | 4.73334 | 16.15411 | 0.473334 | 13.08025
28.5 | 4.74998 | 16.27779 | 0.474998 | 13.1804
28.6 | 4.76651 | 16.39155 | 0.476651 | 13.27251
28.7 | 4.78327 | 16.49838 | 0.478327 | 13.35901
28.8 | 4.80004 | 16.61693 | 0.480004 | 13.455
28.9 | 4.8168 | 16.72899 | 0.48168 | 13.54574
29 | 4.83345 | 16.83371 | 0.483345 | 13.63053
29.1 | 4.84998 | 16.93087 | 0.484998 | 13.70921
29.2 | 4.86639 | 17.04618 | 0.486639 | 13.80257
29.3 | 4.88327 | 17.17076 | 0.488327 | 13.90345
29.4 | 4.90003 | 17.27054 | 0.490003 | 13.98424
29.5 | 4.91656 | 17.37466 | 0.491656 | 14.06855
29.6 | 4.93309 | 17.4817 | 0.493309 | 14.15522
29.7 | 4.95009 | 17.58722 | 0.495009 | 14.24066
29.8 | 4.96685 | 17.65853 | 0.496685 | 14.2984
29.9 | 4.98338 | 17.74333 | 0.498338 | 14.36707
30 | 5.00002 | 17.83902 | 0.500002 | 14.44455
30.1 | 5.01655 | 17.9318 | 0.501655 | 14.51968
30.2 | 5.03355 | 18.01341 | 0.503355 | 14.58576
30.3 | 5.04984 | 18.08545 | 0.504984 | 14.64409
30.4 | 5.06661 | 18.16911 | 0.506661 | 14.71183
30.5 | 5.08325 | 18.22802 | 0.508325 | 14.75953
30.6 | 5.0999 | 18.27998 | 0.50999 | 14.8016
30.7 | 5.11666 | 18.34449 | 0.511666 | 14.85384
30.8 | 5.13319 | 18.4061 | 0.513319 | 14.90372
30.9 | 5.14996 | 18.45377 | 0.514996 | 14.94232
31 | 5.16672 | 18.48387 | 0.516672 | 14.9667
31.1 | 5.18337 | 18.51913 | 0.518337 | 14.99525
31.2 | 5.19989 | 18.55727 | 0.519989 | 15.02613
31.3 | 5.21619 | 18.56555 | 0.521619 | 15.03283
31.4 | 5.23342 | 18.58838 | 0.523342 | 15.05132
31.5 | 5.2503 | 18.61047 | 0.52503 | 15.06921
31.6 | 5.2666 | 18.609 | 0.52666 | 15.06802
31.7 | 5.28312 | 18.51749 | 0.528312 | 14.99392
31.8 | 5.30024 | 17.83369 | 0.530024 | 14.44023
31.9 | 5.31665 | 16.08291 | 0.531665 | 13.0226
32 | 5.33294 | 10.65121 | 0.533294 | 8.624462
32.1 | 5.35006 | 8.14244 | 0.535006 | 6.593069
32.2 | 5.36694 | 7.10119 | 0.536694 | 5.749951
32.3 | 5.38347 | 6.56546 | 0.538347 | 5.316162
32.4 | 5.39988 | 6.22896 | 0.539988 | 5.043692
32.5 | 5.41676 | 5.86379 | 0.541676 | 4.748008
32.6 | 5.43353 | 5.43618 | 0.543353 | 4.401765
32.7 | 5.44994 | 4.81279 | 0.544994 | 3.896996
32.8 | 5.46623 | 3.97342 | 0.546623 | 3.217344
32.9 | 5.48335 | 1.09687 | 0.548335 | 0.8881538
33 | 5.50046 | 0.03352 | 0.550046 | 0.0271417
33.1 | 5.51676 | 0.02769 | 0.551676 | 0.02242105
33.2 | 5.53305 | 0.02341 | 0.553305 | 0.01895547
33.3 | 5.55005 | 0.02104 | 0.555005 | 0.01703644
33.4 | 5.56681 | 0.01998 | 0.556681 | 0.01617814
33.5 | 5.58287 | 0.01708 | 0.558287 | 0.01382996
33.6 | 5.59963 | 0.01637 | 0.559963 | 0.01325506
33.7 | 5.61722 | 0.01491 | 0.561722 | 0.01207287
33.8 | 5.63375 | 0.01587 | 0.563375 | 0.0128502
33.9 | 5.64969 | 0.01762 | 0.564969 | 0.01426721
34 | 5.66669 | 0.01667 | 0.566669 | 0.01349798
34.1 | 5.68369 | 0.01739 | 0.568369 | 0.01408097
34.2 | 5.69986 | 0.01643 | 0.569986 | 0.01330364
34.3 | 5.71603 | 0.01896 | 0.571603 | 0.01535223
34.4 | 5.73351 | 0.01653 | 0.573351 | 0.01338462
34.5 | 5.75086 | 0.01597 | 0.575086 | 0.01293117
34.6 | 5.76656 | 0.01455 | 0.576656 | 0.01178138
34.7 | 5.78274 | 0.01685 | 0.578274 | 0.01364372
34.8 | 5.80044 | 0.01666 | 0.580044 | 0.01348988
34.9 | 5.81685 | 0.01634 | 0.581685 | 0.01323077
35 | 5.83267 | 0.01521 | 0.583267 | 0.01231579
35.1 | 5.84967 | 0.01628 | 0.584967 | 0.01318219
35.2 | 5.86726 | 0.01616 | 0.586726 | 0.01308502
35.3 | 5.88379 | 0.01323 | 0.588379 | 0.01071255
35.4 | 5.89961 | 0.0138 | 0.589961 | 0.01117409
35.5 | 5.91661 | 0.01512 | 0.591661 | 0.01224291
35.6 | 5.93349 | 0.01404 | 0.593349 | 0.01136842
35.7 | 5.94979 | 0.01306 | 0.594979 | 0.0105749
35.8 | 5.96596 | 0.01273 | 0.596596 | 0.01030769
35.9 | 5.98367 | 0.01432 | 0.598367 | 0.01159514
36 | 6.00079 | 0.01267 | 0.600079 | 0.01025911
36.1 | 6.01672 | 0.0137 | 0.601672 | 0.01109312
36.2 | 6.03301 | 0.01533 | 0.603301 | 0.01241296
36.3 | 6.0499 | 0.01261 | 0.60499 | 0.01021053
36.4 | 6.06678 | 0.01404 | 0.606678 | 0.01136842
36.5 | 6.08295 | 0.01304 | 0.608295 | 0.0105587
36.6 | 6.09983 | 0.01035 | 0.609983 | 0.008380567
36.7 | 6.11695 | 0.01107 | 0.611695 | 0.008963563
36.8 | 6.13372 | 0.00957 | 0.613372 | 0.007748988
36.9 | 6.14977 | 0.01029 | 0.614977 | 0.008331984
37 | 6.16642 | 0.01089 | 0.616642 | 0.008817814
37.1 | 6.18354 | 0.01254 | 0.618354 | 0.01015385
37.2 | 6.20018 | 0.01236 | 0.620018 | 0.0100081
37.3 | 6.21636 | 0.00953 | 0.621636 | 0.007716599
37.4 | 6.23324 | 0.01224 | 0.623324 | 0.009910931
37.5 | 6.25047 | 0.01393 | 0.625047 | 0.01127935
37.6 | 6.267 | 0.01131 | 0.6267 | 0.009157895
37.7 | 6.28294 | 0.01037 | 0.628294 | 0.008396761
37.8 | 6.29994 | 0.01063 | 0.629994 | 0.008607287
37.9 | 6.31706 | 0.00858 | 0.631706 | 0.006947368
38 | 6.33323 | 0.0116 | 0.633323 | 0.009392713
38.1 | 6.34941 | 0.01107 | 0.634941 | 0.008963563
38.2 | 6.36688 | 0.01196 | 0.636688 | 0.009684211
38.3 | 6.38376 | 0.00996 | 0.638376 | 0.008064777
38.4 | 6.39981 | 0.01079 | 0.639981 | 0.008736842
38.5 | 6.41622 | 0.00833 | 0.641622 | 0.006744939
38.504 | 6.41693 | 0.00812 | 0.641693 | 0.006574899
| 6.41693 | 18.61047 | 0.641693 | 15.06921
Max | Extension | Load | Strain | Stress

## Human 1 (2)
Dimension : Length | 10 | mm
Dimension : Thickness | 0.318 | mm | Area | 1.59
Dimension : Width | 5 | mm
Time | Extension | Load | Strain | Stress
(sec) | (mm) | (N) |  | Mpa
0 | 0 | 0.0021 | 0 | 0.001320755
0.1 | 0.01063 | 0.00302 | 0.001063 | 0.001899371
0.2 | 0.03258 | 0.00251 | 0.003258 | 0.001578616
0.3 | 0.04947 | 2e-05 | 0.004947 | 1.257862e-05
0.4 | 0.06635 | 0.00141 | 0.006635 | 0.0008867925
0.5 | 0.08335 | 0.0024 | 0.008335 | 0.001509434
0.6 | 0.09976 | 0.00025 | 0.009976 | 0.0001572327
0.7 | 0.11629 | 0.00197 | 0.011629 | 0.001238994
0.8 | 0.13352 | -0.00018 | 0.013352 | -0.0001132075
0.9 | 0.14981 | 0.00291 | 0.014981 | 0.001830189
1 | 0.1661 | 0.00093 | 0.01661 | 0.0005849057
1.1 | 0.18263 | 0.00369 | 0.018263 | 0.002320755
1.2 | 0.2001 | 0.0033 | 0.02001 | 0.002075472
1.3 | 0.21699 | 0.00216 | 0.021699 | 0.001358491
1.4 | 0.23304 | 0.00398 | 0.023304 | 0.002503145
1.5 | 0.24992 | 0.00167 | 0.024992 | 0.001050314
1.6 | 0.26669 | 0.00127 | 0.026669 | 0.0007987421
1.7 | 0.28322 | 0.00215 | 0.028322 | 0.001352201
1.8 | 0.29951 | 0.00344 | 0.029951 | 0.002163522
1.9 | 0.31651 | 0.00152 | 0.031651 | 0.0009559748
2 | 0.33363 | 0.00442 | 0.033363 | 0.002779874
2.1 | 0.35015 | 0.00402 | 0.035015 | 0.002528302
2.2 | 0.36633 | 0.00674 | 0.036633 | 0.004238994
2.3 | 0.38321 | 0.00374 | 0.038321 | 0.002352201
2.4 | 0.40021 | 0.00541 | 0.040021 | 0.003402516
2.5 | 0.41638 | 0.00621 | 0.041638 | 0.00390566
2.6 | 0.43291 | 0.00768 | 0.043291 | 0.004830189
2.7 | 0.45003 | 0.00842 | 0.045003 | 0.005295597
2.8 | 0.46703 | 0.00822 | 0.046703 | 0.005169811
2.9 | 0.48309 | 0.01026 | 0.048309 | 0.00645283
3 | 0.49961 | 0.01001 | 0.049961 | 0.006295597
3.1 | 0.51638 | 0.01636 | 0.051638 | 0.01028931
3.2 | 0.53361 | 0.01335 | 0.053361 | 0.008396226
3.3 | 0.54955 | 0.01625 | 0.054955 | 0.01022013
3.4 | 0.56631 | 0.01686 | 0.056631 | 0.01060377
3.5 | 0.58343 | 0.02103 | 0.058343 | 0.01322642
3.6 | 0.60043 | 0.02285 | 0.060043 | 0.01437107
3.7 | 0.61637 | 0.02612 | 0.061637 | 0.01642767
3.8 | 0.6329 | 0.02851 | 0.06329 | 0.01793082
3.9 | 0.6499 | 0.0276 | 0.06499 | 0.01735849
4 | 0.66666 | 0.03558 | 0.066666 | 0.02237736
4.1 | 0.68307 | 0.03304 | 0.068307 | 0.02077987
4.2 | 0.69984 | 0.04267 | 0.069984 | 0.02683648
4.3 | 0.71707 | 0.03882 | 0.071707 | 0.02441509
4.4 | 0.73336 | 0.0461 | 0.073336 | 0.02899371
4.5 | 0.74954 | 0.04891 | 0.074954 | 0.03076101
4.6 | 0.76642 | 0.05187 | 0.076642 | 0.03262264
4.7 | 0.7833 | 0.05758 | 0.07833 | 0.03621384
4.8 | 0.79983 | 0.06615 | 0.079983 | 0.04160377
4.9 | 0.81648 | 0.06865 | 0.081648 | 0.0431761
5 | 0.83348 | 0.07515 | 0.083348 | 0.04726415
5.1 | 0.85048 | 0.08366 | 0.085048 | 0.05261635
5.2 | 0.86653 | 0.08862 | 0.086653 | 0.05573585
5.3 | 0.88294 | 0.09244 | 0.088294 | 0.05813836
5.4 | 0.89994 | 0.09858 | 0.089994 | 0.062
5.5 | 0.91682 | 0.10769 | 0.091682 | 0.06772956
5.6 | 0.93288 | 0.11323 | 0.093288 | 0.07121384
5.7 | 0.94988 | 0.1239 | 0.094988 | 0.07792453
5.8 | 0.96664 | 0.12951 | 0.096664 | 0.08145283
5.9 | 0.98317 | 0.13722 | 0.098317 | 0.08630189
6 | 0.99934 | 0.14263 | 0.099934 | 0.0897044
6.1 | 1.01634 | 0.15303 | 0.101634 | 0.09624528
6.2 | 1.03358 | 0.16152 | 0.103358 | 0.1015849
6.3 | 1.05011 | 0.1688 | 0.105011 | 0.1061635
6.4 | 1.06652 | 0.17834 | 0.106652 | 0.1121635
6.5 | 1.08316 | 0.18518 | 0.108316 | 0.1164654
6.6 | 1.09993 | 0.19488 | 0.109993 | 0.122566
6.7 | 1.11669 | 0.20395 | 0.111669 | 0.1282704
6.8 | 1.1331 | 0.21438 | 0.11331 | 0.1348302
6.9 | 1.14975 | 0.22219 | 0.114975 | 0.1397421
7 | 1.16675 | 0.23403 | 0.116675 | 0.1471887
7.1 | 1.18328 | 0.24079 | 0.118328 | 0.1514403
7.2 | 1.19968 | 0.2521 | 0.119968 | 0.1585535
7.3 | 1.21657 | 0.2627 | 0.121657 | 0.1652201
7.4 | 1.23333 | 0.27416 | 0.123333 | 0.1724277
7.5 | 1.24974 | 0.28755 | 0.124974 | 0.1808491
7.6 | 1.26639 | 0.2952 | 0.126639 | 0.1856604
7.7 | 1.28339 | 0.30586 | 0.128339 | 0.1923648
7.8 | 1.30003 | 0.31721 | 0.130003 | 0.1995031
7.9 | 1.31644 | 0.32706 | 0.131644 | 0.2056981
8 | 1.33309 | 0.34103 | 0.133309 | 0.2144843
8.1 | 1.34985 | 0.35534 | 0.134985 | 0.2234843
8.2 | 1.3665 | 0.36804 | 0.13665 | 0.2314717
8.3 | 1.38314 | 0.3806 | 0.138314 | 0.2393711
8.4 | 1.39979 | 0.39355 | 0.139979 | 0.2475157
8.5 | 1.41655 | 0.40707 | 0.141655 | 0.2560189
8.6 | 1.43355 | 0.42315 | 0.143355 | 0.2661321
8.7 | 1.44973 | 0.43296 | 0.144973 | 0.2723019
8.8 | 1.46637 | 0.44908 | 0.146637 | 0.2824403
8.9 | 1.48314 | 0.46453 | 0.148314 | 0.2921572
9 | 1.50002 | 0.48134 | 0.150002 | 0.3027296
9.1 | 1.51643 | 0.49318 | 0.151643 | 0.3101761
9.2 | 1.53319 | 0.50904 | 0.153319 | 0.3201509
9.3 | 1.55008 | 0.52767 | 0.155008 | 0.3318679
9.4 | 1.5666 | 0.54672 | 0.15666 | 0.3438491
9.5 | 1.58301 | 0.56133 | 0.158301 | 0.3530377
9.6 | 1.59978 | 0.58037 | 0.159978 | 0.3650126
9.7 | 1.61654 | 0.59477 | 0.161654 | 0.3740692
9.8 | 1.6333 | 0.61103 | 0.16333 | 0.3842956
9.9 | 1.64995 | 0.63096 | 0.164995 | 0.3968302
10 | 1.6666 | 0.64989 | 0.16666 | 0.4087358
10.1 | 1.68324 | 0.66745 | 0.168324 | 0.4197799
10.2 | 1.69977 | 0.68463 | 0.169977 | 0.4305849
10.3 | 1.71642 | 0.70743 | 0.171642 | 0.4449245
10.4 | 1.73294 | 0.72697 | 0.173294 | 0.4572138
10.5 | 1.74994 | 0.74548 | 0.174994 | 0.4688553
10.6 | 1.76671 | 0.76487 | 0.176671 | 0.4810503
10.7 | 1.78335 | 0.78435 | 0.178335 | 0.4933019
10.8 | 1.79953 | 0.80751 | 0.179953 | 0.5078679
10.9 | 1.81653 | 0.82921 | 0.181653 | 0.5215157
11 | 1.83317 | 0.85015 | 0.183317 | 0.5346855
11.1 | 1.84982 | 0.87187 | 0.184982 | 0.5483459
11.2 | 1.86658 | 0.89714 | 0.186658 | 0.564239
11.3 | 1.88335 | 0.91809 | 0.188335 | 0.5774151
11.4 | 1.90011 | 0.93942 | 0.190011 | 0.5908302
11.5 | 1.91676 | 0.96095 | 0.191676 | 0.6043711
11.6 | 1.93317 | 0.98063 | 0.193317 | 0.6167484
11.7 | 1.95005 | 1.00197 | 0.195005 | 0.6301698
11.8 | 1.96646 | 1.02016 | 0.196646 | 0.6416101
11.9 | 1.98275 | 1.04352 | 0.198275 | 0.6563019
12 | 1.99999 | 1.0682 | 0.199999 | 0.6718239
12.1 | 2.01675 | 1.09363 | 0.201675 | 0.6878176
12.2 | 2.03328 | 1.12267 | 0.203328 | 0.7060818
12.3 | 2.04957 | 1.15162 | 0.204957 | 0.7242893
12.4 | 2.06645 | 1.17683 | 0.206645 | 0.7401447
12.5 | 2.08345 | 1.20297 | 0.208345 | 0.7565849
12.6 | 2.09998 | 1.22848 | 0.209998 | 0.7726289
12.7 | 2.11651 | 1.25429 | 0.211651 | 0.7888616
12.8 | 2.13339 | 1.28088 | 0.213339 | 0.8055849
12.9 | 2.14992 | 1.31293 | 0.214992 | 0.8257421
13 | 2.16609 | 1.3377 | 0.216609 | 0.8413208
13.1 | 2.18297 | 1.36874 | 0.218297 | 0.8608428
13.2 | 2.19997 | 1.39845 | 0.219997 | 0.8795283
13.3 | 2.21674 | 1.42923 | 0.221674 | 0.8988868
13.4 | 2.23291 | 1.45761 | 0.223291 | 0.9167358
13.5 | 2.24956 | 1.49386 | 0.224956 | 0.9395346
13.6 | 2.26679 | 1.52195 | 0.226679 | 0.9572013
13.7 | 2.28344 | 1.55814 | 0.228344 | 0.9799623
13.8 | 2.29949 | 1.58979 | 0.229949 | 0.9998679
13.9 | 2.31626 | 1.62051 | 0.231626 | 1.019189
14 | 2.33373 | 1.66018 | 0.233373 | 1.044138
14.1 | 2.35014 | 1.69197 | 0.235014 | 1.064132
14.2 | 2.36643 | 1.72462 | 0.236643 | 1.084667
14.3 | 2.38331 | 1.7586 | 0.238331 | 1.106038
14.4 | 2.4002 | 1.79517 | 0.24002 | 1.129038
14.5 | 2.41625 | 1.82933 | 0.241625 | 1.150522
14.6 | 2.43278 | 1.86534 | 0.243278 | 1.17317
14.7 | 2.45002 | 1.90637 | 0.245002 | 1.198975
14.8 | 2.46702 | 1.94286 | 0.246702 | 1.221925
14.9 | 2.48307 | 1.98006 | 0.248307 | 1.245321
15 | 2.49972 | 2.01887 | 0.249972 | 1.26973
15.1 | 2.5166 | 2.05715 | 0.25166 | 1.293805
15.2 | 2.53348 | 2.09788 | 0.253348 | 1.319421
15.3 | 2.54954 | 2.1346 | 0.254954 | 1.342516
15.4 | 2.5663 | 2.17769 | 0.25663 | 1.369616
15.5 | 2.5833 | 2.22315 | 0.25833 | 1.398208
15.6 | 2.60018 | 2.26005 | 0.260018 | 1.421415
15.7 | 2.61636 | 2.2788 | 0.261636 | 1.433208
15.8 | 2.63312 | 2.28459 | 0.263312 | 1.436849
15.9 | 2.65012 | 2.28866 | 0.265012 | 1.439409
16 | 2.66677 | 2.29418 | 0.266677 | 1.442881
16.1 | 2.6827 | 2.3029 | 0.26827 | 1.448365
16.2 | 2.69994 | 2.32163 | 0.269994 | 1.460145
16.3 | 2.71706 | 2.33364 | 0.271706 | 1.467698
16.4 | 2.73323 | 2.34119 | 0.273323 | 1.472447
16.5 | 2.74941 | 2.3494 | 0.274941 | 1.47761
16.6 | 2.76676 | 2.37403 | 0.276676 | 1.493101
16.7 | 2.78352 | 2.3887 | 0.278352 | 1.502327
16.8 | 2.79982 | 2.39356 | 0.279982 | 1.505384
16.9 | 2.81623 | 2.42714 | 0.281623 | 1.526503
17 | 2.83358 | 2.47012 | 0.283358 | 1.553535
17.1 | 2.85034 | 2.5109 | 0.285034 | 1.579182
17.2 | 2.86616 | 2.55432 | 0.286616 | 1.606491
17.3 | 2.88293 | 2.61403 | 0.288293 | 1.644044
17.4 | 2.90005 | 2.6723 | 0.290005 | 1.680692
17.5 | 2.91681 | 2.7274 | 0.291681 | 1.715346
17.6 | 2.9331 | 2.78428 | 0.29331 | 1.751119
17.7 | 2.94975 | 2.84436 | 0.294975 | 1.788906
17.8 | 2.96686 | 2.90625 | 0.296686 | 1.82783
17.9 | 2.98304 | 2.95526 | 0.298304 | 1.858654
18 | 2.99945 | 3.00991 | 0.299945 | 1.893025
18.1 | 3.01621 | 3.0707 | 0.301621 | 1.931258
18.2 | 3.03333 | 3.12223 | 0.303333 | 1.963667
18.3 | 3.04986 | 3.17597 | 0.304986 | 1.997465
18.4 | 3.0665 | 3.23191 | 0.30665 | 2.032648
18.5 | 3.08339 | 3.29412 | 0.308339 | 2.071774
18.6 | 3.10015 | 3.34739 | 0.310015 | 2.105277
18.7 | 3.11632 | 3.39471 | 0.311632 | 2.135038
18.8 | 3.13297 | 3.45656 | 0.313297 | 2.173937
18.9 | 3.14997 | 3.51636 | 0.314997 | 2.211547
19 | 3.16685 | 3.57217 | 0.316685 | 2.246648
19.1 | 3.18338 | 3.62726 | 0.318338 | 2.281296
19.2 | 3.19967 | 3.68352 | 0.319967 | 2.316679
19.3 | 3.21655 | 3.74148 | 0.321655 | 2.353132
19.4 | 3.2332 | 3.79616 | 0.32332 | 2.387522
19.5 | 3.24961 | 3.85192 | 0.324961 | 2.422591
19.6 | 3.26614 | 3.90978 | 0.326614 | 2.458981
19.7 | 3.28349 | 3.97518 | 0.328349 | 2.500113
19.8 | 3.30026 | 4.02777 | 0.330026 | 2.533189
19.9 | 3.31655 | 4.08534 | 0.331655 | 2.569396
20 | 3.33307 | 4.14776 | 0.333307 | 2.608654
20.1 | 3.34996 | 4.206 | 0.334996 | 2.645283
20.2 | 3.36684 | 4.26257 | 0.336684 | 2.680862
20.3 | 3.38301 | 4.32082 | 0.338301 | 2.717497
20.4 | 3.39966 | 4.387 | 0.339966 | 2.759119
20.5 | 3.41678 | 4.44852 | 0.341678 | 2.797811
20.6 | 3.43354 | 4.5099 | 0.343354 | 2.836415
20.7 | 3.4496 | 4.56803 | 0.34496 | 2.872975
20.8 | 3.46624 | 4.63221 | 0.346624 | 2.91334
20.9 | 3.48301 | 4.69773 | 0.348301 | 2.954547
21 | 3.49989 | 4.75417 | 0.349989 | 2.990044
21.1 | 3.5163 | 4.81759 | 0.35163 | 3.029931
21.2 | 3.53318 | 4.88686 | 0.353318 | 3.073497
21.3 | 3.55018 | 4.95248 | 0.355018 | 3.114767
21.4 | 3.56659 | 5.01468 | 0.356659 | 3.153887
21.5 | 3.58312 | 5.07599 | 0.358312 | 3.192447
21.6 | 3.59988 | 5.14266 | 0.359988 | 3.234377
21.7 | 3.61676 | 5.20381 | 0.361676 | 3.272836
21.8 | 3.63317 | 5.26574 | 0.363317 | 3.311786
21.9 | 3.6497 | 5.33672 | 0.36497 | 3.356428
22 | 3.6667 | 5.40739 | 0.36667 | 3.400874
22.1 | 3.68346 | 5.47744 | 0.368346 | 3.444931
22.2 | 3.69976 | 5.53696 | 0.369976 | 3.482365
22.3 | 3.7164 | 5.61076 | 0.37164 | 3.52878
22.4 | 3.73328 | 5.68731 | 0.373328 | 3.576925
22.5 | 3.74993 | 5.75217 | 0.374993 | 3.617717
22.6 | 3.76646 | 5.81702 | 0.376646 | 3.658503
22.7 | 3.78322 | 5.8905 | 0.378322 | 3.704717
22.8 | 3.79999 | 5.96183 | 0.379999 | 3.749579
22.9 | 3.81663 | 6.02912 | 0.381663 | 3.791899
23 | 3.83304 | 6.10227 | 0.383304 | 3.837906
23.1 | 3.84981 | 6.17942 | 0.384981 | 3.886428
23.2 | 3.86657 | 6.2503 | 0.386657 | 3.931006
23.3 | 3.88322 | 6.3169 | 0.388322 | 3.972893
23.4 | 3.89986 | 6.39323 | 0.389986 | 4.020899
23.5 | 3.91651 | 6.46679 | 0.391651 | 4.067164
23.6 | 3.93315 | 6.53545 | 0.393315 | 4.110346
23.7 | 3.95004 | 6.60426 | 0.395004 | 4.153623
23.8 | 3.96644 | 6.67849 | 0.396644 | 4.200308
23.9 | 3.98285 | 6.75509 | 0.398285 | 4.248484
24 | 4.00009 | 6.83364 | 0.400009 | 4.297887
24.1 | 4.01674 | 6.9052 | 0.401674 | 4.342893
24.2 | 4.03326 | 6.97996 | 0.403326 | 4.389912
24.3 | 4.04956 | 7.0538 | 0.404956 | 4.436352
24.4 | 4.06656 | 7.12886 | 0.406656 | 4.48356
24.5 | 4.08344 | 7.20158 | 0.408344 | 4.529296
24.6 | 4.09985 | 7.27457 | 0.409985 | 4.575201
24.7 | 4.11649 | 7.35189 | 0.411649 | 4.62383
24.8 | 4.13349 | 7.42894 | 0.413349 | 4.672289
24.9 | 4.15014 | 7.5055 | 0.415014 | 4.72044
25 | 4.16631 | 7.57815 | 0.416631 | 4.766132
25.1 | 4.18296 | 7.65761 | 0.418296 | 4.816107
25.2 | 4.19984 | 7.73173 | 0.419984 | 4.862723
25.3 | 4.21661 | 7.80864 | 0.421661 | 4.911094
25.4 | 4.23313 | 7.88959 | 0.423313 | 4.962006
25.5 | 4.2499 | 7.96612 | 0.42499 | 5.010138
25.6 | 4.2669 | 8.04615 | 0.42669 | 5.060472
25.7 | 4.28319 | 8.11914 | 0.428319 | 5.106377
25.8 | 4.29948 | 8.19837 | 0.429948 | 5.156208
25.9 | 4.31624 | 8.27406 | 0.431624 | 5.203811
26 | 4.3336 | 8.3555 | 0.43336 | 5.255031
26.1 | 4.35001 | 8.43743 | 0.435001 | 5.30656
26.2 | 4.36642 | 8.51477 | 0.436642 | 5.355201
26.3 | 4.38342 | 8.59997 | 0.438342 | 5.408786
26.4 | 4.39995 | 8.67459 | 0.439995 | 5.455717
26.5 | 4.41612 | 8.74983 | 0.441612 | 5.503038
26.6 | 4.43288 | 8.836 | 0.443288 | 5.557233
26.7 | 4.45 | 8.92298 | 0.445 | 5.611937
26.8 | 4.46688 | 9.00574 | 0.446688 | 5.663987
26.9 | 4.48306 | 9.07957 | 0.448306 | 5.710421
27 | 4.49982 | 9.16847 | 0.449982 | 5.766333
27.1 | 4.5167 | 9.25092 | 0.45167 | 5.818189
27.2 | 4.53335 | 9.32499 | 0.453335 | 5.864774
27.3 | 4.54952 | 9.4071 | 0.454952 | 5.916415
27.4 | 4.56641 | 9.49193 | 0.456641 | 5.969767
27.5 | 4.58364 | 9.57866 | 0.458364 | 6.024314
27.6 | 4.60005 | 9.65959 | 0.460005 | 6.075214
27.7 | 4.61634 | 9.74111 | 0.461634 | 6.126484
27.8 | 4.63311 | 9.82813 | 0.463311 | 6.181214
27.9 | 4.65022 | 9.91615 | 0.465022 | 6.236572
28 | 4.66652 | 9.9967 | 0.466652 | 6.287233
28.1 | 4.68281 | 10.07569 | 0.468281 | 6.336912
28.2 | 4.69993 | 10.17261 | 0.469993 | 6.397868
28.3 | 4.71704 | 10.25741 | 0.471704 | 6.451201
28.4 | 4.7331 | 10.33502 | 0.47331 | 6.500013
28.5 | 4.74951 | 10.41427 | 0.474951 | 6.549855
28.6 | 4.76651 | 10.50707 | 0.476651 | 6.60822
28.7 | 4.78339 | 10.58893 | 0.478339 | 6.659704
28.8 | 4.79945 | 10.66574 | 0.479945 | 6.708013
28.9 | 4.81645 | 10.76053 | 0.481645 | 6.767629
29 | 4.83345 | 10.85328 | 0.483345 | 6.825962
29.1 | 4.85033 | 10.93361 | 0.485033 | 6.876484
29.2 | 4.86627 | 11.01501 | 0.486627 | 6.927679
29.3 | 4.88303 | 11.10484 | 0.488303 | 6.984176
29.4 | 4.89991 | 11.19424 | 0.489991 | 7.040403
29.5 | 4.91656 | 11.27595 | 0.491656 | 7.091792
29.6 | 4.93297 | 11.359 | 0.493297 | 7.144025
29.7 | 4.94985 | 11.44825 | 0.494985 | 7.200157
29.8 | 4.96697 | 11.53919 | 0.496697 | 7.257352
29.9 | 4.98326 | 11.61397 | 0.498326 | 7.304384
30 | 4.99955 | 11.69936 | 0.499955 | 7.358088
30.1 | 5.01643 | 11.79119 | 0.501643 | 7.415843
30.2 | 5.03355 | 11.8769 | 0.503355 | 7.469748
30.3 | 5.04996 | 11.96101 | 0.504996 | 7.522648
30.4 | 5.06625 | 12.04989 | 0.506625 | 7.578547
30.5 | 5.08337 | 12.13731 | 0.508337 | 7.633528
30.6 | 5.10037 | 12.22529 | 0.510037 | 7.688862
30.7 | 5.11643 | 12.2991 | 0.511643 | 7.735283
30.8 | 5.13284 | 12.38976 | 0.513284 | 7.792302
30.9 | 5.15007 | 12.48106 | 0.515007 | 7.849723
31 | 5.16684 | 12.57075 | 0.516684 | 7.906132
31.1 | 5.18313 | 12.64608 | 0.518313 | 7.953509
31.2 | 5.19978 | 12.73918 | 0.519978 | 8.012063
31.3 | 5.21689 | 12.82619 | 0.521689 | 8.066786
31.4 | 5.2333 | 12.89934 | 0.52333 | 8.112792
31.5 | 5.24948 | 12.97576 | 0.524948 | 8.160855
31.6 | 5.26636 | 13.07119 | 0.526636 | 8.220874
31.7 | 5.28336 | 13.15866 | 0.528336 | 8.275887
31.8 | 5.30001 | 13.24134 | 0.530001 | 8.327887
31.9 | 5.3163 | 13.31705 | 0.53163 | 8.375503
32 | 5.3333 | 13.40519 | 0.53333 | 8.430937
32.1 | 5.35006 | 13.48527 | 0.535006 | 8.481302
32.2 | 5.36659 | 13.5588 | 0.536659 | 8.527547
32.3 | 5.38288 | 13.63466 | 0.538288 | 8.575258
32.4 | 5.39988 | 13.72867 | 0.539988 | 8.634384
32.5 | 5.41664 | 13.80969 | 0.541664 | 8.68534
32.6 | 5.43317 | 13.88321 | 0.543317 | 8.731579
32.7 | 5.44982 | 13.96453 | 0.544982 | 8.782723
32.8 | 5.46658 | 14.05285 | 0.546658 | 8.83827
32.9 | 5.48335 | 14.12916 | 0.548335 | 8.886264
33 | 5.49987 | 14.20189 | 0.549987 | 8.932006
33.1 | 5.51664 | 14.29143 | 0.551664 | 8.988321
33.2 | 5.5334 | 14.37436 | 0.55334 | 9.040478
33.3 | 5.55017 | 14.45183 | 0.555017 | 9.089201
33.4 | 5.56658 | 14.52425 | 0.556658 | 9.134748
33.5 | 5.5831 | 14.60515 | 0.55831 | 9.185629
33.6 | 5.59999 | 14.69038 | 0.559999 | 9.239233
33.7 | 5.61651 | 14.75785 | 0.561651 | 9.281667
33.8 | 5.63328 | 14.83961 | 0.563328 | 9.333088
33.9 | 5.64981 | 14.92347 | 0.564981 | 9.38583
34 | 5.66657 | 14.99875 | 0.566657 | 9.433176
34.1 | 5.68345 | 15.07419 | 0.568345 | 9.480623
34.2 | 5.69962 | 15.14204 | 0.569962 | 9.523296
34.3 | 5.71651 | 15.21832 | 0.571651 | 9.57127
34.4 | 5.73303 | 15.29467 | 0.573303 | 9.619289
34.5 | 5.74992 | 15.36418 | 0.574992 | 9.663006
34.6 | 5.76656 | 15.4363 | 0.576656 | 9.708365
34.7 | 5.78333 | 15.51032 | 0.578333 | 9.754918
34.8 | 5.79997 | 15.58049 | 0.579997 | 9.79905
34.9 | 5.81638 | 15.64079 | 0.581638 | 9.836975
35 | 5.83303 | 15.70881 | 0.583303 | 9.879755
35.1 | 5.84956 | 15.7854 | 0.584956 | 9.927925
35.2 | 5.86667 | 15.85664 | 0.586667 | 9.97273
35.3 | 5.88344 | 15.91976 | 0.588344 | 10.01243
35.4 | 5.89997 | 15.99078 | 0.589997 | 10.05709
35.5 | 5.91661 | 16.06697 | 0.591661 | 10.10501
35.6 | 5.93326 | 16.13478 | 0.593326 | 10.14766
35.7 | 5.95002 | 16.20861 | 0.595002 | 10.19409
35.8 | 5.96631 | 16.28713 | 0.596631 | 10.24348
35.9 | 5.98308 | 16.36568 | 0.598308 | 10.29288
36 | 6.00008 | 16.43244 | 0.600008 | 10.33487
36.1 | 6.01684 | 16.49954 | 0.601684 | 10.37707
36.2 | 6.03337 | 16.56 | 0.603337 | 10.41509
36.3 | 6.04978 | 16.61456 | 0.604978 | 10.44941
36.4 | 6.06654 | 16.66882 | 0.606654 | 10.48353
36.5 | 6.08307 | 16.71497 | 0.608307 | 10.51256
36.6 | 6.09983 | 16.78152 | 0.609983 | 10.55442
36.7 | 6.1166 | 16.83946 | 0.61166 | 10.59086
36.8 | 6.13348 | 16.89639 | 0.613348 | 10.62666
36.9 | 6.15024 | 16.95809 | 0.615024 | 10.66547
37 | 6.1663 | 17.01234 | 0.61663 | 10.69958
37.1 | 6.18295 | 17.06683 | 0.618295 | 10.73386
37.2 | 6.19995 | 17.1253 | 0.619995 | 10.77063
37.3 | 6.21647 | 17.17299 | 0.621647 | 10.80062
37.4 | 6.23288 | 17.22469 | 0.623288 | 10.83314
37.5 | 6.25 | 17.27947 | 0.625 | 10.86759
37.6 | 6.267 | 17.33099 | 0.6267 | 10.89999
37.7 | 6.28306 | 17.37793 | 0.628306 | 10.92952
37.8 | 6.29935 | 17.42062 | 0.629935 | 10.95636
37.9 | 6.31647 | 17.47826 | 0.631647 | 10.99262
38 | 6.33335 | 17.51753 | 0.633335 | 11.01731
38.1 | 6.34976 | 17.55868 | 0.634976 | 11.04319
38.2 | 6.36652 | 17.6034 | 0.636652 | 11.07132
38.3 | 6.38352 | 17.65069 | 0.638352 | 11.10106
38.4 | 6.40017 | 17.69997 | 0.640017 | 11.13206
38.5 | 6.41622 | 17.74195 | 0.641622 | 11.15846
38.6 | 6.43299 | 17.79246 | 0.643299 | 11.19023
38.7 | 6.44999 | 17.84276 | 0.644999 | 11.22186
38.8 | 6.46652 | 17.88431 | 0.646652 | 11.24799
38.9 | 6.48293 | 17.92668 | 0.648293 | 11.27464
39 | 6.49981 | 17.97712 | 0.649981 | 11.30636
39.1 | 6.51693 | 18.01922 | 0.651693 | 11.33284
39.2 | 6.53334 | 18.05455 | 0.653334 | 11.35506
39.3 | 6.54951 | 18.09349 | 0.654951 | 11.37955
39.4 | 6.56639 | 18.14496 | 0.656639 | 11.41192
39.5 | 6.58375 | 18.19025 | 0.658375 | 11.44041
39.6 | 6.59992 | 18.22497 | 0.659992 | 11.46225
39.7 | 6.61621 | 18.26132 | 0.661621 | 11.48511
39.8 | 6.63345 | 18.30884 | 0.663345 | 11.51499
39.9 | 6.65021 | 18.34528 | 0.665021 | 11.53791
40 | 6.66627 | 18.37363 | 0.666627 | 11.55574
40.1 | 6.6828 | 18.4075 | 0.66828 | 11.57704
40.2 | 6.69991 | 18.4441 | 0.669991 | 11.60006
40.3 | 6.71691 | 18.47492 | 0.671691 | 11.61945
40.4 | 6.73309 | 18.50242 | 0.673309 | 11.63674
40.5 | 6.74973 | 18.54046 | 0.674973 | 11.66067
40.6 | 6.76673 | 18.57056 | 0.676673 | 11.6796
40.7 | 6.7835 | 18.59396 | 0.67835 | 11.69431
40.8 | 6.79967 | 18.61989 | 0.679967 | 11.71062
40.9 | 6.8162 | 18.65508 | 0.68162 | 11.73275
41 | 6.83355 | 18.68637 | 0.683355 | 11.75243
41.1 | 6.8502 | 18.69698 | 0.68502 | 11.75911
41.2 | 6.86625 | 18.70621 | 0.686625 | 11.76491
41.3 | 6.88302 | 18.73021 | 0.688302 | 11.78001
41.4 | 6.90014 | 18.75028 | 0.690014 | 11.79263
41.5 | 6.91655 | 18.75941 | 0.691655 | 11.79837
41.6 | 6.93296 | 18.76711 | 0.693296 | 11.80321
41.7 | 6.94996 | 18.78073 | 0.694996 | 11.81178
41.8 | 6.96696 | 18.78506 | 0.696696 | 11.8145
41.9 | 6.98325 | 18.77978 | 0.698325 | 11.81118
42 | 6.99954 | 18.77191 | 0.699954 | 11.80623
42.1 | 7.01654 | 18.7702 | 0.701654 | 11.80516
42.2 | 7.03354 | 18.76551 | 0.703354 | 11.80221
42.3 | 7.04971 | 18.75174 | 0.704971 | 11.79355
42.4 | 7.06636 | 18.75859 | 0.706636 | 11.79786
42.5 | 7.08348 | 18.76082 | 0.708348 | 11.79926
42.6 | 7.10036 | 18.75798 | 0.710036 | 11.79747
42.7 | 7.11618 | 18.74622 | 0.711618 | 11.79008
42.8 | 7.13282 | 18.75275 | 0.713282 | 11.79418
42.9 | 7.15006 | 18.76142 | 0.715006 | 11.79964
43 | 7.16671 | 18.75698 | 0.716671 | 11.79684
43.1 | 7.18312 | 18.7552 | 0.718312 | 11.79572
43.2 | 7.19976 | 18.76942 | 0.719976 | 11.80467
43.3 | 7.21688 | 18.77806 | 0.721688 | 11.8101
43.4 | 7.23317 | 18.77478 | 0.723317 | 11.80804
43.5 | 7.24946 | 18.78462 | 0.724946 | 11.81423
43.6 | 7.26635 | 18.80519 | 0.726635 | 11.82716
43.7 | 7.28346 | 18.81492 | 0.728346 | 11.83328
43.8 | 7.29999 | 18.82028 | 0.729999 | 11.83665
43.9 | 7.3164 | 18.83378 | 0.73164 | 11.84514
44 | 7.33328 | 18.85398 | 0.733328 | 11.85785
44.1 | 7.35028 | 18.87042 | 0.735028 | 11.86819
44.2 | 7.36646 | 18.85673 | 0.736646 | 11.85958
44.3 | 7.38287 | 18.85921 | 0.738287 | 11.86114
44.4 | 7.39999 | 18.86574 | 0.739999 | 11.86525
44.5 | 7.41699 | 18.86135 | 0.741699 | 11.86248
44.6 | 7.43328 | 18.84902 | 0.743328 | 11.85473
44.7 | 7.44981 | 18.84994 | 0.744981 | 11.85531
44.8 | 7.46657 | 18.84557 | 0.746657 | 11.85256
44.9 | 7.48333 | 18.83439 | 0.748333 | 11.84553
45 | 7.49974 | 18.8091 | 0.749974 | 11.82962
45.1 | 7.51627 | 18.78669 | 0.751627 | 11.81553
45.2 | 7.53339 | 18.76799 | 0.753339 | 11.80377
45.3 | 7.55003 | 18.69988 | 0.755003 | 11.76093
45.4 | 7.56644 | 18.62961 | 0.756644 | 11.71674
45.5 | 7.58309 | 18.56188 | 0.758309 | 11.67414
45.6 | 7.60009 | 18.48472 | 0.760009 | 11.62561
45.7 | 7.6165 | 18.3889 | 0.76165 | 11.56535
45.8 | 7.63303 | 18.27537 | 0.763303 | 11.49394
45.9 | 7.64979 | 18.13903 | 0.764979 | 11.40819
46 | 7.66691 | 17.96614 | 0.766691 | 11.29946
46.1 | 7.68344 | 17.74893 | 0.768344 | 11.16285
46.2 | 7.69973 | 17.52907 | 0.769973 | 11.02457
46.3 | 7.71638 | 17.30124 | 0.771638 | 10.88128
46.4 | 7.73302 | 17.0367 | 0.773302 | 10.71491
46.5 | 7.74979 | 16.72189 | 0.774979 | 10.51691
46.6 | 7.76631 | 16.39619 | 0.776631 | 10.31207
46.7 | 7.78343 | 16.02081 | 0.778343 | 10.07598
46.8 | 7.80008 | 15.59657 | 0.780008 | 9.809164
46.9 | 7.8166 | 15.13271 | 0.78166 | 9.517428
47 | 7.83301 | 14.61316 | 0.783301 | 9.190667
47.1 | 7.8499 | 13.97015 | 0.78499 | 8.786258
47.2 | 7.86666 | 12.67291 | 0.786666 | 7.970384
47.282 | 7.88 | 7.68745 | 0.788 | 4.834874
| 7.88 | 18.87042 | 0.788 | 11.86819
Max | Extension | Load | Strain | Stress

## Human 1 (3)
Dimension : Length | 10 | mm
Dimension : Thickness | 0.357 | mm | Area | 1.785
Dimension : Width | 5 | mm
Time | Extension | Load | Strain | Stress
(sec) | (mm) | (N) |  | Mpa
0 | 0 | 0.0024 | 0 | 0.001344538
0.1 | 0.01086 | 0.00072 | 0.001086 | 0.0004033613
0.2 | 0.03247 | 0.00417 | 0.003247 | 0.002336134
0.3 | 0.04947 | 0.00219 | 0.004947 | 0.001226891
0.4 | 0.06635 | 0.00175 | 0.006635 | 0.0009803922
0.5 | 0.08335 | 0.00321 | 0.008335 | 0.001798319
0.6 | 0.09976 | 0.00154 | 0.009976 | 0.0008627451
0.7 | 0.11629 | 0.0006 | 0.011629 | 0.0003361345
0.8 | 0.13352 | -0.00012 | 0.013352 | -6.722689e-05
0.9 | 0.14993 | 0.00134 | 0.014993 | 0.0007507003
1 | 0.16622 | 0.00169 | 0.016622 | 0.0009467787
1.1 | 0.18287 | -0.00059 | 0.018287 | -0.0003305322
1.2 | 0.2001 | 0.00138 | 0.02001 | 0.0007731092
1.3 | 0.21699 | 0.00425 | 0.021699 | 0.002380952
1.4 | 0.23304 | 0.00294 | 0.023304 | 0.001647059
1.5 | 0.24992 | 0.00076 | 0.024992 | 0.0004257703
1.6 | 0.26669 | 0.00331 | 0.026669 | 0.001854342
1.7 | 0.28322 | 0.0015 | 0.028322 | 0.0008403361
1.8 | 0.29939 | 0.00438 | 0.029939 | 0.002453782
1.9 | 0.31639 | 0.00305 | 0.031639 | 0.001708683
2 | 0.33363 | 0.00264 | 0.033363 | 0.001478992
2.1 | 0.35015 | 0.0028 | 0.035015 | 0.001568627
2.2 | 0.36633 | 0.00345 | 0.036633 | 0.001932773
2.3 | 0.38321 | 0.00172 | 0.038321 | 0.0009635854
2.4 | 0.40009 | 0.00202 | 0.040009 | 0.001131653
2.5 | 0.4165 | 0.00328 | 0.04165 | 0.001837535
2.6 | 0.43291 | 0.00237 | 0.043291 | 0.001327731
2.7 | 0.45003 | 0.00336 | 0.045003 | 0.001882353
2.8 | 0.46703 | 0.00277 | 0.046703 | 0.001551821
2.9 | 0.48309 | 0.00296 | 0.048309 | 0.001658263
3 | 0.49961 | 0.00132 | 0.049961 | 0.0007394958
3.1 | 0.51638 | 0.00402 | 0.051638 | 0.002252101
3.2 | 0.5335 | 0.0062 | 0.05335 | 0.003473389
3.3 | 0.54955 | 0.00431 | 0.054955 | 0.002414566
3.4 | 0.56631 | 0.00537 | 0.056631 | 0.003008403
3.5 | 0.58343 | 0.00152 | 0.058343 | 0.0008515406
3.6 | 0.60031 | 0.00416 | 0.060031 | 0.002330532
3.7 | 0.61625 | 0.00295 | 0.061625 | 0.001652661
3.8 | 0.63302 | 0.00501 | 0.063302 | 0.002806723
3.9 | 0.6499 | 0.00414 | 0.06499 | 0.002319328
4 | 0.66678 | 0.00752 | 0.066678 | 0.004212885
4.1 | 0.68307 | 0.00338 | 0.068307 | 0.001893557
4.2 | 0.6996 | 0.00644 | 0.06996 | 0.003607843
4.3 | 0.71695 | 0.00449 | 0.071695 | 0.002515406
4.4 | 0.73336 | 0.00751 | 0.073336 | 0.004207283
4.5 | 0.74954 | 0.00396 | 0.074954 | 0.002218487
4.6 | 0.7663 | 0.00666 | 0.07663 | 0.003731092
4.7 | 0.78342 | 0.00805 | 0.078342 | 0.004509804
4.8 | 0.79983 | 0.00748 | 0.079983 | 0.004190476
4.9 | 0.81636 | 0.00514 | 0.081636 | 0.002879552
5 | 0.83359 | 0.01002 | 0.083359 | 0.005613445
5.1 | 0.85048 | 0.00812 | 0.085048 | 0.00454902
5.2 | 0.86641 | 0.00856 | 0.086641 | 0.004795518
5.3 | 0.88294 | 0.00655 | 0.088294 | 0.003669468
5.4 | 0.90006 | 0.01198 | 0.090006 | 0.006711485
5.5 | 0.91682 | 0.00675 | 0.091682 | 0.003781513
5.6 | 0.93311 | 0.0104 | 0.093311 | 0.005826331
5.7 | 0.94976 | 0.01077 | 0.094976 | 0.006033613
5.8 | 0.96688 | 0.01248 | 0.096688 | 0.006991597
5.9 | 0.98329 | 0.00975 | 0.098329 | 0.005462185
6 | 0.99934 | 0.01264 | 0.099934 | 0.007081232
6.1 | 1.01646 | 0.0147 | 0.101646 | 0.008235294
6.2 | 1.03346 | 0.01387 | 0.103346 | 0.007770308
6.3 | 1.04999 | 0.01435 | 0.104999 | 0.008039216
6.4 | 1.06652 | 0.01423 | 0.106652 | 0.007971989
6.5 | 1.08305 | 0.01703 | 0.108305 | 0.009540616
6.6 | 1.09993 | 0.01711 | 0.109993 | 0.009585434
6.7 | 1.11669 | 0.01754 | 0.111669 | 0.009826331
6.8 | 1.13287 | 0.01772 | 0.113287 | 0.009927171
6.9 | 1.14975 | 0.01893 | 0.114975 | 0.01060504
7 | 1.16698 | 0.02135 | 0.116698 | 0.01196078
7.1 | 1.18328 | 0.02339 | 0.118328 | 0.01310364
7.2 | 1.1998 | 0.02625 | 0.11998 | 0.01470588
7.3 | 1.21657 | 0.02643 | 0.121657 | 0.01480672
7.4 | 1.23309 | 0.0284 | 0.123309 | 0.01591036
7.5 | 1.24974 | 0.03248 | 0.124974 | 0.01819608
7.6 | 1.2665 | 0.03362 | 0.12665 | 0.01883473
7.7 | 1.28339 | 0.03783 | 0.128339 | 0.02119328
7.8 | 1.29991 | 0.04061 | 0.129991 | 0.0227507
7.9 | 1.31656 | 0.04267 | 0.131656 | 0.02390476
8 | 1.33321 | 0.04802 | 0.133321 | 0.02690196
8.1 | 1.35009 | 0.05172 | 0.135009 | 0.02897479
8.2 | 1.36662 | 0.05358 | 0.136662 | 0.03001681
8.3 | 1.38326 | 0.05866 | 0.138326 | 0.03286275
8.4 | 1.39991 | 0.06071 | 0.139991 | 0.0340112
8.5 | 1.41655 | 0.06292 | 0.141655 | 0.0352493
8.6 | 1.43344 | 0.0671 | 0.143344 | 0.03759104
8.7 | 1.44985 | 0.07394 | 0.144985 | 0.04142297
8.8 | 1.46637 | 0.07367 | 0.146637 | 0.04127171
8.9 | 1.48314 | 0.08268 | 0.148314 | 0.04631933
9 | 1.50002 | 0.087 | 0.150002 | 0.0487395
9.1 | 1.51643 | 0.09079 | 0.151643 | 0.05086275
9.2 | 1.53319 | 0.09323 | 0.153319 | 0.05222969
9.3 | 1.54996 | 0.09925 | 0.154996 | 0.05560224
9.4 | 1.56648 | 0.10675 | 0.156648 | 0.05980392
9.5 | 1.58301 | 0.11076 | 0.158301 | 0.06205042
9.6 | 1.59978 | 0.11604 | 0.159978 | 0.0650084
9.7 | 1.61642 | 0.12445 | 0.161642 | 0.06971989
9.8 | 1.6333 | 0.12839 | 0.16333 | 0.07192717
9.9 | 1.64995 | 0.12794 | 0.164995 | 0.07167507
10 | 1.6666 | 0.14094 | 0.16666 | 0.07895798
10.1 | 1.68301 | 0.14409 | 0.168301 | 0.08072269
10.2 | 1.69977 | 0.151 | 0.169977 | 0.08459384
10.3 | 1.71642 | 0.15434 | 0.171642 | 0.08646499
10.4 | 1.73306 | 0.15986 | 0.173306 | 0.08955742
10.5 | 1.75018 | 0.16802 | 0.175018 | 0.09412885
10.6 | 1.76671 | 0.17161 | 0.176671 | 0.09614006
10.7 | 1.78359 | 0.18021 | 0.178359 | 0.100958
10.8 | 1.79988 | 0.18376 | 0.179988 | 0.1029468
10.9 | 1.81665 | 0.19219 | 0.181665 | 0.1076695
11 | 1.83317 | 0.19703 | 0.183317 | 0.110381
11.1 | 1.84982 | 0.20812 | 0.184982 | 0.1165938
11.2 | 1.86658 | 0.21555 | 0.186658 | 0.1207563
11.3 | 1.88347 | 0.22167 | 0.188347 | 0.1241849
11.4 | 1.89999 | 0.22854 | 0.189999 | 0.1280336
11.5 | 1.91652 | 0.23548 | 0.191652 | 0.1319216
11.6 | 1.93305 | 0.24305 | 0.193305 | 0.1361625
11.7 | 1.94993 | 0.24993 | 0.194993 | 0.1400168
11.8 | 1.96646 | 0.26033 | 0.196646 | 0.1458431
11.9 | 1.98287 | 0.26447 | 0.198287 | 0.1481625
12 | 1.99987 | 0.2749 | 0.199987 | 0.1540056
12.1 | 2.01687 | 0.28255 | 0.201687 | 0.1582913
12.2 | 2.03316 | 0.28997 | 0.203316 | 0.1624482
12.3 | 2.04945 | 0.29942 | 0.204945 | 0.1677423
12.4 | 2.06645 | 0.30678 | 0.206645 | 0.1718655
12.5 | 2.08345 | 0.31518 | 0.208345 | 0.1765714
12.6 | 2.09974 | 0.32582 | 0.209974 | 0.1825322
12.7 | 2.11627 | 0.33347 | 0.211627 | 0.1868179
12.8 | 2.13315 | 0.3446 | 0.213315 | 0.1930532
12.9 | 2.15004 | 0.35327 | 0.215004 | 0.1979104
13 | 2.16633 | 0.36216 | 0.216633 | 0.2028908
13.1 | 2.18297 | 0.37558 | 0.218297 | 0.210409
13.2 | 2.20009 | 0.38675 | 0.220009 | 0.2166667
13.3 | 2.21721 | 0.39444 | 0.221721 | 0.2209748
13.4 | 2.23303 | 0.40552 | 0.223303 | 0.2271821
13.5 | 2.24979 | 0.4164 | 0.224979 | 0.2332773
13.6 | 2.26679 | 0.42799 | 0.226679 | 0.2397703
13.7 | 2.28344 | 0.44124 | 0.228344 | 0.2471933
13.8 | 2.29949 | 0.44751 | 0.229949 | 0.2507059
13.9 | 2.31649 | 0.45943 | 0.231649 | 0.2573838
14 | 2.33361 | 0.47467 | 0.233361 | 0.2659216
14.1 | 2.35002 | 0.48294 | 0.235002 | 0.2705546
14.2 | 2.36631 | 0.49456 | 0.236631 | 0.2770644
14.3 | 2.38343 | 0.50518 | 0.238343 | 0.283014
14.4 | 2.4002 | 0.51896 | 0.24002 | 0.2907339
14.5 | 2.41625 | 0.52935 | 0.241625 | 0.2965546
14.6 | 2.43278 | 0.54136 | 0.243278 | 0.3032829
14.7 | 2.45002 | 0.55403 | 0.245002 | 0.310381
14.8 | 2.4669 | 0.56579 | 0.24669 | 0.3169692
14.9 | 2.48295 | 0.57913 | 0.248295 | 0.3244426
15 | 2.49972 | 0.59314 | 0.249972 | 0.3322913
15.1 | 2.51648 | 0.60451 | 0.251648 | 0.3386611
15.2 | 2.53336 | 0.61826 | 0.253336 | 0.3463641
15.3 | 2.54966 | 0.63107 | 0.254966 | 0.3535406
15.4 | 2.56606 | 0.64191 | 0.256606 | 0.3596134
15.5 | 2.5833 | 0.65763 | 0.25833 | 0.3684202
15.6 | 2.6003 | 0.67279 | 0.26003 | 0.3769132
15.7 | 2.61636 | 0.68259 | 0.261636 | 0.3824034
15.8 | 2.63324 | 0.69801 | 0.263324 | 0.391042
15.9 | 2.65047 | 0.71182 | 0.265047 | 0.3987787
16 | 2.66677 | 0.7239 | 0.266677 | 0.4055462
16.1 | 2.68282 | 0.73694 | 0.268282 | 0.4128515
16.2 | 2.69994 | 0.75305 | 0.269994 | 0.4218768
16.3 | 2.71706 | 0.76802 | 0.271706 | 0.4302633
16.4 | 2.73335 | 0.78157 | 0.273335 | 0.4378543
16.5 | 2.74941 | 0.7967 | 0.274941 | 0.4463305
16.6 | 2.76652 | 0.81441 | 0.276652 | 0.4562521
16.7 | 2.78352 | 0.82694 | 0.278352 | 0.4632717
16.8 | 2.7997 | 0.83963 | 0.27997 | 0.470381
16.9 | 2.81634 | 0.8568 | 0.281634 | 0.48
17 | 2.83358 | 0.87155 | 0.283358 | 0.4882633
17.1 | 2.85034 | 0.89015 | 0.285034 | 0.4986835
17.2 | 2.86616 | 0.901 | 0.286616 | 0.5047619
17.3 | 2.88281 | 0.91748 | 0.288281 | 0.5139944
17.4 | 2.89981 | 0.93637 | 0.289981 | 0.524577
17.5 | 2.91669 | 0.94842 | 0.291669 | 0.5313277
17.6 | 2.93298 | 0.96367 | 0.293298 | 0.5398711
17.7 | 2.94975 | 0.98071 | 0.294975 | 0.5494174
17.8 | 2.96686 | 0.99592 | 0.296686 | 0.5579384
17.9 | 2.98304 | 1.00928 | 0.298304 | 0.565423
18 | 2.99945 | 1.02873 | 0.299945 | 0.5763193
18.1 | 3.01633 | 1.04318 | 0.301633 | 0.5844146
18.2 | 3.03345 | 1.06123 | 0.303345 | 0.5945266
18.3 | 3.04998 | 1.0752 | 0.304998 | 0.6023529
18.4 | 3.0665 | 1.0946 | 0.30665 | 0.6132213
18.5 | 3.08339 | 1.11231 | 0.308339 | 0.6231429
18.6 | 3.10015 | 1.12781 | 0.310015 | 0.6318263
18.7 | 3.11644 | 1.14174 | 0.311644 | 0.6396303
18.8 | 3.13297 | 1.16023 | 0.313297 | 0.6499888
18.9 | 3.14985 | 1.17751 | 0.314985 | 0.6596695
19 | 3.16685 | 1.19374 | 0.316685 | 0.6687619
19.1 | 3.18326 | 1.21312 | 0.318326 | 0.679619
19.2 | 3.19967 | 1.22798 | 0.319967 | 0.687944
19.3 | 3.21655 | 1.24797 | 0.321655 | 0.6991429
19.4 | 3.2332 | 1.26622 | 0.32332 | 0.7093669
19.5 | 3.24949 | 1.28545 | 0.324949 | 0.7201401
19.6 | 3.26637 | 1.30242 | 0.326637 | 0.7296471
19.7 | 3.28349 | 1.32181 | 0.328349 | 0.7405098
19.8 | 3.30026 | 1.33963 | 0.330026 | 0.750493
19.9 | 3.31655 | 1.3564 | 0.331655 | 0.759888
20 | 3.33307 | 1.37443 | 0.333307 | 0.7699888
20.1 | 3.34984 | 1.39361 | 0.334984 | 0.7807339
20.2 | 3.36672 | 1.40751 | 0.336672 | 0.788521
20.3 | 3.38301 | 1.42652 | 0.338301 | 0.7991709
20.4 | 3.39989 | 1.44564 | 0.339989 | 0.8098824
20.5 | 3.41666 | 1.46211 | 0.341666 | 0.8191092
20.6 | 3.43342 | 1.48025 | 0.343342 | 0.8292717
20.7 | 3.44983 | 1.50078 | 0.344983 | 0.8407731
20.8 | 3.46624 | 1.52217 | 0.346624 | 0.8527563
20.9 | 3.48301 | 1.54445 | 0.348301 | 0.8652381
21 | 3.50001 | 1.56268 | 0.350001 | 0.875451
21.1 | 3.5163 | 1.5842 | 0.35163 | 0.887507
21.2 | 3.5333 | 1.60691 | 0.35333 | 0.9002297
21.3 | 3.55018 | 1.62637 | 0.355018 | 0.9111317
21.4 | 3.56659 | 1.64628 | 0.356659 | 0.9222857
21.5 | 3.583 | 1.66993 | 0.3583 | 0.935535
21.6 | 3.59988 | 1.69231 | 0.359988 | 0.9480728
21.7 | 3.61676 | 1.71209 | 0.361676 | 0.9591541
21.8 | 3.63317 | 1.7358 | 0.363317 | 0.972437
21.9 | 3.6497 | 1.75226 | 0.36497 | 0.9816583
22 | 3.6667 | 1.77571 | 0.36667 | 0.9947955
22.1 | 3.68335 | 1.79705 | 0.368335 | 1.006751
22.2 | 3.69987 | 1.81499 | 0.369987 | 1.016801
22.3 | 3.7164 | 1.8393 | 0.37164 | 1.03042
22.4 | 3.73317 | 1.86335 | 0.373317 | 1.043894
22.5 | 3.74993 | 1.88301 | 0.374993 | 1.054908
22.6 | 3.76646 | 1.90566 | 0.376646 | 1.067597
22.7 | 3.78322 | 1.93087 | 0.378322 | 1.08172
22.8 | 3.79999 | 1.95183 | 0.379999 | 1.093462
22.9 | 3.81651 | 1.9746 | 0.381651 | 1.106218
23 | 3.83304 | 1.99726 | 0.383304 | 1.118913
23.1 | 3.84969 | 2.01996 | 0.384969 | 1.13163
23.2 | 3.86645 | 2.04642 | 0.386645 | 1.146454
23.3 | 3.88345 | 2.06692 | 0.388345 | 1.157938
23.4 | 3.89998 | 2.08953 | 0.389998 | 1.170605
23.5 | 3.91651 | 2.11345 | 0.391651 | 1.184006
23.6 | 3.93327 | 2.13779 | 0.393327 | 1.197641
23.7 | 3.95004 | 2.16023 | 0.395004 | 1.210213
23.8 | 3.96644 | 2.18349 | 0.396644 | 1.223244
23.9 | 3.98297 | 2.20845 | 0.398297 | 1.237227
24 | 3.99997 | 2.23481 | 0.399997 | 1.251994
24.1 | 4.01685 | 2.26027 | 0.401685 | 1.266258
24.2 | 4.03326 | 2.28001 | 0.403326 | 1.277317
24.3 | 4.04956 | 2.30464 | 0.404956 | 1.291115
24.4 | 4.06656 | 2.33063 | 0.406656 | 1.305675
24.5 | 4.08344 | 2.35626 | 0.408344 | 1.320034
24.6 | 4.09985 | 2.37938 | 0.409985 | 1.332986
24.7 | 4.11638 | 2.40632 | 0.411638 | 1.348078
24.8 | 4.13349 | 2.43367 | 0.413349 | 1.363401
24.9 | 4.15014 | 2.45804 | 0.415014 | 1.377053
25 | 4.16631 | 2.48601 | 0.416631 | 1.392723
25.1 | 4.18308 | 2.51383 | 0.418308 | 1.408308
25.2 | 4.19984 | 2.5384 | 0.419984 | 1.422073
25.3 | 4.21661 | 2.56037 | 0.421661 | 1.434381
25.4 | 4.23302 | 2.58756 | 0.423302 | 1.449613
25.5 | 4.2499 | 2.60781 | 0.42499 | 1.460958
25.6 | 4.26678 | 2.62743 | 0.426678 | 1.47195
25.7 | 4.28307 | 2.63547 | 0.428307 | 1.476454
25.8 | 4.29936 | 2.65324 | 0.429936 | 1.486409
25.9 | 4.31636 | 2.64065 | 0.431636 | 1.479356
26 | 4.3336 | 2.60628 | 0.43336 | 1.460101
26.1 | 4.35013 | 2.63159 | 0.435013 | 1.47428
26.2 | 4.36642 | 2.60724 | 0.436642 | 1.460639
26.3 | 4.38342 | 2.6345 | 0.438342 | 1.47591
26.4 | 4.39995 | 2.66766 | 0.439995 | 1.494487
26.5 | 4.41624 | 2.69551 | 0.441624 | 1.51009
26.6 | 4.43288 | 2.71427 | 0.443288 | 1.520599
26.7 | 4.45 | 2.72072 | 0.445 | 1.524213
26.8 | 4.46688 | 2.72627 | 0.446688 | 1.527322
26.9 | 4.48306 | 2.73166 | 0.448306 | 1.530342
27 | 4.4997 | 2.70152 | 0.44997 | 1.513457
27.1 | 4.5167 | 2.68132 | 0.45167 | 1.50214
27.2 | 4.53335 | 2.68678 | 0.453335 | 1.505199
27.3 | 4.54941 | 2.69758 | 0.454941 | 1.511249
27.4 | 4.56652 | 2.73873 | 0.456652 | 1.534303
27.5 | 4.58364 | 2.78103 | 0.458364 | 1.558
27.6 | 4.60005 | 2.82082 | 0.460005 | 1.580291
27.7 | 4.61634 | 2.86113 | 0.461634 | 1.602874
27.8 | 4.63311 | 2.89728 | 0.463311 | 1.623126
27.9 | 4.65022 | 2.91956 | 0.465022 | 1.635608
28 | 4.6664 | 2.94536 | 0.46664 | 1.650062
28.1 | 4.68281 | 2.97104 | 0.468281 | 1.664448
28.2 | 4.70004 | 3.00206 | 0.470004 | 1.681826
28.3 | 4.71704 | 3.02881 | 0.471704 | 1.696812
28.4 | 4.7331 | 3.05388 | 0.47331 | 1.710857
28.5 | 4.74951 | 3.07918 | 0.474951 | 1.725031
28.6 | 4.76663 | 3.11244 | 0.476663 | 1.743664
28.7 | 4.78351 | 3.13602 | 0.478351 | 1.756874
28.8 | 4.79945 | 3.16185 | 0.479945 | 1.771345
28.9 | 4.81633 | 3.19253 | 0.481633 | 1.788532
29 | 4.83357 | 3.22538 | 0.483357 | 1.806936
29.1 | 4.85033 | 3.25517 | 0.485033 | 1.823625
29.2 | 4.86627 | 3.28192 | 0.486627 | 1.838611
29.3 | 4.88303 | 3.30896 | 0.488303 | 1.853759
29.4 | 4.89991 | 3.33636 | 0.489991 | 1.869109
29.5 | 4.91656 | 3.36585 | 0.491656 | 1.88563
29.6 | 4.93309 | 3.39243 | 0.493309 | 1.900521
29.7 | 4.94985 | 3.42461 | 0.494985 | 1.918549
29.8 | 4.96697 | 3.45499 | 0.496697 | 1.935569
29.9 | 4.98326 | 3.47873 | 0.498326 | 1.948868
30 | 4.99955 | 3.50906 | 0.499955 | 1.96586
30.1 | 5.01655 | 3.54025 | 0.501655 | 1.983333
30.2 | 5.03343 | 3.56988 | 0.503343 | 1.999933
30.3 | 5.04996 | 3.59571 | 0.504996 | 2.014403
30.4 | 5.06625 | 3.62926 | 0.506625 | 2.033199
30.5 | 5.08337 | 3.6575 | 0.508337 | 2.04902
30.6 | 5.10049 | 3.68762 | 0.510049 | 2.065894
30.7 | 5.11643 | 3.7085 | 0.511643 | 2.077591
30.8 | 5.13296 | 3.73626 | 0.513296 | 2.093143
30.9 | 5.14984 | 3.7637 | 0.514984 | 2.108515
31 | 5.16684 | 3.79404 | 0.516684 | 2.125513
31.1 | 5.18313 | 3.81479 | 0.518313 | 2.137137
31.2 | 5.19989 | 3.8437 | 0.519989 | 2.153333
31.3 | 5.21689 | 3.8719 | 0.521689 | 2.169132
31.4 | 5.2333 | 3.89006 | 0.52333 | 2.179305
31.5 | 5.24948 | 3.91214 | 0.524948 | 2.191675
31.6 | 5.26636 | 3.93517 | 0.526636 | 2.204577
31.7 | 5.28348 | 3.96466 | 0.528348 | 2.221098
31.8 | 5.30012 | 3.98355 | 0.530012 | 2.231681
31.9 | 5.3163 | 4.00404 | 0.53163 | 2.24316
32 | 5.33318 | 4.03228 | 0.533318 | 2.25898
32.1 | 5.35006 | 4.05706 | 0.535006 | 2.272863
32.2 | 5.36647 | 4.07278 | 0.536647 | 2.281669
32.3 | 5.38276 | 4.09882 | 0.538276 | 2.296258
32.4 | 5.39988 | 4.12556 | 0.539988 | 2.311238
32.5 | 5.41676 | 4.14624 | 0.541676 | 2.322824
32.6 | 5.43329 | 4.16892 | 0.543329 | 2.335529
32.7 | 5.44982 | 4.18919 | 0.544982 | 2.346885
32.8 | 5.46658 | 4.21658 | 0.546658 | 2.36223
32.9 | 5.48335 | 4.23508 | 0.548335 | 2.372594
33 | 5.49976 | 4.25466 | 0.549976 | 2.383563
33.1 | 5.51652 | 4.27916 | 0.551652 | 2.397289
33.2 | 5.5334 | 4.30703 | 0.55334 | 2.412902
33.3 | 5.55005 | 4.32922 | 0.555005 | 2.425333
33.4 | 5.56669 | 4.35311 | 0.556669 | 2.438717
33.5 | 5.5831 | 4.37974 | 0.55831 | 2.453636
33.6 | 5.59987 | 4.40085 | 0.559987 | 2.465462
33.7 | 5.61651 | 4.41851 | 0.561651 | 2.475356
33.8 | 5.63304 | 4.44117 | 0.563304 | 2.48805
33.9 | 5.64981 | 4.46582 | 0.564981 | 2.50186
34 | 5.66645 | 4.48538 | 0.566645 | 2.512818
34.1 | 5.68345 | 4.50648 | 0.568345 | 2.524639
34.2 | 5.69962 | 4.528 | 0.569962 | 2.536695
34.3 | 5.71651 | 4.55234 | 0.571651 | 2.550331
34.4 | 5.73315 | 4.57643 | 0.573315 | 2.563826
34.5 | 5.75004 | 4.59712 | 0.575004 | 2.575417
34.6 | 5.76656 | 4.62051 | 0.576656 | 2.588521
34.7 | 5.78333 | 4.64079 | 0.578333 | 2.599882
34.8 | 5.79985 | 4.66384 | 0.579985 | 2.612796
34.9 | 5.81638 | 4.67563 | 0.581638 | 2.619401
35 | 5.83315 | 4.69619 | 0.583315 | 2.630919
35.1 | 5.84967 | 4.71405 | 0.584967 | 2.640924
35.2 | 5.86656 | 4.73155 | 0.586656 | 2.650728
35.3 | 5.88332 | 4.73438 | 0.588332 | 2.652314
35.4 | 5.89997 | 4.74714 | 0.589997 | 2.659462
35.5 | 5.91649 | 4.75107 | 0.591649 | 2.661664
35.6 | 5.93314 | 4.75642 | 0.593314 | 2.664661
35.7 | 5.95002 | 4.75859 | 0.595002 | 2.665877
35.8 | 5.96643 | 4.76169 | 0.596643 | 2.667613
35.9 | 5.98296 | 4.76083 | 0.598296 | 2.667132
36 | 6.00008 | 4.75319 | 0.600008 | 2.662852
36.1 | 6.01684 | 4.74817 | 0.601684 | 2.660039
36.2 | 6.03325 | 4.73424 | 0.603325 | 2.652235
36.3 | 6.04978 | 4.72428 | 0.604978 | 2.646655
36.4 | 6.06654 | 4.71395 | 0.606654 | 2.640868
36.5 | 6.08307 | 4.69586 | 0.608307 | 2.630734
36.6 | 6.09983 | 4.67719 | 0.609983 | 2.620275
36.7 | 6.1166 | 4.65989 | 0.61166 | 2.610583
36.8 | 6.13348 | 4.64092 | 0.613348 | 2.599955
36.9 | 6.15024 | 4.62479 | 0.615024 | 2.590919
37 | 6.1663 | 4.61343 | 0.61663 | 2.584555
37.1 | 6.18306 | 4.60546 | 0.618306 | 2.58009
37.2 | 6.19995 | 4.59085 | 0.619995 | 2.571905
37.3 | 6.21647 | 4.57222 | 0.621647 | 2.561468
37.4 | 6.23288 | 4.56492 | 0.623288 | 2.557378
37.5 | 6.25 | 4.55212 | 0.625 | 2.550207
37.6 | 6.267 | 4.537 | 0.6267 | 2.541737
37.7 | 6.28318 | 4.51592 | 0.628318 | 2.529927
37.8 | 6.29935 | 4.49632 | 0.629935 | 2.518947
37.9 | 6.31647 | 4.47897 | 0.631647 | 2.509227
38 | 6.33335 | 4.44923 | 0.633335 | 2.492566
38.1 | 6.34976 | 4.42092 | 0.634976 | 2.476706
38.2 | 6.3664 | 4.38493 | 0.63664 | 2.456543
38.3 | 6.38352 | 4.34886 | 0.638352 | 2.436336
38.4 | 6.40017 | 4.31243 | 0.640017 | 2.415927
38.5 | 6.41634 | 4.28229 | 0.641634 | 2.399042
38.6 | 6.43299 | 4.25097 | 0.643299 | 2.381496
38.7 | 6.44999 | 4.21922 | 0.644999 | 2.363709
38.8 | 6.46663 | 4.18509 | 0.646663 | 2.344588
38.9 | 6.48293 | 4.15878 | 0.648293 | 2.329849
39 | 6.49981 | 4.1331 | 0.649981 | 2.315462
39.1 | 6.51693 | 4.11553 | 0.651693 | 2.305619
39.2 | 6.53334 | 4.08878 | 0.653334 | 2.290633
39.3 | 6.54939 | 4.0692 | 0.654939 | 2.279664
39.4 | 6.56651 | 4.04375 | 0.656651 | 2.265406
39.5 | 6.58363 | 4.02549 | 0.658363 | 2.255176
39.6 | 6.5998 | 4.00658 | 0.65998 | 2.244583
39.7 | 6.61633 | 3.98781 | 0.661633 | 2.234067
39.8 | 6.63333 | 3.97711 | 0.663333 | 2.228073
39.9 | 6.65021 | 3.96849 | 0.665021 | 2.223244
40 | 6.66627 | 3.95681 | 0.666627 | 2.2167
40.1 | 6.6828 | 3.95004 | 0.66828 | 2.212908
40.2 | 6.69979 | 3.93803 | 0.669979 | 2.206179
40.3 | 6.71691 | 3.93525 | 0.671691 | 2.204622
40.4 | 6.73297 | 3.93245 | 0.673297 | 2.203053
40.5 | 6.74961 | 3.92449 | 0.674961 | 2.198594
40.6 | 6.76661 | 3.92053 | 0.676661 | 2.196375
40.7 | 6.78362 | 3.91392 | 0.678362 | 2.192672
40.8 | 6.79967 | 3.90307 | 0.679967 | 2.186594
40.9 | 6.8162 | 3.9012 | 0.68162 | 2.185546
41 | 6.83355 | 3.89741 | 0.683355 | 2.183423
41.1 | 6.8502 | 3.89134 | 0.68502 | 2.180022
41.2 | 6.86625 | 3.88559 | 0.686625 | 2.176801
41.3 | 6.88302 | 3.8746 | 0.688302 | 2.170644
41.4 | 6.90014 | 3.86777 | 0.690014 | 2.166818
41.5 | 6.91666 | 3.85021 | 0.691666 | 2.15698
41.6 | 6.93307 | 3.83255 | 0.693307 | 2.147087
41.7 | 6.94996 | 3.82042 | 0.694996 | 2.140291
41.8 | 6.96696 | 3.80789 | 0.696696 | 2.133272
41.9 | 6.98325 | 3.78955 | 0.698325 | 2.122997
42 | 6.99942 | 3.77637 | 0.699942 | 2.115613
42.1 | 7.01654 | 3.76139 | 0.701654 | 2.107221
42.2 | 7.03354 | 3.74099 | 0.703354 | 2.095793
42.3 | 7.04983 | 3.71839 | 0.704983 | 2.083132
42.4 | 7.06636 | 3.70104 | 0.706636 | 2.073412
42.5 | 7.08336 | 3.68517 | 0.708336 | 2.064521
42.6 | 7.10036 | 3.66275 | 0.710036 | 2.051961
42.7 | 7.11618 | 3.62641 | 0.711618 | 2.031602
42.8 | 7.13282 | 3.58888 | 0.713282 | 2.010577
42.9 | 7.14994 | 3.54779 | 0.714994 | 1.987557
43 | 7.16659 | 3.50065 | 0.716659 | 1.961148
43.1 | 7.18312 | 3.44757 | 0.718312 | 1.931412
43.2 | 7.19976 | 3.39626 | 0.719976 | 1.902667
43.3 | 7.21664 | 3.34392 | 0.721664 | 1.873345
43.4 | 7.23305 | 3.28107 | 0.723305 | 1.838134
43.5 | 7.2497 | 3.22601 | 0.72497 | 1.807289
43.6 | 7.26635 | 3.1698 | 0.726635 | 1.775798
43.7 | 7.28358 | 3.10336 | 0.728358 | 1.738577
43.8 | 7.29987 | 3.03011 | 0.729987 | 1.697541
43.9 | 7.3164 | 2.95251 | 0.73164 | 1.654067
44 | 7.3334 | 2.88749 | 0.73334 | 1.617641
44.1 | 7.35017 | 2.80606 | 0.735017 | 1.572022
44.2 | 7.36646 | 2.71455 | 0.736646 | 1.520756
44.3 | 7.38287 | 2.62868 | 0.738287 | 1.47265
44.4 | 7.39999 | 2.53515 | 0.739999 | 1.420252
44.5 | 7.41687 | 2.43793 | 0.741687 | 1.365787
44.6 | 7.43328 | 2.33628 | 0.743328 | 1.30884
44.7 | 7.44969 | 2.23726 | 0.744969 | 1.253367
44.8 | 7.46657 | 2.15079 | 0.746657 | 1.204924
44.9 | 7.48333 | 2.10993 | 0.748333 | 1.182034
45 | 7.49962 | 2.01215 | 0.749962 | 1.127255
45.1 | 7.51627 | 1.60483 | 0.751627 | 0.8990644
45.2 | 7.53351 | 0.82584 | 0.753351 | 0.4626555
45.3 | 7.55015 | 0.01017 | 0.755015 | 0.005697479
45.4 | 7.56644 | 0.01238 | 0.756644 | 0.006935574
45.5 | 7.58285 | 0.01014 | 0.758285 | 0.005680672
45.6 | 7.59985 | 0.01169 | 0.759985 | 0.00654902
45.7 | 7.6165 | 0.01183 | 0.76165 | 0.006627451
45.8 | 7.63303 | 0.01187 | 0.763303 | 0.00664986
45.9 | 7.64967 | 0.01094 | 0.764967 | 0.006128852
46 | 7.66679 | 0.0106 | 0.766679 | 0.005938375
46.1 | 7.68356 | 0.01054 | 0.768356 | 0.005904762
46.2 | 7.69961 | 0.01159 | 0.769961 | 0.006492997
46.3 | 7.71638 | 0.00913 | 0.771638 | 0.005114846
46.4 | 7.73302 | 0.00645 | 0.773302 | 0.003613445
46.5 | 7.7499 | 0.0107 | 0.77499 | 0.005994398
46.6 | 7.76655 | 0.00704 | 0.776655 | 0.003943978
46.7 | 7.78331 | 0.00774 | 0.778331 | 0.004336134
46.8 | 7.80008 | 0.00783 | 0.780008 | 0.004386555
46.9 | 7.8166 | 0.00946 | 0.78166 | 0.00529972
47 | 7.83313 | 0.00729 | 0.783313 | 0.004084034
47.1 | 7.8499 | 0.00979 | 0.78499 | 0.005484594
47.2 | 7.86654 | 0.0061 | 0.786654 | 0.003417367
47.3 | 7.88319 | 0.00502 | 0.788319 | 0.002812325
47.4 | 7.89972 | 0.00822 | 0.789972 | 0.004605042
47.5 | 7.91683 | 0.00319 | 0.791683 | 0.001787115
47.6 | 7.93348 | 0.007 | 0.793348 | 0.003921569
47.7 | 7.94977 | 0.00742 | 0.794977 | 0.004156863
47.8 | 7.9663 | 0.00333 | 0.79663 | 0.001865546
47.9 | 7.98318 | 0.00372 | 0.798318 | 0.002084034
48 | 8.00006 | 0.00646 | 0.800006 | 0.003619048
48.1 | 8.01647 | 0.00507 | 0.801647 | 0.002840336
48.2 | 8.03312 | 0.00386 | 0.803312 | 0.002162465
48.3 | 8.04977 | 0.00561 | 0.804977 | 0.003142857
48.4 | 8.06665 | 0.00313 | 0.806665 | 0.001753501
48.5 | 8.08306 | 0.00507 | 0.808306 | 0.002840336
48.6 | 8.09958 | 0.00288 | 0.809958 | 0.001613445
48.7 | 8.11647 | 0.00324 | 0.811647 | 0.001815126
48.8 | 8.13358 | 0.00632 | 0.813358 | 0.003540616
48.9 | 8.14988 | 0.00123 | 0.814988 | 0.0006890756
49 | 8.16652 | 0.00182 | 0.816652 | 0.001019608
49.1 | 8.18329 | 0.00567 | 0.818329 | 0.003176471
49.2 | 8.19993 | 0.00426 | 0.819993 | 0.002386555
49.3 | 8.21646 | 0.00289 | 0.821646 | 0.001619048
49.4 | 8.23299 | 0.00412 | 0.823299 | 0.002308123
49.5 | 8.24999 | 0.00425 | 0.824999 | 0.002380952
49.6 | 8.26675 | 0.00491 | 0.826675 | 0.0027507
49.7 | 8.2834 | 0.00284 | 0.82834 | 0.001591036
49.8 | 8.29957 | 0.00545 | 0.829957 | 0.003053221
49.9 | 8.31657 | 0.00154 | 0.831657 | 0.0008627451
50 | 8.33334 | 0.00746 | 0.833334 | 0.004179272
50.1 | 8.34986 | 0.00277 | 0.834986 | 0.001551821
50.2 | 8.36651 | 0.00156 | 0.836651 | 0.0008739496
50.3 | 8.38351 | 0.00339 | 0.838351 | 0.00189916
50.4 | 8.40027 | 0.00498 | 0.840027 | 0.002789916
50.5 | 8.41609 | 0.00203 | 0.841609 | 0.001137255
50.6 | 8.43309 | 0.00208 | 0.843309 | 0.001165266
50.7 | 8.45021 | 0.00183 | 0.845021 | 0.00102521
50.8 | 8.46662 | 0.00315 | 0.846662 | 0.001764706
50.9 | 8.48291 | 0.00274 | 0.848291 | 0.001535014
51 | 8.49991 | 0.00424 | 0.849991 | 0.00237535
51.1 | 8.51691 | 0.0048 | 0.851691 | 0.002689076
51.2 | 8.53297 | 0.00333 | 0.853297 | 0.001865546
51.3 | 8.5495 | 0.00229 | 0.85495 | 0.001282913
51.4 | 8.56638 | 0.00338 | 0.856638 | 0.001893557
51.5 | 8.58361 | 0.0024 | 0.858361 | 0.001344538
51.6 | 8.59979 | 0.00238 | 0.859979 | 0.001333333
51.7 | 8.6162 | 0.00131 | 0.86162 | 0.0007338936
51.8 | 8.63355 | 0.00465 | 0.863355 | 0.002605042
51.828 | 8.63804 | 0.00032 | 0.863804 | 0.0001792717
| 8.63804 | 4.76169 | 0.863804 | 2.667613
Max | Extension | Load | Strain | Stress

## Human 1 (4)
Dimension : Length | 10 | mm
Dimension : Thickness | 0.29 | mm | Area | 1.45
Dimension : Width | 5 | mm
Time | Extension | Load | Strain | Stress
(sec) | (mm) | (N) |  | Mpa
0 | 0 | 0.00127 | 0 | 0.0008758621
0.1 | 0.01098 | 0.00235 | 0.001098 | 0.00162069
0.2 | 0.03247 | 0.00463 | 0.003247 | 0.003193103
0.3 | 0.04947 | 0.002 | 0.004947 | 0.00137931
0.4 | 0.06635 | 6e-05 | 0.006635 | 4.137931e-05
0.5 | 0.08335 | 0.00123 | 0.008335 | 0.0008482759
0.6 | 0.09976 | 0.00119 | 0.009976 | 0.0008206897
0.7 | 0.11629 | 0.00256 | 0.011629 | 0.001765517
0.8 | 0.1334 | 0.00037 | 0.01334 | 0.0002551724
0.9 | 0.14993 | 0.00275 | 0.014993 | 0.001896552
1 | 0.16622 | 0.00373 | 0.016622 | 0.002572414
1.1 | 0.18275 | -0.00063 | 0.018275 | -0.0004344828
1.2 | 0.2001 | -0.00016 | 0.02001 | -0.0001103448
1.3 | 0.21687 | 0.0008 | 0.021687 | 0.0005517241
1.4 | 0.23304 | 0.00155 | 0.023304 | 0.001068966
1.5 | 0.24981 | -0.00034 | 0.024981 | -0.0002344828
1.6 | 0.26669 | 0.00153 | 0.026669 | 0.001055172
1.7 | 0.28333 | -0.0018 | 0.028333 | -0.001241379
1.8 | 0.29951 | 0.00212 | 0.029951 | 0.001462069
1.9 | 0.31651 | 0.00075 | 0.031651 | 0.0005172414
2 | 0.33363 | -0.00018 | 0.033363 | -0.0001241379
2.1 | 0.35004 | 0.00221 | 0.035004 | 0.001524138
2.2 | 0.36633 | 0.00116 | 0.036633 | 0.0008
2.3 | 0.38321 | -0.00051 | 0.038321 | -0.0003517241
2.4 | 0.40021 | 0.00045 | 0.040021 | 0.0003103448
2.5 | 0.41638 | 0.00279 | 0.041638 | 0.001924138
2.6 | 0.43303 | 0.00033 | 0.043303 | 0.0002275862
2.7 | 0.45003 | 0.00318 | 0.045003 | 0.002193103
2.8 | 0.46691 | 0.00195 | 0.046691 | 0.001344828
2.9 | 0.48309 | 0.00202 | 0.048309 | 0.001393103
3 | 0.49949 | 0.00369 | 0.049949 | 0.002544828
3.1 | 0.51638 | 0.00258 | 0.051638 | 0.00177931
3.2 | 0.5335 | 0.00186 | 0.05335 | 0.001282759
3.3 | 0.54967 | 0.00397 | 0.054967 | 0.002737931
3.4 | 0.56631 | -0.00049 | 0.056631 | -0.000337931
3.5 | 0.58355 | 0.00226 | 0.058355 | 0.001558621
3.6 | 0.60031 | 0.00093 | 0.060031 | 0.0006413793
3.7 | 0.61637 | 0.00204 | 0.061637 | 0.001406897
3.8 | 0.6329 | 0.00267 | 0.06329 | 0.001841379
3.9 | 0.6499 | 0.00276 | 0.06499 | 0.001903448
4 | 0.66678 | 0.00063 | 0.066678 | 0.0004344828
4.1 | 0.68307 | 0.00192 | 0.068307 | 0.001324138
4.2 | 0.69972 | 0.00187 | 0.069972 | 0.001289655
4.3 | 0.71695 | 0.00145 | 0.071695 | 0.001
4.4 | 0.73336 | 0.00627 | 0.073336 | 0.004324138
4.5 | 0.74954 | 0.00033 | 0.074954 | 0.0002275862
4.6 | 0.7663 | 0.00276 | 0.07663 | 0.001903448
4.7 | 0.7833 | 0.00305 | 0.07833 | 0.002103448
4.8 | 0.79983 | 0.00518 | 0.079983 | 0.003572414
4.9 | 0.81648 | 0.00422 | 0.081648 | 0.002910345
5 | 0.83348 | 0.00219 | 0.083348 | 0.001510345
5.1 | 0.85048 | 0.00583 | 0.085048 | 0.00402069
5.2 | 0.86653 | 0.00442 | 0.086653 | 0.003048276
5.3 | 0.88294 | 0.00416 | 0.088294 | 0.002868966
5.4 | 0.90006 | 0.00385 | 0.090006 | 0.002655172
5.5 | 0.9167 | 0.00455 | 0.09167 | 0.003137931
5.6 | 0.933 | 0.00334 | 0.0933 | 0.002303448
5.7 | 0.94976 | 0.0052 | 0.094976 | 0.003586207
5.8 | 0.96664 | 0.00288 | 0.096664 | 0.001986207
5.9 | 0.98317 | 0.00709 | 0.098317 | 0.004889655
6 | 0.99934 | 0.00615 | 0.099934 | 0.004241379
6.1 | 1.01646 | 0.00487 | 0.101646 | 0.003358621
6.2 | 1.03334 | 0.00713 | 0.103334 | 0.004917241
6.3 | 1.04999 | 0.0071 | 0.104999 | 0.004896552
6.4 | 1.06652 | 0.00782 | 0.106652 | 0.005393103
6.5 | 1.08328 | 0.00706 | 0.108328 | 0.004868966
6.6 | 1.10016 | 0.00725 | 0.110016 | 0.005
6.7 | 1.11669 | 0.00847 | 0.111669 | 0.005841379
6.8 | 1.13298 | 0.00914 | 0.113298 | 0.006303448
6.9 | 1.14963 | 0.01239 | 0.114963 | 0.008544828
7 | 1.16675 | 0.0086 | 0.116675 | 0.005931034
7.1 | 1.18328 | 0.00998 | 0.118328 | 0.006882759
7.2 | 1.1998 | 0.01502 | 0.11998 | 0.01035862
7.3 | 1.21657 | 0.01309 | 0.121657 | 0.009027586
7.4 | 1.23321 | 0.01381 | 0.123321 | 0.009524138
7.5 | 1.24986 | 0.01573 | 0.124986 | 0.01084828
7.6 | 1.26639 | 0.01558 | 0.126639 | 0.01074483
7.7 | 1.28339 | 0.01726 | 0.128339 | 0.01190345
7.8 | 1.30003 | 0.01721 | 0.130003 | 0.01186897
7.9 | 1.31668 | 0.02308 | 0.131668 | 0.01591724
8 | 1.33309 | 0.02338 | 0.133309 | 0.01612414
8.1 | 1.34985 | 0.02666 | 0.134985 | 0.01838621
8.2 | 1.36638 | 0.02559 | 0.136638 | 0.01764828
8.3 | 1.38326 | 0.02983 | 0.138326 | 0.02057241
8.4 | 1.39979 | 0.02818 | 0.139979 | 0.01943448
8.5 | 1.41632 | 0.03605 | 0.141632 | 0.02486207
8.6 | 1.43344 | 0.03302 | 0.143344 | 0.02277241
8.7 | 1.44985 | 0.0397 | 0.144985 | 0.02737931
8.8 | 1.46626 | 0.04348 | 0.146626 | 0.02998621
8.9 | 1.48326 | 0.04592 | 0.148326 | 0.03166897
9 | 1.50014 | 0.04901 | 0.150014 | 0.0338
9.1 | 1.51667 | 0.0532 | 0.151667 | 0.03668966
9.2 | 1.53331 | 0.0546 | 0.153331 | 0.03765517
9.3 | 1.54996 | 0.05757 | 0.154996 | 0.03970345
9.4 | 1.56648 | 0.06218 | 0.156648 | 0.04288276
9.5 | 1.58313 | 0.06808 | 0.158313 | 0.04695172
9.6 | 1.59966 | 0.07349 | 0.159966 | 0.05068276
9.7 | 1.61642 | 0.07763 | 0.161642 | 0.05353793
9.8 | 1.63354 | 0.08422 | 0.163354 | 0.05808276
9.9 | 1.64995 | 0.08745 | 0.164995 | 0.06031034
10 | 1.66648 | 0.0965 | 0.166648 | 0.06655172
10.1 | 1.68324 | 0.09944 | 0.168324 | 0.06857931
10.2 | 1.69989 | 0.10467 | 0.169989 | 0.07218621
10.3 | 1.71642 | 0.11157 | 0.171642 | 0.07694483
10.4 | 1.73306 | 0.11732 | 0.173306 | 0.08091034
10.5 | 1.74994 | 0.12255 | 0.174994 | 0.08451724
10.6 | 1.76659 | 0.13128 | 0.176659 | 0.09053793
10.7 | 1.78335 | 0.13791 | 0.178335 | 0.09511034
10.8 | 1.79965 | 0.14216 | 0.179965 | 0.09804138
10.9 | 1.81665 | 0.15175 | 0.181665 | 0.1046552
11 | 1.83294 | 0.15778 | 0.183294 | 0.1088138
11.1 | 1.8497 | 0.16685 | 0.18497 | 0.115069
11.2 | 1.86658 | 0.17336 | 0.186658 | 0.1195586
11.3 | 1.88358 | 0.18341 | 0.188358 | 0.1264897
11.4 | 1.89999 | 0.1897 | 0.189999 | 0.1308276
11.5 | 1.91664 | 0.20263 | 0.191664 | 0.1397448
11.6 | 1.93317 | 0.20844 | 0.193317 | 0.1437517
11.7 | 1.95017 | 0.22091 | 0.195017 | 0.1523517
11.8 | 1.96646 | 0.22834 | 0.196646 | 0.1574759
11.9 | 1.98287 | 0.23738 | 0.198287 | 0.1637103
12 | 1.99987 | 0.24939 | 0.199987 | 0.1719931
12.1 | 2.01687 | 0.26346 | 0.201687 | 0.1816966
12.2 | 2.03316 | 0.27531 | 0.203316 | 0.189869
12.3 | 2.04945 | 0.28453 | 0.204945 | 0.1962276
12.4 | 2.06645 | 0.29819 | 0.206645 | 0.2056483
12.5 | 2.08345 | 0.31218 | 0.208345 | 0.2152966
12.6 | 2.09986 | 0.32462 | 0.209986 | 0.2238759
12.7 | 2.11651 | 0.33801 | 0.211651 | 0.2331103
12.8 | 2.13339 | 0.34923 | 0.213339 | 0.2408483
12.9 | 2.15015 | 0.36492 | 0.215015 | 0.251669
13 | 2.16621 | 0.37862 | 0.216621 | 0.2611172
13.1 | 2.18286 | 0.39472 | 0.218286 | 0.2722207
13.2 | 2.19997 | 0.41341 | 0.219997 | 0.2851103
13.3 | 2.21674 | 0.42604 | 0.221674 | 0.2938207
13.4 | 2.23291 | 0.43966 | 0.223291 | 0.3032138
13.5 | 2.24979 | 0.4599 | 0.224979 | 0.3171724
13.6 | 2.26667 | 0.4754 | 0.226667 | 0.3278621
13.7 | 2.28344 | 0.49271 | 0.228344 | 0.3398
13.8 | 2.29961 | 0.50944 | 0.229961 | 0.3513379
13.9 | 2.31649 | 0.53138 | 0.231649 | 0.366469
14 | 2.33361 | 0.54555 | 0.233361 | 0.3762414
14.1 | 2.35002 | 0.56573 | 0.235002 | 0.3901586
14.2 | 2.36643 | 0.58247 | 0.236643 | 0.4017034
14.3 | 2.38367 | 0.60307 | 0.238367 | 0.4159103
14.4 | 2.4002 | 0.62278 | 0.24002 | 0.4295034
14.5 | 2.41637 | 0.64147 | 0.241637 | 0.4423931
14.6 | 2.43278 | 0.66053 | 0.243278 | 0.4555379
14.7 | 2.45002 | 0.68232 | 0.245002 | 0.4705655
14.8 | 2.4669 | 0.70126 | 0.24669 | 0.4836276
14.9 | 2.48295 | 0.72709 | 0.248295 | 0.5014414
15 | 2.49972 | 0.74664 | 0.249972 | 0.5149241
15.1 | 2.5166 | 0.76998 | 0.25166 | 0.5310207
15.2 | 2.53348 | 0.79252 | 0.253348 | 0.5465655
15.3 | 2.54966 | 0.81461 | 0.254966 | 0.5618
15.4 | 2.5663 | 0.83698 | 0.25663 | 0.5772276
15.5 | 2.5833 | 0.86022 | 0.25833 | 0.5932552
15.6 | 2.6003 | 0.88332 | 0.26003 | 0.6091862
15.7 | 2.61636 | 0.90381 | 0.261636 | 0.6233172
15.8 | 2.633 | 0.92983 | 0.2633 | 0.6412621
15.9 | 2.65012 | 0.95633 | 0.265012 | 0.6595379
16 | 2.66665 | 0.97709 | 0.266665 | 0.6738552
16.1 | 2.68282 | 0.99756 | 0.268282 | 0.6879724
16.2 | 2.6997 | 1.02169 | 0.26997 | 0.7046138
16.3 | 2.71682 | 1.04444 | 0.271682 | 0.7203034
16.4 | 2.73335 | 1.06619 | 0.273335 | 0.7353034
16.5 | 2.74941 | 1.09064 | 0.274941 | 0.7521655
16.6 | 2.76652 | 1.11532 | 0.276652 | 0.7691862
16.7 | 2.78376 | 1.14118 | 0.278376 | 0.7870207
16.8 | 2.79993 | 1.16422 | 0.279993 | 0.8029103
16.9 | 2.81646 | 1.19223 | 0.281646 | 0.8222276
17 | 2.83334 | 1.21908 | 0.283334 | 0.8407448
17.1 | 2.85034 | 1.24922 | 0.285034 | 0.861531
17.2 | 2.86605 | 1.27279 | 0.286605 | 0.8777862
17.3 | 2.88293 | 1.30361 | 0.288293 | 0.8990414
17.4 | 2.90005 | 1.33496 | 0.290005 | 0.9206621
17.5 | 2.91681 | 1.36297 | 0.291681 | 0.9399793
17.6 | 2.9331 | 1.38783 | 0.29331 | 0.9571241
17.7 | 2.94975 | 1.41876 | 0.294975 | 0.9784552
17.8 | 2.96675 | 1.44917 | 0.296675 | 0.9994276
17.9 | 2.98327 | 1.48158 | 0.298327 | 1.021779
18 | 2.99945 | 1.50647 | 0.299945 | 1.038945
18.1 | 3.01621 | 1.54131 | 0.301621 | 1.062972
18.2 | 3.03333 | 1.57288 | 0.303333 | 1.084745
18.3 | 3.04986 | 1.60543 | 0.304986 | 1.107193
18.4 | 3.06639 | 1.63788 | 0.306639 | 1.129572
18.5 | 3.08327 | 1.66809 | 0.308327 | 1.150407
18.6 | 3.10015 | 1.705 | 0.310015 | 1.175862
18.7 | 3.11644 | 1.73458 | 0.311644 | 1.196262
18.8 | 3.13297 | 1.77027 | 0.313297 | 1.220876
18.9 | 3.14985 | 1.80207 | 0.314985 | 1.242807
19 | 3.16685 | 1.84082 | 0.316685 | 1.269531
19.1 | 3.18338 | 1.87156 | 0.318338 | 1.290731
19.2 | 3.19979 | 1.90951 | 0.319979 | 1.316903
19.3 | 3.21655 | 1.94378 | 0.321655 | 1.340538
19.4 | 3.2332 | 1.98046 | 0.32332 | 1.365834
19.5 | 3.24961 | 2.01526 | 0.324961 | 1.389834
19.6 | 3.26625 | 2.05317 | 0.326625 | 1.415979
19.7 | 3.28349 | 2.08853 | 0.328349 | 1.440366
19.8 | 3.30026 | 2.1101 | 0.330026 | 1.455241
19.9 | 3.31655 | 2.10841 | 0.331655 | 1.454076
20 | 3.33307 | 2.11411 | 0.333307 | 1.458007
20.1 | 3.34984 | 2.12495 | 0.334984 | 1.465483
20.2 | 3.36672 | 2.15512 | 0.336672 | 1.48629
20.3 | 3.38313 | 2.15847 | 0.338313 | 1.4886
20.4 | 3.39978 | 2.16008 | 0.339978 | 1.48971
20.5 | 3.41678 | 2.16516 | 0.341678 | 1.493214
20.6 | 3.43342 | 2.16994 | 0.343342 | 1.49651
20.7 | 3.4496 | 2.18993 | 0.34496 | 1.510297
20.8 | 3.46624 | 2.19507 | 0.346624 | 1.513841
20.9 | 3.48301 | 2.21232 | 0.348301 | 1.525738
21 | 3.49989 | 2.25617 | 0.349989 | 1.555979
21.1 | 3.5163 | 2.29072 | 0.35163 | 1.579807
21.2 | 3.53318 | 2.32957 | 0.353318 | 1.6066
21.3 | 3.55018 | 2.35737 | 0.355018 | 1.625772
21.4 | 3.56671 | 2.40795 | 0.356671 | 1.660655
21.5 | 3.583 | 2.45421 | 0.3583 | 1.692559
21.6 | 3.59988 | 2.51171 | 0.359988 | 1.732214
21.7 | 3.61665 | 2.55734 | 0.361665 | 1.763683
21.8 | 3.63329 | 2.60841 | 0.363329 | 1.798903
21.9 | 3.6497 | 2.65675 | 0.36497 | 1.832241
22 | 3.6667 | 2.70603 | 0.36667 | 1.866228
22.1 | 3.68335 | 2.74876 | 0.368335 | 1.895697
22.2 | 3.69987 | 2.79295 | 0.369987 | 1.926172
22.3 | 3.7164 | 2.84351 | 0.37164 | 1.961041
22.4 | 3.73317 | 2.8886 | 0.373317 | 1.992138
22.5 | 3.74993 | 2.93529 | 0.374993 | 2.024338
22.6 | 3.76646 | 2.97753 | 0.376646 | 2.053469
22.7 | 3.78334 | 3.02692 | 0.378334 | 2.087531
22.8 | 3.79987 | 3.07133 | 0.379987 | 2.118159
22.9 | 3.81663 | 3.11353 | 0.381663 | 2.147262
23 | 3.83316 | 3.15843 | 0.383316 | 2.178228
23.1 | 3.84992 | 3.20986 | 0.384992 | 2.213697
23.2 | 3.86645 | 3.2558 | 0.386645 | 2.245379
23.3 | 3.88333 | 3.29705 | 0.388333 | 2.273828
23.4 | 3.89986 | 3.34476 | 0.389986 | 2.306731
23.5 | 3.91651 | 3.39566 | 0.391651 | 2.341834
23.6 | 3.93315 | 3.43921 | 0.393315 | 2.371869
23.7 | 3.95004 | 3.48528 | 0.395004 | 2.403641
23.8 | 3.96644 | 3.5304 | 0.396644 | 2.434759
23.9 | 3.98285 | 3.58315 | 0.398285 | 2.471138
24 | 3.99997 | 3.62715 | 0.399997 | 2.501483
24.1 | 4.01685 | 3.67658 | 0.401685 | 2.535572
24.2 | 4.03326 | 3.7211 | 0.403326 | 2.566276
24.3 | 4.04956 | 3.77088 | 0.404956 | 2.600607
24.4 | 4.06656 | 3.81546 | 0.406656 | 2.631352
24.5 | 4.08344 | 3.86319 | 0.408344 | 2.664269
24.6 | 4.09985 | 3.9077 | 0.409985 | 2.694966
24.7 | 4.11649 | 3.95531 | 0.411649 | 2.7278
24.8 | 4.13349 | 4.00274 | 0.413349 | 2.76051
24.9 | 4.15014 | 4.05153 | 0.415014 | 2.794159
25 | 4.16631 | 4.09333 | 0.416631 | 2.822986
25.1 | 4.18308 | 4.14576 | 0.418308 | 2.859145
25.2 | 4.19984 | 4.18749 | 0.419984 | 2.887924
25.3 | 4.21672 | 4.23854 | 0.421672 | 2.923131
25.4 | 4.23313 | 4.28719 | 0.423313 | 2.956683
25.5 | 4.24954 | 4.33891 | 0.424954 | 2.992352
25.6 | 4.2669 | 4.38546 | 0.42669 | 3.024455
25.7 | 4.28307 | 4.43225 | 0.428307 | 3.056724
25.8 | 4.29948 | 4.48004 | 0.429948 | 3.089683
25.9 | 4.31636 | 4.53127 | 0.431636 | 3.125014
26 | 4.3336 | 4.58292 | 0.43336 | 3.160634
26.1 | 4.35013 | 4.63317 | 0.435013 | 3.19529
26.2 | 4.3663 | 4.68298 | 0.43663 | 3.229641
26.3 | 4.38354 | 4.73418 | 0.438354 | 3.264952
26.4 | 4.39995 | 4.77955 | 0.439995 | 3.296241
26.5 | 4.41612 | 4.82726 | 0.441612 | 3.329145
26.6 | 4.43288 | 4.88338 | 0.443288 | 3.367848
26.7 | 4.45 | 4.93598 | 0.445 | 3.404124
26.8 | 4.46688 | 4.98566 | 0.446688 | 3.438386
26.9 | 4.48306 | 5.03389 | 0.448306 | 3.471648
27 | 4.49982 | 5.08666 | 0.449982 | 3.508041
27.1 | 4.51659 | 5.13975 | 0.451659 | 3.544655
27.2 | 4.53347 | 5.1873 | 0.453347 | 3.577448
27.3 | 4.54952 | 5.23636 | 0.454952 | 3.611283
27.4 | 4.56652 | 5.29058 | 0.456652 | 3.648676
27.5 | 4.58364 | 5.34204 | 0.458364 | 3.684166
27.6 | 4.59993 | 5.38871 | 0.459993 | 3.716352
27.7 | 4.61634 | 5.43802 | 0.461634 | 3.750359
27.8 | 4.63311 | 5.492 | 0.463311 | 3.787586
27.9 | 4.65034 | 5.54638 | 0.465034 | 3.82509
28 | 4.6664 | 5.59303 | 0.46664 | 3.857262
28.1 | 4.68293 | 5.64254 | 0.468293 | 3.891407
28.2 | 4.69993 | 5.70093 | 0.469993 | 3.931676
28.3 | 4.71704 | 5.74783 | 0.471704 | 3.964021
28.4 | 4.7331 | 5.794 | 0.47331 | 3.995862
28.5 | 4.74951 | 5.8492 | 0.474951 | 4.033931
28.6 | 4.76651 | 5.90144 | 0.476651 | 4.069959
28.7 | 4.78351 | 5.95486 | 0.478351 | 4.1068
28.8 | 4.79945 | 5.99791 | 0.479945 | 4.13649
28.9 | 4.81633 | 6.05896 | 0.481633 | 4.178593
29 | 4.83345 | 6.11301 | 0.483345 | 4.215869
29.1 | 4.85033 | 6.1643 | 0.485033 | 4.251241
29.2 | 4.86627 | 6.21396 | 0.486627 | 4.28549
29.3 | 4.88291 | 6.26682 | 0.488291 | 4.321945
29.4 | 4.89991 | 6.3189 | 0.489991 | 4.357862
29.5 | 4.91656 | 6.36704 | 0.491656 | 4.391062
29.6 | 4.93309 | 6.41411 | 0.493309 | 4.423524
29.7 | 4.94985 | 6.47397 | 0.494985 | 4.464807
29.8 | 4.96685 | 6.51903 | 0.496685 | 4.495883
29.9 | 4.98338 | 6.56475 | 0.498338 | 4.527414
30 | 4.99955 | 6.61293 | 0.499955 | 4.560641
30.1 | 5.01643 | 6.66629 | 0.501643 | 4.597441
30.2 | 5.03343 | 6.71499 | 0.503343 | 4.631028
30.3 | 5.04984 | 6.76601 | 0.504984 | 4.666214
30.4 | 5.06637 | 6.8179 | 0.506637 | 4.702
30.5 | 5.08325 | 6.86971 | 0.508325 | 4.737731
30.6 | 5.10025 | 6.91333 | 0.510025 | 4.767814
30.7 | 5.11643 | 6.95756 | 0.511643 | 4.798317
30.8 | 5.13284 | 7.00874 | 0.513284 | 4.833614
30.9 | 5.14996 | 7.06226 | 0.514996 | 4.870524
31 | 5.16696 | 7.11485 | 0.516696 | 4.906793
31.1 | 5.18325 | 7.15705 | 0.518325 | 4.935897
31.2 | 5.19989 | 7.21138 | 0.519989 | 4.973366
31.3 | 5.21689 | 7.26535 | 0.521689 | 5.010586
31.4 | 5.2333 | 7.31 | 0.52333 | 5.041379
31.5 | 5.24948 | 7.34925 | 0.524948 | 5.068448
31.6 | 5.26624 | 7.40929 | 0.526624 | 5.109855
31.7 | 5.28336 | 7.45751 | 0.528336 | 5.14311
31.8 | 5.30001 | 7.50577 | 0.530001 | 5.176393
31.9 | 5.3163 | 7.54687 | 0.53163 | 5.204738
32 | 5.33318 | 7.60169 | 0.533318 | 5.242545
32.1 | 5.35006 | 7.64946 | 0.535006 | 5.27549
32.2 | 5.36647 | 7.68824 | 0.536647 | 5.302234
32.3 | 5.38288 | 7.73832 | 0.538288 | 5.336772
32.4 | 5.39988 | 7.79547 | 0.539988 | 5.376186
32.5 | 5.41664 | 7.84374 | 0.541664 | 5.409476
32.6 | 5.43341 | 7.87795 | 0.543341 | 5.433069
32.7 | 5.44982 | 7.92921 | 0.544982 | 5.468421
32.8 | 5.46646 | 7.97477 | 0.546646 | 5.499841
32.9 | 5.48323 | 8.01945 | 0.548323 | 5.530655
33 | 5.49976 | 8.0601 | 0.549976 | 5.55869
33.1 | 5.5164 | 8.10682 | 0.55164 | 5.59091
33.2 | 5.53328 | 8.15284 | 0.553328 | 5.622648
33.3 | 5.55005 | 8.19453 | 0.555005 | 5.6514
33.4 | 5.56658 | 8.2354 | 0.556658 | 5.679586
33.5 | 5.58322 | 8.28053 | 0.558322 | 5.71071
33.6 | 5.59999 | 8.32252 | 0.559999 | 5.739669
33.7 | 5.61663 | 8.36062 | 0.561663 | 5.765945
33.8 | 5.63316 | 8.39831 | 0.563316 | 5.791938
33.9 | 5.64992 | 8.44159 | 0.564992 | 5.821786
34 | 5.66657 | 8.48449 | 0.566657 | 5.851372
34.1 | 5.68345 | 8.5246 | 0.568345 | 5.879034
34.2 | 5.69962 | 8.55963 | 0.569962 | 5.903193
34.3 | 5.71651 | 8.60434 | 0.571651 | 5.934028
34.4 | 5.73315 | 8.63937 | 0.573315 | 5.958186
34.5 | 5.75004 | 8.67318 | 0.575004 | 5.981503
34.6 | 5.76668 | 8.71414 | 0.576668 | 6.009752
34.7 | 5.78333 | 8.75521 | 0.578333 | 6.038076
34.8 | 5.79997 | 8.79271 | 0.579997 | 6.063938
34.9 | 5.8165 | 8.82277 | 0.58165 | 6.084669
35 | 5.83303 | 8.86653 | 0.583303 | 6.114848
35.1 | 5.84967 | 8.90918 | 0.584967 | 6.144262
35.2 | 5.86644 | 8.94469 | 0.586644 | 6.168752
35.3 | 5.88344 | 8.97959 | 0.588344 | 6.192821
35.4 | 5.90008 | 9.01987 | 0.590008 | 6.2206
35.5 | 5.91638 | 9.05626 | 0.591638 | 6.245697
35.6 | 5.9329 | 9.08483 | 0.59329 | 6.2654
35.7 | 5.9499 | 9.1214 | 0.59499 | 6.290621
35.8 | 5.96631 | 9.15349 | 0.596631 | 6.312752
35.9 | 5.98296 | 9.19167 | 0.598296 | 6.339083
36 | 6.0002 | 9.2199 | 0.60002 | 6.358552
36.1 | 6.01708 | 9.2498 | 0.601708 | 6.379172
36.2 | 6.03337 | 9.28237 | 0.603337 | 6.401634
36.3 | 6.04966 | 9.31946 | 0.604966 | 6.427214
36.4 | 6.06666 | 9.35729 | 0.606666 | 6.453303
36.5 | 6.08307 | 9.38443 | 0.608307 | 6.472021
36.6 | 6.09983 | 9.42614 | 0.609983 | 6.500786
36.7 | 6.1166 | 9.4572 | 0.61166 | 6.522207
36.8 | 6.1336 | 9.49333 | 0.61336 | 6.547124
36.9 | 6.15024 | 9.52602 | 0.615024 | 6.569669
37 | 6.1663 | 9.55904 | 0.61663 | 6.592441
37.1 | 6.18306 | 9.59532 | 0.618306 | 6.617462
37.2 | 6.19995 | 9.62879 | 0.619995 | 6.640545
37.3 | 6.21647 | 9.65977 | 0.621647 | 6.66191
37.4 | 6.23288 | 9.69324 | 0.623288 | 6.684993
37.5 | 6.24988 | 9.73094 | 0.624988 | 6.710993
37.6 | 6.26688 | 9.76379 | 0.626688 | 6.733648
37.7 | 6.28318 | 9.79139 | 0.628318 | 6.752683
37.8 | 6.29935 | 9.82452 | 0.629935 | 6.775531
37.9 | 6.31647 | 9.86235 | 0.631647 | 6.801621
38 | 6.33335 | 9.8947 | 0.633335 | 6.823931
38.1 | 6.34988 | 9.92318 | 0.634988 | 6.843572
38.2 | 6.36629 | 9.9548 | 0.636629 | 6.865379
38.3 | 6.38352 | 9.99175 | 0.638352 | 6.890862
38.4 | 6.40017 | 10.01686 | 0.640017 | 6.908179
38.5 | 6.41622 | 10.04386 | 0.641622 | 6.9268
38.6 | 6.43299 | 10.07905 | 0.643299 | 6.951069
38.7 | 6.45011 | 10.10957 | 0.645011 | 6.972117
38.8 | 6.46663 | 10.13748 | 0.646663 | 6.991366
38.9 | 6.48293 | 10.17169 | 0.648293 | 7.014959
39 | 6.49969 | 10.20971 | 0.649969 | 7.041179
39.1 | 6.51693 | 10.23629 | 0.651693 | 7.05951
39.2 | 6.53345 | 10.25876 | 0.653345 | 7.075007
39.3 | 6.54939 | 10.28691 | 0.654939 | 7.094421
39.4 | 6.56639 | 10.3207 | 0.656639 | 7.117724
39.5 | 6.58363 | 10.35554 | 0.658363 | 7.141752
39.6 | 6.60004 | 10.3837 | 0.660004 | 7.161172
39.7 | 6.61633 | 10.40603 | 0.661633 | 7.176572
39.8 | 6.63345 | 10.43821 | 0.663345 | 7.198766
39.9 | 6.65021 | 10.46002 | 0.665021 | 7.213807
40 | 6.66627 | 10.48627 | 0.666627 | 7.23191
40.1 | 6.6828 | 10.51528 | 0.66828 | 7.251917
40.2 | 6.69991 | 10.55403 | 0.669991 | 7.278641
40.3 | 6.71691 | 10.5822 | 0.671691 | 7.298069
40.4 | 6.73297 | 10.60027 | 0.673297 | 7.310531
40.5 | 6.74973 | 10.63084 | 0.674973 | 7.331614
40.6 | 6.76673 | 10.66296 | 0.676673 | 7.353766
40.7 | 6.78338 | 10.6869 | 0.678338 | 7.370276
40.8 | 6.79955 | 10.71206 | 0.679955 | 7.387628
40.9 | 6.81632 | 10.74541 | 0.681632 | 7.410628
41 | 6.83355 | 10.77604 | 0.683355 | 7.431752
41.1 | 6.8502 | 10.80256 | 0.68502 | 7.450041
41.2 | 6.86637 | 10.83057 | 0.686637 | 7.469359
41.3 | 6.8829 | 10.86687 | 0.68829 | 7.494393
41.4 | 6.90002 | 10.89333 | 0.690002 | 7.512641
41.5 | 6.91666 | 10.92176 | 0.691666 | 7.532248
41.6 | 6.93296 | 10.94649 | 0.693296 | 7.549303
41.7 | 6.94996 | 10.98599 | 0.694996 | 7.576545
41.8 | 6.96707 | 11.015 | 0.696707 | 7.596552
41.9 | 6.98337 | 11.03748 | 0.698337 | 7.612055
42 | 6.99954 | 11.06978 | 0.699954 | 7.634331
42.1 | 7.01654 | 11.10804 | 0.701654 | 7.660717
42.2 | 7.03354 | 11.13803 | 0.703354 | 7.6814
42.3 | 7.04983 | 11.15893 | 0.704983 | 7.695814
42.4 | 7.06624 | 11.19309 | 0.706624 | 7.719372
42.5 | 7.08336 | 11.22309 | 0.708336 | 7.740062
42.6 | 7.10048 | 11.24248 | 0.710048 | 7.753434
42.7 | 7.1163 | 11.25937 | 0.71163 | 7.765083
42.8 | 7.13282 | 11.28464 | 0.713282 | 7.78251
42.9 | 7.14994 | 11.31275 | 0.714994 | 7.801897
43 | 7.16671 | 11.33562 | 0.716671 | 7.817669
43.1 | 7.18312 | 11.35662 | 0.718312 | 7.832152
43.2 | 7.19976 | 11.38427 | 0.719976 | 7.851221
43.3 | 7.21676 | 11.40885 | 0.721676 | 7.868172
43.4 | 7.23305 | 11.43077 | 0.723305 | 7.88329
43.5 | 7.24958 | 11.45162 | 0.724958 | 7.897669
43.6 | 7.26623 | 11.47731 | 0.726623 | 7.915386
43.7 | 7.28358 | 11.50741 | 0.728358 | 7.936145
43.8 | 7.29999 | 11.52146 | 0.729999 | 7.945834
43.9 | 7.31617 | 11.55117 | 0.731617 | 7.966324
44 | 7.3334 | 11.58401 | 0.73334 | 7.988972
44.1 | 7.35028 | 11.60773 | 0.735028 | 8.005331
44.2 | 7.36634 | 11.62028 | 0.736634 | 8.013986
44.3 | 7.38287 | 11.64577 | 0.738287 | 8.031566
44.4 | 7.39987 | 11.67347 | 0.739987 | 8.050669
44.5 | 7.41687 | 11.69506 | 0.741687 | 8.065559
44.6 | 7.43328 | 11.7148 | 0.743328 | 8.079172
44.7 | 7.44981 | 11.73816 | 0.744981 | 8.095283
44.8 | 7.46657 | 11.75996 | 0.746657 | 8.110317
44.9 | 7.48333 | 11.77535 | 0.748333 | 8.120931
45 | 7.49974 | 11.78493 | 0.749974 | 8.127538
45.1 | 7.51627 | 11.81143 | 0.751627 | 8.145814
45.2 | 7.53362 | 11.83448 | 0.753362 | 8.16171
45.3 | 7.55015 | 11.84353 | 0.755015 | 8.167952
45.4 | 7.56656 | 11.86087 | 0.756656 | 8.17991
45.5 | 7.58297 | 11.87442 | 0.758297 | 8.189255
45.6 | 7.59997 | 11.89006 | 0.759997 | 8.200041
45.7 | 7.61638 | 11.88738 | 0.761638 | 8.198193
45.8 | 7.63303 | 11.89043 | 0.763303 | 8.200297
45.9 | 7.64979 | 11.88945 | 0.764979 | 8.199621
46 | 7.66679 | 11.88632 | 0.766679 | 8.197462
46.1 | 7.68356 | 11.86605 | 0.768356 | 8.183483
46.2 | 7.69973 | 11.85211 | 0.769973 | 8.173869
46.3 | 7.71638 | 11.83927 | 0.771638 | 8.165014
46.4 | 7.73302 | 11.8197 | 0.773302 | 8.151517
46.5 | 7.74979 | 11.79726 | 0.774979 | 8.136041
46.6 | 7.76655 | 11.7853 | 0.776655 | 8.127793
46.7 | 7.7832 | 11.7801 | 0.77832 | 8.124207
46.8 | 7.79996 | 11.77291 | 0.779996 | 8.119248
46.9 | 7.8166 | 11.765 | 0.78166 | 8.113793
47 | 7.83313 | 11.76102 | 0.783313 | 8.111048
47.1 | 7.84978 | 11.75635 | 0.784978 | 8.107828
47.2 | 7.86654 | 11.73915 | 0.786654 | 8.095966
47.3 | 7.88319 | 11.72457 | 0.788319 | 8.08591
47.4 | 7.89983 | 11.70588 | 0.789983 | 8.073021
47.5 | 7.91683 | 11.69721 | 0.791683 | 8.067041
47.6 | 7.93348 | 11.65708 | 0.793348 | 8.039366
47.7 | 7.94977 | 11.6185 | 0.794977 | 8.012759
47.8 | 7.9663 | 11.58871 | 0.79663 | 7.992214
47.9 | 7.98318 | 11.54342 | 0.798318 | 7.960979
48 | 7.99995 | 11.49023 | 0.799995 | 7.924297
48.1 | 8.01659 | 11.4231 | 0.801659 | 7.878
48.2 | 8.03324 | 11.32189 | 0.803324 | 7.8082
48.3 | 8.04965 | 11.19603 | 0.804965 | 7.7214
48.4 | 8.06653 | 11.077 | 0.806653 | 7.63931
48.5 | 8.08318 | 10.9648 | 0.808318 | 7.561931
48.6 | 8.0997 | 10.82516 | 0.80997 | 7.465628
48.7 | 8.11647 | 10.67599 | 0.811647 | 7.362752
48.8 | 8.13347 | 10.52871 | 0.813347 | 7.261179
48.9 | 8.14988 | 10.38089 | 0.814988 | 7.159234
49 | 8.16652 | 10.22108 | 0.816652 | 7.049021
49.1 | 8.18329 | 9.99607 | 0.818329 | 6.893841
49.2 | 8.20005 | 9.79663 | 0.820005 | 6.756297
49.3 | 8.21622 | 9.60104 | 0.821622 | 6.621407
49.4 | 8.23287 | 9.4274 | 0.823287 | 6.501655
49.5 | 8.25011 | 9.29643 | 0.825011 | 6.411331
49.6 | 8.26675 | 9.17851 | 0.826675 | 6.330007
49.7 | 8.28328 | 9.08146 | 0.828328 | 6.263076
49.8 | 8.29957 | 8.99403 | 0.829957 | 6.202779
49.9 | 8.31669 | 8.92091 | 0.831669 | 6.152352
50 | 8.33334 | 8.85205 | 0.833334 | 6.104862
50.1 | 8.34986 | 8.7905 | 0.834986 | 6.062414
50.2 | 8.36651 | 8.71995 | 0.836651 | 6.013759
50.3 | 8.38351 | 8.62364 | 0.838351 | 5.947338
50.4 | 8.40027 | 8.4989 | 0.840027 | 5.86131
50.5 | 8.41621 | 8.37378 | 0.841621 | 5.775021
50.6 | 8.43298 | 8.22161 | 0.843298 | 5.670076
50.7 | 8.45021 | 8.05469 | 0.845021 | 5.554959
50.8 | 8.46662 | 7.8657 | 0.846662 | 5.424621
50.9 | 8.48291 | 7.62414 | 0.848291 | 5.258028
51 | 8.49991 | 7.34445 | 0.849991 | 5.065138
51.1 | 8.51691 | 7.03702 | 0.851691 | 4.853117
51.2 | 8.53309 | 6.72436 | 0.853309 | 4.63749
51.3 | 8.5495 | 6.38264 | 0.85495 | 4.401821
51.4 | 8.56638 | 5.90474 | 0.856638 | 4.072234
51.5 | 8.5835 | 5.2975 | 0.85835 | 3.653448
51.6 | 8.59967 | 4.39324 | 0.859967 | 3.029821
51.7 | 8.61632 | 1.63234 | 0.861632 | 1.125752
51.8 | 8.63355 | 0.91875 | 0.863355 | 0.6336207
51.9 | 8.6502 | 0.73649 | 0.86502 | 0.5079241
52 | 8.66625 | 0.64196 | 0.866625 | 0.442731
52.1 | 8.6829 | 0.57961 | 0.86829 | 0.399731
52.2 | 8.70002 | 0.53656 | 0.870002 | 0.3700414
52.3 | 8.7169 | 0.49649 | 0.87169 | 0.3424069
52.4 | 8.73296 | 0.4592 | 0.873296 | 0.3166897
52.5 | 8.74984 | 0.42241 | 0.874984 | 0.2913172
52.6 | 8.7666 | 0.38826 | 0.87666 | 0.2677655
52.7 | 8.78325 | 0.33963 | 0.878325 | 0.2342276
52.8 | 8.79942 | 0.27915 | 0.879942 | 0.1925172
52.9 | 8.81654 | 0.22761 | 0.881654 | 0.1569724
53 | 8.83354 | 0.18587 | 0.883354 | 0.1281862
53.1 | 8.85019 | 0.15914 | 0.885019 | 0.1097517
53.2 | 8.86624 | 0.13699 | 0.886624 | 0.09447586
53.3 | 8.88324 | 0.12023 | 0.888324 | 0.08291724
53.4 | 8.90012 | 0.10395 | 0.890012 | 0.07168966
53.5 | 8.91641 | 0.09302 | 0.891641 | 0.06415172
53.6 | 8.93294 | 0.08239 | 0.893294 | 0.05682069
53.7 | 8.95006 | 0.07484 | 0.895006 | 0.05161379
53.8 | 8.96694 | 0.06496 | 0.896694 | 0.0448
53.9 | 8.98312 | 0.05698 | 0.898312 | 0.03929655
54 | 8.99953 | 0.05655 | 0.899953 | 0.039
54.1 | 9.01653 | 0.05314 | 0.901653 | 0.03664828
54.2 | 9.03353 | 0.05058 | 0.903353 | 0.03488276
54.3 | 9.04946 | 0.0474 | 0.904946 | 0.03268966
54.4 | 9.06623 | 0.045 | 0.906623 | 0.03103448
54.5 | 9.08346 | 0.04302 | 0.908346 | 0.02966897
54.6 | 9.10035 | 0.044 | 0.910035 | 0.03034483
54.7 | 9.11617 | 0.042 | 0.911617 | 0.02896552
54.8 | 9.13293 | 0.04215 | 0.913293 | 0.02906897
54.9 | 9.15005 | 0.03547 | 0.915005 | 0.02446207
55 | 9.16681 | 0.03566 | 0.916681 | 0.0245931
55.1 | 9.18298 | 0.03518 | 0.918298 | 0.02426207
55.2 | 9.19987 | 0.03518 | 0.919987 | 0.02426207
55.3 | 9.21698 | 0.03479 | 0.921698 | 0.0239931
55.4 | 9.23316 | 0.03536 | 0.923316 | 0.02438621
55.5 | 9.24969 | 0.03675 | 0.924969 | 0.02534483
55.6 | 9.26645 | 0.03371 | 0.926645 | 0.02324828
55.7 | 9.28345 | 0.03175 | 0.928345 | 0.02189655
55.8 | 9.29986 | 0.02735 | 0.929986 | 0.01886207
55.9 | 9.31639 | 0.02726 | 0.931639 | 0.0188
56 | 9.33327 | 0.02602 | 0.933327 | 0.01794483
56.1 | 9.35015 | 0.02749 | 0.935015 | 0.01895862
56.2 | 9.36644 | 0.02178 | 0.936644 | 0.01502069
56.3 | 9.38309 | 0.02337 | 0.938309 | 0.01611724
56.4 | 9.40009 | 0.02409 | 0.940009 | 0.01661379
56.5 | 9.41685 | 0.02199 | 0.941685 | 0.01516552
56.6 | 9.43303 | 0.02127 | 0.943303 | 0.01466897
56.7 | 9.44979 | 0.02009 | 0.944979 | 0.01385517
56.8 | 9.46667 | 0.01957 | 0.946667 | 0.01349655
56.9 | 9.4832 | 0.02084 | 0.94832 | 0.01437241
57 | 9.49961 | 0.01725 | 0.949961 | 0.01189655
57.1 | 9.51614 | 0.02068 | 0.951614 | 0.01426207
57.2 | 9.53337 | 0.01839 | 0.953337 | 0.01268276
57.3 | 9.55002 | 0.01873 | 0.955002 | 0.01291724
57.4 | 9.56643 | 0.02032 | 0.956643 | 0.01401379
57.5 | 9.58308 | 0.01971 | 0.958308 | 0.0135931
57.6 | 9.60008 | 0.01986 | 0.960008 | 0.01369655
57.7 | 9.6166 | 0.02063 | 0.96166 | 0.01422759
57.8 | 9.63301 | 0.01999 | 0.963301 | 0.01378621
57.9 | 9.6499 | 0.01989 | 0.96499 | 0.01371724
58 | 9.66678 | 0.0174 | 0.966678 | 0.012
58.1 | 9.68331 | 0.02214 | 0.968331 | 0.01526897
58.2 | 9.69983 | 0.01899 | 0.969983 | 0.01309655
58.3 | 9.7166 | 0.01848 | 0.97166 | 0.01274483
58.4 | 9.73313 | 0.01789 | 0.973313 | 0.01233793
58.5 | 9.74989 | 0.01482 | 0.974989 | 0.01022069
58.6 | 9.7663 | 0.01794 | 0.97663 | 0.01237241
58.7 | 9.7833 | 0.01755 | 0.97833 | 0.01210345
58.8 | 9.80018 | 0.01779 | 0.980018 | 0.01226897
58.9 | 9.81671 | 0.01896 | 0.981671 | 0.01307586
59 | 9.83288 | 0.01995 | 0.983288 | 0.01375862
59.1 | 9.85 | 0.0191 | 0.985 | 0.01317241
59.116 | 9.85236 | 0.02101 | 0.985236 | 0.01448966
| 9.85236 | 11.89043 | 0.985236 | 8.200297
Max | Extension | Load | Strain | Stress

## Human 1 (5)
Dimension : Length | 10 | mm
Dimension : Thickness | 0.403 | mm | Area | 2.015
Dimension : Width | 5 | mm
Time | Extension | Load | Strain | Stress
(sec) | (mm) | (N) |  | Mpa
0 | 0 | 0.00307 | 0 | 0.001523573
0.1 | 0.01133 | 0.00189 | 0.001133 | 0.0009379653
0.2 | 0.03247 | -0.00095 | 0.003247 | -0.000471464
0.3 | 0.04947 | 0.00096 | 0.004947 | 0.0004764268
0.4 | 0.06647 | -0.00053 | 0.006647 | -0.0002630273
0.5 | 0.08335 | 0.00322 | 0.008335 | 0.001598015
0.6 | 0.09976 | 0.00134 | 0.009976 | 0.0006650124
0.7 | 0.1164 | 0.00159 | 0.01164 | 0.0007890819
0.8 | 0.13329 | -0.00014 | 0.013329 | -6.947891e-05
0.9 | 0.15005 | 0.00144 | 0.015005 | 0.0007146402
1 | 0.16622 | 0.00064 | 0.016622 | 0.0003176179
1.1 | 0.18287 | 0.00331 | 0.018287 | 0.00164268
1.2 | 0.2001 | 0.00168 | 0.02001 | 0.0008337469
1.3 | 0.21687 | 0.001 | 0.021687 | 0.0004962779
1.4 | 0.23304 | 0.00164 | 0.023304 | 0.0008138958
1.5 | 0.24992 | 0.00015 | 0.024992 | 7.444169e-05
1.6 | 0.26657 | 0.00284 | 0.026657 | 0.001409429
1.7 | 0.28333 | 0.00223 | 0.028333 | 0.0011067
1.8 | 0.29939 | 0.00255 | 0.029939 | 0.001265509
1.9 | 0.31651 | 0.00251 | 0.031651 | 0.001245658
2 | 0.33363 | 0.00167 | 0.033363 | 0.0008287841
2.1 | 0.35027 | 0.00388 | 0.035027 | 0.001925558
2.2 | 0.36633 | 0.00308 | 0.036633 | 0.001528536
2.3 | 0.38321 | 0.00303 | 0.038321 | 0.001503722
2.4 | 0.40021 | -0.00025 | 0.040021 | -0.0001240695
2.5 | 0.41638 | 0.00181 | 0.041638 | 0.000898263
2.6 | 0.43291 | 0.00271 | 0.043291 | 0.001344913
2.7 | 0.45003 | 0.00147 | 0.045003 | 0.0007295285
2.8 | 0.46691 | 0.00147 | 0.046691 | 0.0007295285
2.9 | 0.48309 | 0.00099 | 0.048309 | 0.0004913151
3 | 0.49961 | 0.00328 | 0.049961 | 0.001627792
3.1 | 0.51649 | 0.00079 | 0.051649 | 0.0003920596
3.2 | 0.5335 | 0.00103 | 0.05335 | 0.0005111663
3.3 | 0.54967 | 0.00424 | 0.054967 | 0.002104218
3.4 | 0.56643 | 0.00194 | 0.056643 | 0.0009627792
3.5 | 0.58343 | 0.00112 | 0.058343 | 0.0005558313
3.6 | 0.60043 | 0.00179 | 0.060043 | 0.0008883375
3.7 | 0.61637 | 0.00076 | 0.061637 | 0.0003771712
3.8 | 0.63278 | 0.00346 | 0.063278 | 0.001717122
3.9 | 0.6499 | 0.00319 | 0.06499 | 0.001583127
4 | 0.66678 | 0.00344 | 0.066678 | 0.001707196
4.1 | 0.68295 | 0.00269 | 0.068295 | 0.001334988
4.2 | 0.69984 | 0.00251 | 0.069984 | 0.001245658
4.3 | 0.71695 | 0.00063 | 0.071695 | 0.0003126551
4.4 | 0.73336 | 0.00178 | 0.073336 | 0.0008833747
4.5 | 0.74954 | 0.0041 | 0.074954 | 0.002034739
4.6 | 0.76642 | 0.00392 | 0.076642 | 0.001945409
4.7 | 0.7833 | 0.00239 | 0.07833 | 0.001186104
4.8 | 0.79983 | 0.00524 | 0.079983 | 0.002600496
4.9 | 0.81636 | 0.00382 | 0.081636 | 0.001895782
5 | 0.83348 | 0.00397 | 0.083348 | 0.001970223
5.1 | 0.85024 | 0.00424 | 0.085024 | 0.002104218
5.2 | 0.86641 | 0.00539 | 0.086641 | 0.002674938
5.3 | 0.88294 | 0.00155 | 0.088294 | 0.0007692308
5.4 | 0.89994 | -0.00157 | 0.089994 | -0.0007791563
5.5 | 0.91682 | 0.00161 | 0.091682 | 0.0007990074
5.6 | 0.93311 | 0.0041 | 0.093311 | 0.002034739
5.7 | 0.94976 | 0.00281 | 0.094976 | 0.001394541
5.8 | 0.96688 | 0.00506 | 0.096688 | 0.002511166
5.9 | 0.98329 | 0.00371 | 0.098329 | 0.001841191
6 | 0.99946 | 0.00511 | 0.099946 | 0.00253598
6.1 | 1.01646 | 0.00685 | 0.101646 | 0.003399504
6.2 | 1.03334 | 0.00468 | 0.103334 | 0.002322581
6.3 | 1.05011 | 0.00579 | 0.105011 | 0.002873449
6.4 | 1.0664 | 0.00676 | 0.10664 | 0.003354839
6.5 | 1.08316 | 0.00192 | 0.108316 | 0.0009528536
6.6 | 1.09993 | 0.00611 | 0.109993 | 0.003032258
6.7 | 1.11669 | 0.00429 | 0.111669 | 0.002129032
6.8 | 1.13298 | 0.00695 | 0.113298 | 0.003449132
6.9 | 1.14987 | 0.00235 | 0.114987 | 0.001166253
7 | 1.16675 | 0.0046 | 0.116675 | 0.002282878
7.1 | 1.18328 | 0.00409 | 0.118328 | 0.002029777
7.2 | 1.1998 | 0.00608 | 0.11998 | 0.00301737
7.3 | 1.21657 | 0.00724 | 0.121657 | 0.003593052
7.4 | 1.23321 | 0.00444 | 0.123321 | 0.002203474
7.5 | 1.24974 | 0.00588 | 0.124974 | 0.002918114
7.6 | 1.26627 | 0.0048 | 0.126627 | 0.002382134
7.7 | 1.28327 | 0.00434 | 0.128327 | 0.002153846
7.8 | 1.29991 | 0.00447 | 0.129991 | 0.002218362
7.9 | 1.31656 | 0.00564 | 0.131656 | 0.002799007
8 | 1.33309 | 0.00457 | 0.133309 | 0.00226799
8.1 | 1.34997 | 0.00686 | 0.134997 | 0.003404467
8.2 | 1.36662 | 0.00709 | 0.136662 | 0.00351861
8.3 | 1.38338 | 0.00654 | 0.138338 | 0.003245658
8.4 | 1.40003 | 0.00268 | 0.140003 | 0.001330025
8.5 | 1.41655 | 0.00746 | 0.141655 | 0.003702233
8.6 | 1.43344 | 0.00522 | 0.143344 | 0.002590571
8.7 | 1.44985 | 0.00866 | 0.144985 | 0.004297767
8.8 | 1.46637 | 0.00763 | 0.146637 | 0.0037866
8.9 | 1.48302 | 0.00808 | 0.148302 | 0.004009926
9 | 1.50002 | 0.00796 | 0.150002 | 0.003950372
9.1 | 1.51655 | 0.00508 | 0.151655 | 0.002521092
9.2 | 1.53319 | 0.00619 | 0.153319 | 0.00307196
9.3 | 1.54984 | 0.01193 | 0.154984 | 0.005920596
9.4 | 1.56672 | 0.01096 | 0.156672 | 0.005439206
9.5 | 1.58313 | 0.00778 | 0.158313 | 0.003861042
9.6 | 1.59966 | 0.00882 | 0.159966 | 0.004377171
9.7 | 1.61654 | 0.00947 | 0.161654 | 0.004699752
9.8 | 1.63342 | 0.00766 | 0.163342 | 0.003801489
9.9 | 1.64995 | 0.01079 | 0.164995 | 0.005354839
10 | 1.66636 | 0.00968 | 0.166636 | 0.00480397
10.1 | 1.68312 | 0.00717 | 0.168312 | 0.003558313
10.2 | 1.69989 | 0.01144 | 0.169989 | 0.005677419
10.3 | 1.71642 | 0.01082 | 0.171642 | 0.005369727
10.4 | 1.73306 | 0.01162 | 0.173306 | 0.005766749
10.5 | 1.74994 | 0.01377 | 0.174994 | 0.006833747
10.6 | 1.76671 | 0.01267 | 0.176671 | 0.006287841
10.7 | 1.78324 | 0.01274 | 0.178324 | 0.006322581
10.8 | 1.79976 | 0.01085 | 0.179976 | 0.005384615
10.9 | 1.81665 | 0.01052 | 0.181665 | 0.005220844
11 | 1.83329 | 0.01484 | 0.183329 | 0.007364764
11.1 | 1.84982 | 0.0156 | 0.184982 | 0.007741935
11.2 | 1.86658 | 0.01205 | 0.186658 | 0.005980149
11.3 | 1.88347 | 0.0178 | 0.188347 | 0.008833747
11.4 | 1.90011 | 0.01608 | 0.190011 | 0.007980149
11.5 | 1.9164 | 0.0154 | 0.19164 | 0.00764268
11.6 | 1.93305 | 0.01928 | 0.193305 | 0.009568238
11.7 | 1.95005 | 0.01879 | 0.195005 | 0.009325062
11.8 | 1.96658 | 0.01948 | 0.196658 | 0.009667494
11.9 | 1.98287 | 0.02122 | 0.198287 | 0.01053102
12 | 1.99975 | 0.02073 | 0.199975 | 0.01028784
12.1 | 2.01699 | 0.02219 | 0.201699 | 0.01101241
12.2 | 2.03328 | 0.02361 | 0.203328 | 0.01171712
12.3 | 2.04957 | 0.02636 | 0.204957 | 0.01308189
12.4 | 2.06633 | 0.02509 | 0.206633 | 0.01245161
12.5 | 2.08345 | 0.02718 | 0.208345 | 0.01348883
12.6 | 2.09986 | 0.03125 | 0.209986 | 0.01550868
12.7 | 2.11639 | 0.03058 | 0.211639 | 0.01517618
12.8 | 2.13339 | 0.03328 | 0.213339 | 0.01651613
12.9 | 2.15004 | 0.03876 | 0.215004 | 0.01923573
13 | 2.16621 | 0.04138 | 0.216621 | 0.02053598
13.1 | 2.18286 | 0.04257 | 0.218286 | 0.02112655
13.2 | 2.19997 | 0.04695 | 0.219997 | 0.02330025
13.3 | 2.21697 | 0.0516 | 0.221697 | 0.02560794
13.4 | 2.23303 | 0.05187 | 0.223303 | 0.02574194
13.5 | 2.24979 | 0.05581 | 0.224979 | 0.02769727
13.6 | 2.26691 | 0.06148 | 0.226691 | 0.03051117
13.7 | 2.28356 | 0.06593 | 0.228356 | 0.0327196
13.8 | 2.29949 | 0.06933 | 0.229949 | 0.03440695
13.9 | 2.31649 | 0.07469 | 0.231649 | 0.037067
14 | 2.33349 | 0.07474 | 0.233349 | 0.03709181
14.1 | 2.35002 | 0.08387 | 0.235002 | 0.04162283
14.2 | 2.36631 | 0.08823 | 0.236631 | 0.0437866
14.3 | 2.38343 | 0.09494 | 0.238343 | 0.04711663
14.4 | 2.4002 | 0.10584 | 0.24002 | 0.05252605
14.5 | 2.41625 | 0.10938 | 0.241625 | 0.05428288
14.6 | 2.43278 | 0.12113 | 0.243278 | 0.06011414
14.7 | 2.45002 | 0.13185 | 0.245002 | 0.06543424
14.8 | 2.4669 | 0.14095 | 0.24669 | 0.06995037
14.9 | 2.48295 | 0.15296 | 0.248295 | 0.07591067
15 | 2.4996 | 0.16301 | 0.24996 | 0.08089826
15.1 | 2.51672 | 0.17587 | 0.251672 | 0.0872804
15.2 | 2.53348 | 0.18628 | 0.253348 | 0.09244665
15.3 | 2.54966 | 0.19755 | 0.254966 | 0.0980397
15.4 | 2.5663 | 0.21325 | 0.25663 | 0.1058313
15.5 | 2.5833 | 0.22109 | 0.25833 | 0.1097221
15.6 | 2.6003 | 0.23517 | 0.26003 | 0.1167097
15.7 | 2.61647 | 0.24979 | 0.261647 | 0.1239653
15.8 | 2.633 | 0.26415 | 0.2633 | 0.1310918
15.9 | 2.65012 | 0.28122 | 0.265012 | 0.1395633
16 | 2.66677 | 0.29623 | 0.266677 | 0.1470124
16.1 | 2.68282 | 0.31395 | 0.268282 | 0.1558065
16.2 | 2.69994 | 0.33634 | 0.269994 | 0.1669181
16.3 | 2.71706 | 0.3508 | 0.271706 | 0.1740943
16.4 | 2.73323 | 0.37032 | 0.273323 | 0.1837816
16.5 | 2.74941 | 0.3901 | 0.274941 | 0.193598
16.6 | 2.76664 | 0.41333 | 0.276664 | 0.2051266
16.7 | 2.78352 | 0.43127 | 0.278352 | 0.2140298
16.8 | 2.79982 | 0.45353 | 0.279982 | 0.2250769
16.9 | 2.81623 | 0.47869 | 0.281623 | 0.2375633
17 | 2.83334 | 0.50444 | 0.283334 | 0.2503424
17.1 | 2.85034 | 0.53108 | 0.285034 | 0.2635633
17.2 | 2.86628 | 0.55072 | 0.286628 | 0.2733102
17.3 | 2.88281 | 0.57746 | 0.288281 | 0.2865806
17.4 | 2.90005 | 0.60394 | 0.290005 | 0.2997221
17.5 | 2.91669 | 0.63376 | 0.291669 | 0.3145211
17.6 | 2.93322 | 0.66285 | 0.293322 | 0.3289578
17.7 | 2.94975 | 0.69254 | 0.294975 | 0.3436923
17.8 | 2.96675 | 0.72417 | 0.296675 | 0.3593896
17.9 | 2.98316 | 0.75502 | 0.298316 | 0.3746998
18 | 2.99945 | 0.78656 | 0.299945 | 0.3903524
18.1 | 3.01621 | 0.82042 | 0.301621 | 0.4071563
18.2 | 3.03345 | 0.85666 | 0.303345 | 0.4251414
18.3 | 3.04998 | 0.88973 | 0.304998 | 0.4415533
18.4 | 3.0665 | 0.92695 | 0.30665 | 0.4600248
18.5 | 3.08327 | 0.96426 | 0.308327 | 0.4785409
18.6 | 3.10015 | 1.0027 | 0.310015 | 0.4976179
18.7 | 3.11644 | 1.03881 | 0.311644 | 0.5155385
18.8 | 3.13297 | 1.07657 | 0.313297 | 0.5342779
18.9 | 3.14985 | 1.12041 | 0.314985 | 0.5560347
19 | 3.16685 | 1.16014 | 0.316685 | 0.5757519
19.1 | 3.18338 | 1.19377 | 0.318338 | 0.5924417
19.2 | 3.19979 | 1.22935 | 0.319979 | 0.6100993
19.3 | 3.21644 | 1.26315 | 0.321644 | 0.6268734
19.4 | 3.2332 | 1.30887 | 0.32332 | 0.6495633
19.5 | 3.24961 | 1.35315 | 0.324961 | 0.6715385
19.6 | 3.26637 | 1.40497 | 0.326637 | 0.6972556
19.7 | 3.28349 | 1.45707 | 0.328349 | 0.7231117
19.8 | 3.30014 | 1.50719 | 0.330014 | 0.7479851
19.9 | 3.31643 | 1.55452 | 0.331643 | 0.7714739
20 | 3.33307 | 1.60941 | 0.333307 | 0.7987146
20.1 | 3.34996 | 1.66361 | 0.334996 | 0.8256129
20.2 | 3.3666 | 1.71607 | 0.33666 | 0.8516476
20.3 | 3.38313 | 1.76631 | 0.338313 | 0.8765806
20.4 | 3.40001 | 1.82354 | 0.340001 | 0.9049826
20.5 | 3.41666 | 1.87292 | 0.341666 | 0.9294888
20.6 | 3.4333 | 1.92615 | 0.34333 | 0.9559057
20.7 | 3.44971 | 1.98356 | 0.344971 | 0.984397
20.8 | 3.46636 | 2.04652 | 0.346636 | 1.015643
20.9 | 3.48301 | 2.10235 | 0.348301 | 1.04335
21 | 3.49989 | 2.16321 | 0.349989 | 1.073553
21.1 | 3.5163 | 2.22398 | 0.35163 | 1.103712
21.2 | 3.5333 | 2.28967 | 0.35333 | 1.136313
21.3 | 3.55006 | 2.35695 | 0.355006 | 1.169702
21.4 | 3.56683 | 2.42558 | 0.356683 | 1.203762
21.5 | 3.58288 | 2.48692 | 0.358288 | 1.234203
21.6 | 3.6 | 2.54892 | 0.36 | 1.264973
21.7 | 3.61653 | 2.57537 | 0.361653 | 1.278099
21.8 | 3.63317 | 2.57299 | 0.363317 | 1.276918
21.9 | 3.6497 | 2.56703 | 0.36497 | 1.27396
22 | 3.6667 | 2.57033 | 0.36667 | 1.275598
22.1 | 3.68346 | 2.56372 | 0.368346 | 1.272318
22.2 | 3.69987 | 2.60525 | 0.369987 | 1.292928
22.3 | 3.71617 | 2.61535 | 0.371617 | 1.29794
22.4 | 3.73317 | 2.64434 | 0.373317 | 1.312328
22.5 | 3.74993 | 2.66378 | 0.374993 | 1.321975
22.6 | 3.76658 | 2.61653 | 0.376658 | 1.298526
22.7 | 3.78322 | 2.62577 | 0.378322 | 1.303112
22.8 | 3.79999 | 2.66275 | 0.379999 | 1.321464
22.9 | 3.81663 | 2.75502 | 0.381663 | 1.367256
23 | 3.83304 | 2.82359 | 0.383304 | 1.401285
23.1 | 3.84992 | 2.93067 | 0.384992 | 1.454427
23.2 | 3.86633 | 3.02799 | 0.386633 | 1.502725
23.3 | 3.88345 | 3.11873 | 0.388345 | 1.547757
23.4 | 3.89998 | 3.2143 | 0.389998 | 1.595186
23.5 | 3.91651 | 3.31015 | 0.391651 | 1.642754
23.6 | 3.93315 | 3.39917 | 0.393315 | 1.686933
23.7 | 3.95004 | 3.48846 | 0.395004 | 1.731246
23.8 | 3.96633 | 3.57844 | 0.396633 | 1.775901
23.9 | 3.98297 | 3.67424 | 0.398297 | 1.823444
24 | 3.99997 | 3.76923 | 0.399997 | 1.870586
24.1 | 4.01685 | 3.85413 | 0.401685 | 1.91272
24.2 | 4.03326 | 3.94295 | 0.403326 | 1.956799
24.3 | 4.04956 | 4.03266 | 0.404956 | 2.00132
24.4 | 4.06656 | 4.12519 | 0.406656 | 2.047241
24.5 | 4.08356 | 4.2126 | 0.408356 | 2.09062
24.6 | 4.09973 | 4.30215 | 0.409973 | 2.135062
24.7 | 4.11638 | 4.3991 | 0.411638 | 2.183176
24.8 | 4.13349 | 4.48962 | 0.413349 | 2.228099
24.9 | 4.15002 | 4.58438 | 0.415002 | 2.275127
25 | 4.16643 | 4.67753 | 0.416643 | 2.321355
25.1 | 4.18296 | 4.77213 | 0.418296 | 2.368303
25.2 | 4.19972 | 4.86357 | 0.419972 | 2.413682
25.3 | 4.21661 | 4.95857 | 0.421661 | 2.460829
25.4 | 4.23313 | 5.06403 | 0.423313 | 2.513166
25.5 | 4.2499 | 5.16195 | 0.42499 | 2.561762
25.6 | 4.26702 | 5.26031 | 0.426702 | 2.610576
25.7 | 4.28319 | 5.35417 | 0.428319 | 2.657156
25.8 | 4.29948 | 5.45077 | 0.429948 | 2.705097
25.9 | 4.31636 | 5.55106 | 0.431636 | 2.754868
26 | 4.3336 | 5.65348 | 0.43336 | 2.805697
26.1 | 4.35001 | 5.75508 | 0.435001 | 2.856119
26.2 | 4.36642 | 5.84962 | 0.436642 | 2.903037
26.3 | 4.38342 | 5.96197 | 0.438342 | 2.958794
26.4 | 4.39995 | 6.05508 | 0.439995 | 3.005002
26.5 | 4.41612 | 6.15532 | 0.441612 | 3.054749
26.6 | 4.43277 | 6.26435 | 0.443277 | 3.108859
26.7 | 4.45 | 6.37013 | 0.445 | 3.161355
26.8 | 4.46688 | 6.47498 | 0.446688 | 3.21339
26.9 | 4.48306 | 6.57653 | 0.448306 | 3.263787
27 | 4.4997 | 6.68715 | 0.44997 | 3.318685
27.1 | 4.51659 | 6.79839 | 0.451659 | 3.373891
27.2 | 4.53347 | 6.90695 | 0.453347 | 3.427767
27.3 | 4.54941 | 7.00925 | 0.454941 | 3.478536
27.4 | 4.56641 | 7.11578 | 0.456641 | 3.531404
27.5 | 4.58352 | 7.22946 | 0.458352 | 3.587821
27.6 | 4.60017 | 7.33945 | 0.460017 | 3.642407
27.7 | 4.61634 | 7.44479 | 0.461634 | 3.694685
27.8 | 4.63311 | 7.56084 | 0.463311 | 3.752278
27.9 | 4.65022 | 7.67665 | 0.465022 | 3.809752
28 | 4.6664 | 7.78238 | 0.46664 | 3.862223
28.1 | 4.68293 | 7.89829 | 0.468293 | 3.919747
28.2 | 4.69993 | 8.02469 | 0.469993 | 3.982476
28.3 | 4.71704 | 8.1381 | 0.471704 | 4.038759
28.4 | 4.7331 | 8.24897 | 0.47331 | 4.093782
28.5 | 4.74963 | 8.36423 | 0.474963 | 4.150983
28.6 | 4.76651 | 8.47944 | 0.476651 | 4.208159
28.7 | 4.78363 | 8.59556 | 0.478363 | 4.265787
28.8 | 4.79957 | 8.69875 | 0.479957 | 4.316998
28.9 | 4.81633 | 8.81815 | 0.481633 | 4.376253
29 | 4.83333 | 8.94169 | 0.483333 | 4.437563
29.1 | 4.85033 | 9.05923 | 0.485033 | 4.495896
29.2 | 4.86627 | 9.16608 | 0.486627 | 4.548923
29.3 | 4.88291 | 9.28985 | 0.488291 | 4.610347
29.4 | 4.90003 | 9.4075 | 0.490003 | 4.668734
29.5 | 4.91668 | 9.5232 | 0.491668 | 4.726154
29.6 | 4.93309 | 9.63609 | 0.493309 | 4.782179
29.7 | 4.94985 | 9.76573 | 0.494985 | 4.846516
29.8 | 4.96697 | 9.88839 | 0.496697 | 4.90739
29.9 | 4.98338 | 9.99712 | 0.498338 | 4.96135
30 | 4.99955 | 10.11204 | 0.499955 | 5.018382
30.1 | 5.01643 | 10.243 | 0.501643 | 5.083375
30.2 | 5.0332 | 10.3636 | 0.50332 | 5.143226
30.3 | 5.04984 | 10.47013 | 0.504984 | 5.196094
30.4 | 5.06637 | 10.59469 | 0.506637 | 5.257911
30.5 | 5.08325 | 10.72338 | 0.508325 | 5.321777
30.6 | 5.10025 | 10.84511 | 0.510025 | 5.382189
30.7 | 5.11655 | 10.95593 | 0.511655 | 5.437186
30.8 | 5.13296 | 11.07306 | 0.513296 | 5.495315
30.9 | 5.14996 | 11.20474 | 0.514996 | 5.560665
31 | 5.16684 | 11.32677 | 0.516684 | 5.621226
31.1 | 5.18301 | 11.43778 | 0.518301 | 5.676318
31.2 | 5.19989 | 11.56859 | 0.519989 | 5.741236
31.3 | 5.21689 | 11.70052 | 0.521689 | 5.80671
31.4 | 5.23319 | 11.80934 | 0.523319 | 5.860715
31.5 | 5.24948 | 11.928 | 0.524948 | 5.919603
31.6 | 5.26636 | 12.06624 | 0.526636 | 5.988208
31.7 | 5.28336 | 12.1929 | 0.528336 | 6.051067
31.8 | 5.29989 | 12.30973 | 0.529989 | 6.109047
31.9 | 5.3163 | 12.43333 | 0.53163 | 6.170387
32 | 5.33318 | 12.56328 | 0.533318 | 6.234878
32.1 | 5.35006 | 12.69067 | 0.535006 | 6.298099
32.2 | 5.36647 | 12.80131 | 0.536647 | 6.353007
32.3 | 5.38288 | 12.93052 | 0.538288 | 6.417132
32.4 | 5.39988 | 13.06948 | 0.539988 | 6.486094
32.5 | 5.41664 | 13.19881 | 0.541664 | 6.550278
32.6 | 5.43329 | 13.31403 | 0.543329 | 6.607459
32.7 | 5.44994 | 13.44032 | 0.544994 | 6.670134
32.8 | 5.46646 | 13.5686 | 0.546646 | 6.733797
32.9 | 5.48323 | 13.69326 | 0.548323 | 6.795663
33 | 5.49987 | 13.81208 | 0.549987 | 6.85463
33.1 | 5.51652 | 13.94581 | 0.551652 | 6.920998
33.2 | 5.53328 | 14.07775 | 0.553328 | 6.986476
33.3 | 5.55005 | 14.20918 | 0.555005 | 7.051702
33.4 | 5.56669 | 14.33351 | 0.556669 | 7.113404
33.5 | 5.5831 | 14.45864 | 0.55831 | 7.175504
33.6 | 5.59999 | 14.58227 | 0.559999 | 7.236859
33.7 | 5.61663 | 14.70366 | 0.561663 | 7.297102
33.8 | 5.63328 | 14.8267 | 0.563328 | 7.358164
33.9 | 5.64992 | 14.96252 | 0.564992 | 7.425568
34 | 5.66657 | 15.08877 | 0.566657 | 7.488223
34.1 | 5.68333 | 15.20133 | 0.568333 | 7.544084
34.2 | 5.69962 | 15.32123 | 0.569962 | 7.603588
34.3 | 5.71651 | 15.44861 | 0.571651 | 7.666804
34.4 | 5.73292 | 15.56826 | 0.573292 | 7.726184
34.5 | 5.75004 | 15.68371 | 0.575004 | 7.783479
34.6 | 5.76668 | 15.8136 | 0.576668 | 7.84794
34.7 | 5.78321 | 15.93749 | 0.578321 | 7.909424
34.8 | 5.79997 | 16.05846 | 0.579997 | 7.969459
34.9 | 5.81662 | 16.17314 | 0.581662 | 8.026372
35 | 5.83303 | 16.29173 | 0.583303 | 8.085226
35.1 | 5.84979 | 16.42325 | 0.584979 | 8.150496
35.2 | 5.8662 | 16.53631 | 0.58662 | 8.206605
35.3 | 5.88356 | 16.65591 | 0.588356 | 8.26596
35.4 | 5.90008 | 16.77387 | 0.590008 | 8.324501
35.5 | 5.91638 | 16.88807 | 0.591638 | 8.381176
35.6 | 5.93314 | 16.99344 | 0.593314 | 8.433469
35.7 | 5.95002 | 17.10244 | 0.595002 | 8.487563
35.8 | 5.96655 | 17.22601 | 0.596655 | 8.548888
35.9 | 5.98296 | 17.33514 | 0.598296 | 8.603047
36 | 6.00008 | 17.44948 | 0.600008 | 8.659792
36.1 | 6.01684 | 17.56264 | 0.601684 | 8.71595
36.2 | 6.03325 | 17.67262 | 0.603325 | 8.770531
36.3 | 6.04978 | 17.77956 | 0.604978 | 8.823603
36.4 | 6.06654 | 17.88754 | 0.606654 | 8.877191
36.5 | 6.08319 | 17.98987 | 0.608319 | 8.927975
36.6 | 6.09972 | 18.10297 | 0.609972 | 8.984104
36.7 | 6.1166 | 18.21527 | 0.61166 | 9.039836
36.8 | 6.13348 | 18.32102 | 0.613348 | 9.092318
36.9 | 6.15024 | 18.43016 | 0.615024 | 9.146481
37 | 6.1663 | 18.53172 | 0.61663 | 9.196883
37.1 | 6.18306 | 18.63104 | 0.618306 | 9.246174
37.2 | 6.20006 | 18.71827 | 0.620006 | 9.289464
37.3 | 6.21647 | 18.80742 | 0.621647 | 9.333707
37.4 | 6.233 | 18.89797 | 0.6233 | 9.378645
37.5 | 6.24988 | 18.99836 | 0.624988 | 9.428467
37.6 | 6.267 | 19.09352 | 0.6267 | 9.475692
37.7 | 6.28306 | 19.1849 | 0.628306 | 9.521042
37.8 | 6.29947 | 19.2702 | 0.629947 | 9.563375
37.9 | 6.31647 | 19.36306 | 0.631647 | 9.609459
38 | 6.33335 | 19.45982 | 0.633335 | 9.657479
38.1 | 6.34999 | 19.5475 | 0.634999 | 9.700993
38.2 | 6.36629 | 19.63667 | 0.636629 | 9.745246
38.3 | 6.38352 | 19.73518 | 0.638352 | 9.794134
38.4 | 6.40029 | 19.81933 | 0.640029 | 9.835896
38.5 | 6.41622 | 19.9014 | 0.641622 | 9.876625
38.6 | 6.43287 | 19.98851 | 0.643287 | 9.919856
38.7 | 6.44999 | 20.07451 | 0.644999 | 9.962536
38.8 | 6.46675 | 20.15019 | 0.646675 | 10.00009
38.9 | 6.48304 | 20.23731 | 0.648304 | 10.04333
39 | 6.49969 | 20.32121 | 0.649969 | 10.08497
39.1 | 6.51693 | 20.40927 | 0.651693 | 10.12867
39.2 | 6.53345 | 20.46416 | 0.653345 | 10.15591
39.3 | 6.54939 | 20.52747 | 0.654939 | 10.18733
39.4 | 6.56639 | 20.60904 | 0.656639 | 10.22781
39.5 | 6.58363 | 20.67563 | 0.658363 | 10.26086
39.6 | 6.59992 | 20.73339 | 0.659992 | 10.28952
39.7 | 6.61645 | 20.79497 | 0.661645 | 10.32008
39.8 | 6.63345 | 20.86025 | 0.663345 | 10.35248
39.9 | 6.65009 | 20.90466 | 0.665009 | 10.37452
40 | 6.66627 | 20.94525 | 0.666627 | 10.39467
40.1 | 6.6828 | 20.99581 | 0.66828 | 10.41976
40.2 | 6.70003 | 21.04547 | 0.670003 | 10.4444
40.3 | 6.71703 | 21.08116 | 0.671703 | 10.46211
40.4 | 6.73309 | 21.10973 | 0.673309 | 10.47629
40.5 | 6.74973 | 21.16212 | 0.674973 | 10.50229
40.6 | 6.76661 | 21.19556 | 0.676661 | 10.51889
40.7 | 6.7835 | 21.2262 | 0.67835 | 10.53409
40.8 | 6.79955 | 21.2478 | 0.679955 | 10.54481
40.9 | 6.81632 | 21.29048 | 0.681632 | 10.566
41 | 6.83343 | 21.32894 | 0.683343 | 10.58508
41.1 | 6.85043 | 21.34375 | 0.685043 | 10.59243
41.2 | 6.86637 | 21.3616 | 0.686637 | 10.60129
41.3 | 6.88302 | 21.38594 | 0.688302 | 10.61337
41.4 | 6.90002 | 21.40468 | 0.690002 | 10.62267
41.5 | 6.91666 | 21.41508 | 0.691666 | 10.62783
41.6 | 6.93296 | 21.43044 | 0.693296 | 10.63545
41.7 | 6.94972 | 21.44971 | 0.694972 | 10.64502
41.8 | 6.96696 | 21.45074 | 0.696696 | 10.64553
41.9 | 6.98325 | 21.42309 | 0.698325 | 10.63181
42 | 6.99954 | 21.39055 | 0.699954 | 10.61566
42.1 | 7.01654 | 21.33791 | 0.701654 | 10.58953
42.2 | 7.03354 | 21.22947 | 0.703354 | 10.53572
42.3 | 7.04995 | 21.03244 | 0.704995 | 10.43794
42.4 | 7.06624 | 20.76076 | 0.706624 | 10.30311
42.5 | 7.08324 | 20.38085 | 0.708324 | 10.11457
42.6 | 7.10036 | 19.97377 | 0.710036 | 9.912541
42.7 | 7.11618 | 19.62039 | 0.711618 | 9.737166
42.8 | 7.13282 | 19.34022 | 0.713282 | 9.598124
42.9 | 7.14994 | 19.11939 | 0.714994 | 9.488531
43 | 7.16682 | 18.82551 | 0.716682 | 9.342685
43.1 | 7.18312 | 18.57254 | 0.718312 | 9.217141
43.2 | 7.19988 | 18.35816 | 0.719988 | 9.110749
43.3 | 7.21676 | 18.15165 | 0.721676 | 9.008263
43.4 | 7.23305 | 17.96282 | 0.723305 | 8.914551
43.5 | 7.24958 | 17.79474 | 0.724958 | 8.831136
43.6 | 7.26623 | 17.62975 | 0.726623 | 8.749256
43.7 | 7.28358 | 17.43523 | 0.728358 | 8.65272
43.8 | 7.29999 | 17.21702 | 0.729999 | 8.544427
43.9 | 7.31628 | 17.02657 | 0.731628 | 8.449911
44 | 7.33328 | 16.85739 | 0.733328 | 8.36595
44.1 | 7.35005 | 16.64637 | 0.735005 | 8.261226
44.2 | 7.36646 | 16.40735 | 0.736646 | 8.142605
44.3 | 7.38287 | 16.12399 | 0.738287 | 8.00198
44.4 | 7.39987 | 15.73213 | 0.739987 | 7.807509
44.5 | 7.41675 | 15.32427 | 0.741675 | 7.605097
44.6 | 7.43328 | 14.93164 | 0.743328 | 7.410243
44.7 | 7.44969 | 14.59965 | 0.744969 | 7.245484
44.8 | 7.46645 | 14.31278 | 0.746645 | 7.103117
44.9 | 7.48333 | 14.05641 | 0.748333 | 6.975886
45 | 7.49962 | 13.82775 | 0.749962 | 6.862407
45.1 | 7.51627 | 13.62167 | 0.751627 | 6.760134
45.2 | 7.53362 | 13.46773 | 0.753362 | 6.683737
45.3 | 7.55027 | 13.32914 | 0.755027 | 6.614958
45.4 | 7.56656 | 13.20669 | 0.756656 | 6.554189
45.5 | 7.58309 | 13.0837 | 0.758309 | 6.493151
45.6 | 7.59997 | 12.9669 | 0.759997 | 6.435186
45.7 | 7.61662 | 12.85091 | 0.761662 | 6.377623
45.8 | 7.63303 | 12.74702 | 0.763303 | 6.326065
45.9 | 7.64979 | 12.66025 | 0.764979 | 6.283002
46 | 7.66679 | 12.58187 | 0.766679 | 6.244104
46.1 | 7.68356 | 12.49397 | 0.768356 | 6.200481
46.2 | 7.69961 | 12.41381 | 0.769961 | 6.1607
46.3 | 7.71638 | 12.33941 | 0.771638 | 6.123777
46.4 | 7.7329 | 12.24499 | 0.77329 | 6.076918
46.5 | 7.7499 | 12.14226 | 0.77499 | 6.025935
46.6 | 7.76655 | 12.04447 | 0.776655 | 5.977404
46.7 | 7.78331 | 11.94136 | 0.778331 | 5.926233
46.8 | 7.79984 | 11.82875 | 0.779984 | 5.870347
46.9 | 7.8166 | 11.71934 | 0.78166 | 5.81605
47 | 7.83313 | 11.60164 | 0.783313 | 5.757638
47.1 | 7.84978 | 11.47043 | 0.784978 | 5.692521
47.2 | 7.86654 | 11.34216 | 0.786654 | 5.628864
47.3 | 7.88319 | 11.20426 | 0.788319 | 5.560427
47.4 | 7.89983 | 11.08013 | 0.789983 | 5.498824
47.5 | 7.9166 | 10.96756 | 0.79166 | 5.442958
47.6 | 7.93336 | 10.84914 | 0.793336 | 5.384189
47.7 | 7.95001 | 10.74191 | 0.795001 | 5.330973
47.8 | 7.96654 | 10.64279 | 0.796654 | 5.281782
47.9 | 7.98318 | 10.55049 | 0.798318 | 5.235975
48 | 7.99995 | 10.44802 | 0.799995 | 5.185122
48.1 | 8.01659 | 10.35238 | 0.801659 | 5.137658
48.2 | 8.03324 | 10.26295 | 0.803324 | 5.093275
48.3 | 8.04977 | 10.165 | 0.804977 | 5.044665
48.4 | 8.06665 | 10.05378 | 0.806665 | 4.989469
48.5 | 8.08306 | 9.939 | 0.808306 | 4.932506
48.6 | 8.0997 | 9.82184 | 0.80997 | 4.874362
48.7 | 8.11647 | 9.70451 | 0.811647 | 4.816134
48.8 | 8.13358 | 9.56911 | 0.813358 | 4.748938
48.9 | 8.14999 | 9.41332 | 0.814999 | 4.671623
49 | 8.16652 | 9.27941 | 0.816652 | 4.605166
49.1 | 8.18317 | 9.12897 | 0.818317 | 4.530506
49.2 | 8.19993 | 8.96168 | 0.819993 | 4.447484
49.3 | 8.21634 | 8.78877 | 0.821634 | 4.361672
49.4 | 8.23287 | 8.61319 | 0.823287 | 4.274536
49.5 | 8.24999 | 8.42691 | 0.824999 | 4.182089
49.6 | 8.26687 | 8.22243 | 0.826687 | 4.08061
49.7 | 8.28328 | 8.00748 | 0.828328 | 3.973935
49.8 | 8.29957 | 7.79488 | 0.829957 | 3.868427
49.9 | 8.31657 | 7.58519 | 0.831657 | 3.764362
50 | 8.33322 | 7.36931 | 0.833322 | 3.657226
50.1 | 8.34975 | 7.13127 | 0.834975 | 3.539092
50.2 | 8.36639 | 6.87717 | 0.836639 | 3.412988
50.3 | 8.38363 | 6.62945 | 0.838363 | 3.29005
50.4 | 8.40039 | 6.36149 | 0.840039 | 3.157067
50.5 | 8.41621 | 6.08271 | 0.841621 | 3.018715
50.6 | 8.43309 | 5.77223 | 0.843309 | 2.86463
50.7 | 8.45021 | 5.44881 | 0.845021 | 2.704124
50.8 | 8.4665 | 5.08774 | 0.84665 | 2.524933
50.9 | 8.48291 | 4.70084 | 0.848291 | 2.332923
51 | 8.49991 | 4.23893 | 0.849991 | 2.103687
51.1 | 8.51691 | 3.75439 | 0.851691 | 1.863221
51.2 | 8.53297 | 3.23411 | 0.853297 | 1.605017
51.3 | 8.5495 | 2.64295 | 0.85495 | 1.311638
51.4 | 8.5665 | 2.10415 | 0.85665 | 1.044243
51.5 | 8.5835 | 1.0876 | 0.85835 | 0.5397519
51.6 | 8.59979 | 0.62311 | 0.859979 | 0.3092357
51.7 | 8.61632 | 0.46528 | 0.861632 | 0.2309082
51.8 | 8.63343 | 0.39006 | 0.863343 | 0.1935782
51.9 | 8.6502 | 0.34403 | 0.86502 | 0.1707345
52 | 8.66625 | 0.3125 | 0.866625 | 0.1550868
52.1 | 8.68278 | 0.2885 | 0.868278 | 0.1431762
52.2 | 8.70002 | 0.27054 | 0.870002 | 0.134263
52.3 | 8.7169 | 0.2554 | 0.87169 | 0.1267494
52.4 | 8.73296 | 0.24252 | 0.873296 | 0.1203573
52.5 | 8.74984 | 0.2255 | 0.874984 | 0.1119107
52.6 | 8.76648 | 0.21616 | 0.876648 | 0.1072754
52.7 | 8.78325 | 0.20776 | 0.878325 | 0.1031067
52.8 | 8.79954 | 0.19871 | 0.879954 | 0.09861538
52.9 | 8.81666 | 0.18893 | 0.881666 | 0.09376179
53 | 8.83354 | 0.18137 | 0.883354 | 0.09000993
53.1 | 8.85019 | 0.17386 | 0.885019 | 0.08628288
53.2 | 8.86624 | 0.16828 | 0.886624 | 0.08351365
53.3 | 8.88312 | 0.16255 | 0.888312 | 0.08066998
53.4 | 8.90012 | 0.15676 | 0.890012 | 0.07779653
53.5 | 8.9163 | 0.15058 | 0.89163 | 0.07472953
53.6 | 8.93294 | 0.14199 | 0.893294 | 0.0704665
53.7 | 8.94994 | 0.13361 | 0.894994 | 0.06630769
53.8 | 8.96694 | 0.12717 | 0.896694 | 0.06311166
53.9 | 8.98335 | 0.12163 | 0.898335 | 0.06036228
54 | 8.99953 | 0.11587 | 0.899953 | 0.05750372
54.1 | 9.01653 | 0.11156 | 0.901653 | 0.05536476
54.2 | 9.03364 | 0.10742 | 0.903364 | 0.05331017
54.3 | 9.04946 | 0.10024 | 0.904946 | 0.0497469
54.4 | 9.06623 | 0.0978 | 0.906623 | 0.04853598
54.5 | 9.08346 | 0.09147 | 0.908346 | 0.04539454
54.6 | 9.10035 | 0.08955 | 0.910035 | 0.04444169
54.7 | 9.11617 | 0.088 | 0.911617 | 0.04367246
54.8 | 9.13293 | 0.08655 | 0.913293 | 0.04295285
54.9 | 9.15005 | 0.07939 | 0.915005 | 0.0393995
55 | 9.16658 | 0.07977 | 0.916658 | 0.03958809
55.1 | 9.1831 | 0.07491 | 0.91831 | 0.03717618
55.2 | 9.19987 | 0.07311 | 0.919987 | 0.03628288
55.3 | 9.21698 | 0.06816 | 0.921698 | 0.0338263
55.4 | 9.23316 | 0.06637 | 0.923316 | 0.03293797
55.5 | 9.24957 | 0.06472 | 0.924957 | 0.03211911
55.6 | 9.26645 | 0.06371 | 0.926645 | 0.03161787
55.7 | 9.28333 | 0.05717 | 0.928333 | 0.02837221
55.8 | 9.29986 | 0.05898 | 0.929986 | 0.02927047
55.9 | 9.31639 | 0.05483 | 0.931639 | 0.02721092
56 | 9.33327 | 0.05304 | 0.933327 | 0.02632258
56.1 | 9.35003 | 0.05651 | 0.935003 | 0.02804467
56.2 | 9.36644 | 0.0512 | 0.936644 | 0.02540943
56.3 | 9.38297 | 0.05061 | 0.938297 | 0.02511663
56.4 | 9.39997 | 0.04917 | 0.939997 | 0.02440199
56.5 | 9.41685 | 0.046 | 0.941685 | 0.02282878
56.6 | 9.43315 | 0.0481 | 0.943315 | 0.02387097
56.7 | 9.44979 | 0.04896 | 0.944979 | 0.02429777
56.8 | 9.46679 | 0.04795 | 0.946679 | 0.02379653
56.9 | 9.48332 | 0.04663 | 0.948332 | 0.02314144
57 | 9.49949 | 0.04557 | 0.949949 | 0.02261538
57.1 | 9.51626 | 0.04685 | 0.951626 | 0.02325062
57.2 | 9.53337 | 0.04495 | 0.953337 | 0.02230769
57.3 | 9.55002 | 0.04432 | 0.955002 | 0.02199504
57.4 | 9.56643 | 0.04455 | 0.956643 | 0.02210918
57.5 | 9.58319 | 0.04427 | 0.958319 | 0.02197022
57.6 | 9.59996 | 0.04439 | 0.959996 | 0.02202978
57.7 | 9.6166 | 0.04038 | 0.96166 | 0.0200397
57.8 | 9.6329 | 0.04181 | 0.96329 | 0.02074938
57.9 | 9.6499 | 0.04186 | 0.96499 | 0.02077419
58 | 9.66678 | 0.04392 | 0.966678 | 0.02179653
58.1 | 9.68342 | 0.0435 | 0.968342 | 0.02158809
58.2 | 9.69983 | 0.04091 | 0.969983 | 0.02030273
58.3 | 9.7166 | 0.04165 | 0.97166 | 0.02066998
58.4 | 9.73324 | 0.04129 | 0.973324 | 0.02049132
58.5 | 9.74989 | 0.04219 | 0.974989 | 0.02093797
58.6 | 9.7663 | 0.03599 | 0.97663 | 0.01786104
58.7 | 9.7833 | 0.03958 | 0.97833 | 0.01964268
58.8 | 9.80006 | 0.03863 | 0.980006 | 0.01917122
58.9 | 9.81671 | 0.04094 | 0.981671 | 0.02031762
59 | 9.833 | 0.03994 | 0.9833 | 0.01982134
59.1 | 9.84988 | 0.03986 | 0.984988 | 0.01978164
59.2 | 9.86653 | 0.03912 | 0.986653 | 0.01941439
59.3 | 9.88317 | 0.03564 | 0.988317 | 0.01768734
59.4 | 9.89994 | 0.03652 | 0.989994 | 0.01812407
59.5 | 9.91658 | 0.03431 | 0.991658 | 0.0170273
59.6 | 9.93358 | 0.03478 | 0.993358 | 0.01726055
59.7 | 9.94988 | 0.0328 | 0.994988 | 0.01627792
59.8 | 9.96629 | 0.03654 | 0.996629 | 0.018134
59.9 | 9.98293 | 0.03547 | 0.998293 | 0.01760298
60 | 10.00005 | 0.03581 | 1.000005 | 0.01777171
60.1 | 10.01658 | 0.02967 | 1.001658 | 0.01472457
60.2 | 10.03322 | 0.02962 | 1.003322 | 0.01469975
60.3 | 10.04999 | 0.03098 | 1.004999 | 0.01537469
60.4 | 10.06663 | 0.02689 | 1.006663 | 0.01334491
60.5 | 10.08316 | 0.02879 | 1.008316 | 0.01428784
60.6 | 10.09969 | 0.03095 | 1.009969 | 0.0153598
60.7 | 10.11645 | 0.02802 | 1.011645 | 0.01390571
60.8 | 10.13345 | 0.02596 | 1.013345 | 0.01288337
60.9 | 10.14998 | 0.02653 | 1.014998 | 0.01316625
61 | 10.16639 | 0.02785 | 1.016639 | 0.01382134
61.1 | 10.18327 | 0.02318 | 1.018327 | 0.01150372
61.2 | 10.19992 | 0.02466 | 1.019992 | 0.01223821
61.3 | 10.21645 | 0.02127 | 1.021645 | 0.01055583
61.4 | 10.23297 | 0.02186 | 1.023297 | 0.01084864
61.5 | 10.25009 | 0.01899 | 1.025009 | 0.009424318
61.6 | 10.26686 | 0.01972 | 1.026686 | 0.0097866
61.7 | 10.28327 | 0.02133 | 1.028327 | 0.01058561
61.8 | 10.29979 | 0.02076 | 1.029979 | 0.01030273
61.9 | 10.31679 | 0.01934 | 1.031679 | 0.009598015
62 | 10.33332 | 0.01985 | 1.033332 | 0.009851117
62.1 | 10.34973 | 0.01765 | 1.034973 | 0.008759305
62.2 | 10.36661 | 0.02228 | 1.036661 | 0.01105707
62.3 | 10.3835 | 0.01731 | 1.03835 | 0.008590571
62.4 | 10.40002 | 0.019 | 1.040002 | 0.00942928
62.5 | 10.41632 | 0.01808 | 1.041632 | 0.008972705
62.6 | 10.43308 | 0.02059 | 1.043308 | 0.01021836
62.7 | 10.45008 | 0.01595 | 1.045008 | 0.007915633
62.8 | 10.46649 | 0.0194 | 1.046649 | 0.009627792
62.9 | 10.4829 | 0.02039 | 1.04829 | 0.01011911
63 | 10.4999 | 0.0176 | 1.04999 | 0.008734491
63.1 | 10.5169 | 0.01831 | 1.05169 | 0.009086849
63.2 | 10.53319 | 0.0199 | 1.053319 | 0.009875931
63.3 | 10.54948 | 0.01754 | 1.054948 | 0.008704715
63.4 | 10.56636 | 0.01578 | 1.056636 | 0.007831266
63.5 | 10.58336 | 0.01784 | 1.058336 | 0.008853598
63.6 | 10.59977 | 0.02036 | 1.059977 | 0.01010422
63.7 | 10.61618 | 0.01833 | 1.061618 | 0.009096774
63.8 | 10.63342 | 0.01735 | 1.063342 | 0.008610422
63.9 | 10.65007 | 0.01774 | 1.065007 | 0.00880397
64 | 10.66624 | 0.02037 | 1.066624 | 0.01010918
64.10001 | 10.68289 | 0.0188 | 1.068289 | 0.009330025
64.2 | 10.70012 | 0.01635 | 1.070012 | 0.008114144
64.3 | 10.71677 | 0.01822 | 1.071677 | 0.009042184
64.4 | 10.73294 | 0.01988 | 1.073294 | 0.009866005
64.5 | 10.74982 | 0.01716 | 1.074982 | 0.008516129
64.60001 | 10.76694 | 0.01856 | 1.076694 | 0.009210918
64.7 | 10.78347 | 0.01552 | 1.078347 | 0.007702233
64.8 | 10.79952 | 0.0187 | 1.079952 | 0.009280397
64.9 | 10.81653 | 0.01539 | 1.081653 | 0.007637717
65 | 10.83341 | 0.01624 | 1.083341 | 0.008059553
65.10001 | 10.85005 | 0.01504 | 1.085005 | 0.00746402
65.2 | 10.86658 | 0.0163 | 1.086658 | 0.00808933
65.3 | 10.88334 | 0.01908 | 1.088334 | 0.009468983
65.4 | 10.90011 | 0.01708 | 1.090011 | 0.008476427
65.5 | 10.9164 | 0.01746 | 1.09164 | 0.008665012
65.60001 | 10.93293 | 0.01601 | 1.093293 | 0.007945409
65.70001 | 10.94981 | 0.01782 | 1.094981 | 0.008843672
65.8 | 10.96681 | 0.01496 | 1.096681 | 0.007424318
65.9 | 10.98298 | 0.01363 | 1.098298 | 0.006764268
66 | 10.99987 | 0.01312 | 1.099987 | 0.006511166
66.10001 | 11.01675 | 0.01361 | 1.101675 | 0.006754342
66.20001 | 11.03339 | 0.01234 | 1.103339 | 0.006124069
66.3 | 11.04945 | 0.01401 | 1.104945 | 0.006952854
66.4 | 11.06633 | 0.01183 | 1.106633 | 0.005870968
66.5 | 11.08357 | 0.01079 | 1.108357 | 0.005354839
66.60001 | 11.10009 | 0.01315 | 1.110009 | 0.006526055
66.70001 | 11.1165 | 0.01253 | 1.11165 | 0.006218362
66.8 | 11.13303 | 0.0147 | 1.113303 | 0.007295285
66.9 | 11.15003 | 0.01153 | 1.115003 | 0.005722084
67 | 11.16668 | 0.01223 | 1.116668 | 0.006069479
67.10001 | 11.18309 | 0.01306 | 1.118309 | 0.00648139
67.20001 | 11.19997 | 0.01041 | 1.119997 | 0.005166253
67.3 | 11.21697 | 0.01055 | 1.121697 | 0.005235732
67.4 | 11.23314 | 0.01213 | 1.123314 | 0.006019851
67.5 | 11.24944 | 0.01001 | 1.124944 | 0.004967742
67.60001 | 11.26644 | 0.01209 | 1.126644 | 0.006
67.70001 | 11.28356 | 0.00959 | 1.128356 | 0.004759305
67.8 | 11.29985 | 0.01125 | 1.129985 | 0.005583127
67.9 | 11.31637 | 0.00925 | 1.131637 | 0.004590571
68 | 11.33337 | 0.00889 | 1.133337 | 0.004411911
68.10001 | 11.35049 | 0.01066 | 1.135049 | 0.005290323
68.20001 | 11.36619 | 0.00968 | 1.136619 | 0.00480397
68.3 | 11.38284 | 0.00976 | 1.138284 | 0.004843672
68.4 | 11.39996 | 0.00883 | 1.139996 | 0.004382134
68.5 | 11.41684 | 0.00925 | 1.141684 | 0.004590571
68.60001 | 11.43301 | 0.0102 | 1.143301 | 0.005062035
68.70001 | 11.44966 | 0.00901 | 1.144966 | 0.004471464
68.8 | 11.46678 | 0.008 | 1.146678 | 0.003970223
68.9 | 11.48331 | 0.00732 | 1.148331 | 0.003632754
69 | 11.4996 | 0.00904 | 1.14996 | 0.004486352
69.10001 | 11.51636 | 0.00804 | 1.151636 | 0.003990074
69.20001 | 11.53336 | 0.00835 | 1.153336 | 0.004143921
69.3 | 11.55001 | 0.00845 | 1.155001 | 0.004193548
69.4 | 11.56654 | 0.00961 | 1.156654 | 0.004769231
69.5 | 11.58318 | 0.00971 | 1.158318 | 0.004818859
69.60001 | 11.60006 | 0.00645 | 1.160006 | 0.003200993
69.70001 | 11.61636 | 0.00664 | 1.161636 | 0.003295285
69.8 | 11.633 | 0.00795 | 1.1633 | 0.003945409
69.9 | 11.65 | 0.00476 | 1.165 | 0.002362283
70 | 11.66676 | 0.00572 | 1.166676 | 0.00283871
70.10001 | 11.68329 | 0.00588 | 1.168329 | 0.002918114
70.20001 | 11.69982 | 0.00555 | 1.169982 | 0.002754342
70.3 | 11.71658 | 0.00426 | 1.171658 | 0.002114144
70.4 | 11.73311 | 0.00619 | 1.173311 | 0.00307196
70.5 | 11.74964 | 0.00606 | 1.174964 | 0.003007444
70.60001 | 11.76652 | 0.00564 | 1.176652 | 0.002799007
70.70001 | 11.78352 | 0.00581 | 1.178352 | 0.002883375
70.8 | 11.80005 | 0.00684 | 1.180005 | 0.003394541
70.9 | 11.81658 | 0.00593 | 1.181658 | 0.002942928
71 | 11.83299 | 0.00484 | 1.183299 | 0.002401985
71.10001 | 11.84987 | 0.00497 | 1.184987 | 0.002466501
71.20001 | 11.86652 | 0.00712 | 1.186652 | 0.003533499
71.3 | 11.88281 | 0.00508 | 1.188281 | 0.002521092
71.4 | 11.89993 | 0.00667 | 1.189993 | 0.003310174
71.5 | 11.91669 | 0.00338 | 1.191669 | 0.001677419
71.60001 | 11.93357 | 0.00491 | 1.193357 | 0.002436725
71.70001 | 11.94974 | 0.00635 | 1.194974 | 0.003151365
71.8 | 11.96627 | 0.00639 | 1.196627 | 0.003171216
71.9 | 11.98304 | 0.00349 | 1.198304 | 0.00173201
72 | 11.99992 | 0.00572 | 1.199992 | 0.00283871
72.10001 | 12.01645 | 0.00481 | 1.201645 | 0.002387097
72.20001 | 12.03333 | 0.00254 | 1.203333 | 0.001260546
72.3 | 12.05009 | 0.00509 | 1.205009 | 0.002526055
72.4 | 12.06674 | 0.00426 | 1.206674 | 0.002114144
72.5 | 12.08291 | 0.00333 | 1.208291 | 0.001652605
72.60001 | 12.09979 | 0.00645 | 1.209979 | 0.003200993
72.70001 | 12.11644 | 0.00501 | 1.211644 | 0.002486352
72.8 | 12.1332 | 0.0051 | 1.21332 | 0.002531017
72.9 | 12.14985 | 0.00656 | 1.214985 | 0.003255583
73 | 12.16661 | 0.00333 | 1.216661 | 0.001652605
73.10001 | 12.1835 | 0.00495 | 1.21835 | 0.002456576
73.20001 | 12.19991 | 0.00326 | 1.219991 | 0.001617866
73.3 | 12.21643 | 0.00337 | 1.221643 | 0.001672457
73.4 | 12.23296 | 0.00332 | 1.223296 | 0.001647643
73.5 | 12.24996 | 0.00444 | 1.224996 | 0.002203474
73.60001 | 12.26661 | 0.005 | 1.226661 | 0.00248139
73.70001 | 12.28337 | 0.00475 | 1.228337 | 0.00235732
73.8 | 12.29978 | 0.00485 | 1.229978 | 0.002406948
73.9 | 12.31666 | 0.00466 | 1.231666 | 0.002312655
74 | 12.33307 | 0.00316 | 1.233307 | 0.001568238
74.10001 | 12.34984 | 0.00388 | 1.234984 | 0.001925558
74.20001 | 12.36648 | 0.00424 | 1.236648 | 0.002104218
74.3 | 12.38348 | 0.00636 | 1.238348 | 0.003156328
74.4 | 12.39989 | 0.00553 | 1.239989 | 0.002744417
74.5 | 12.41642 | 0.00433 | 1.241642 | 0.002148883
74.60001 | 12.43307 | 0.00333 | 1.243307 | 0.001652605
74.70001 | 12.45007 | 0.00465 | 1.245007 | 0.002307692
74.8 | 12.46648 | 0.00509 | 1.246648 | 0.002526055
74.9 | 12.48289 | 0.00325 | 1.248289 | 0.001612903
75 | 12.5 | 0.00504 | 1.25 | 0.002501241
75.10001 | 12.51665 | 0.00394 | 1.251665 | 0.001955335
75.20001 | 12.53341 | 0.00251 | 1.253341 | 0.001245658
75.3 | 12.54959 | 0.00214 | 1.254959 | 0.001062035
75.4 | 12.56659 | 0.00316 | 1.256659 | 0.001568238
75.5 | 12.58335 | 0.00331 | 1.258335 | 0.00164268
75.60001 | 12.59988 | 0.00467 | 1.259988 | 0.002317618
75.62801 | 12.6046 | 0.00501 | 1.26046 | 0.002486352
| 12.6046 | 21.45074 | 1.26046 | 10.64553
Max | Extension | Load | Strain | Stress

## Human 1 (6)
Dimension : Length | 10 | mm
Dimension : Thickness | 0.358 | mm | Area | 1.79
Dimension : Width | 5 | mm
Time | Extension | Load | Strain | Stress
(sec) | (mm) | (N) |  | Mpa
0 | 0 | 0.00249 | 0 | 0.001391061
0.1 | 0.0111 | 0.00435 | 0.00111 | 0.002430168
0.2 | 0.03247 | 0.00425 | 0.003247 | 0.002374302
0.3 | 0.04947 | 0.0035 | 0.004947 | 0.001955307
0.4 | 0.06647 | 0.00072 | 0.006647 | 0.0004022346
0.5 | 0.08335 | 0.0027 | 0.008335 | 0.00150838
0.6 | 0.09976 | 0.00225 | 0.009976 | 0.001256983
0.7 | 0.1164 | 0.00104 | 0.01164 | 0.0005810056
0.8 | 0.13329 | 0.00093 | 0.013329 | 0.0005195531
0.9 | 0.15005 | 0.00387 | 0.015005 | 0.002162011
1 | 0.16622 | 0.0015 | 0.016622 | 0.0008379888
1.1 | 0.18287 | 0.00334 | 0.018287 | 0.001865922
1.2 | 0.2001 | 0.00368 | 0.02001 | 0.002055866
1.3 | 0.21687 | 0.00547 | 0.021687 | 0.003055866
1.4 | 0.23316 | 0.00503 | 0.023316 | 0.002810056
1.5 | 0.24981 | 0.00423 | 0.024981 | 0.002363128
1.6 | 0.26657 | 0.00618 | 0.026657 | 0.003452514
1.7 | 0.28333 | 0.00531 | 0.028333 | 0.00296648
1.8 | 0.29951 | 0.00334 | 0.029951 | 0.001865922
1.9 | 0.31639 | 0.00562 | 0.031639 | 0.003139665
2 | 0.33363 | 0.00669 | 0.033363 | 0.00373743
2.1 | 0.35004 | 0.00647 | 0.035004 | 0.003614525
2.2 | 0.36621 | 0.01268 | 0.036621 | 0.007083799
2.3 | 0.38309 | 0.00823 | 0.038309 | 0.004597765
2.4 | 0.40021 | 0.01061 | 0.040021 | 0.005927374
2.5 | 0.41627 | 0.01433 | 0.041627 | 0.008005587
2.6 | 0.43291 | 0.01583 | 0.043291 | 0.008843575
2.7 | 0.45015 | 0.01671 | 0.045015 | 0.009335196
2.8 | 0.46703 | 0.01989 | 0.046703 | 0.01111173
2.9 | 0.4832 | 0.01951 | 0.04832 | 0.01089944
3 | 0.49949 | 0.02715 | 0.049949 | 0.0151676
3.1 | 0.51649 | 0.0264 | 0.051649 | 0.0147486
3.2 | 0.53373 | 0.02937 | 0.053373 | 0.01640782
3.3 | 0.54967 | 0.03237 | 0.054967 | 0.0180838
3.4 | 0.56643 | 0.03789 | 0.056643 | 0.0211676
3.5 | 0.58343 | 0.04063 | 0.058343 | 0.02269832
3.6 | 0.60031 | 0.04893 | 0.060031 | 0.0273352
3.7 | 0.61625 | 0.05563 | 0.061625 | 0.03107821
3.8 | 0.63278 | 0.05707 | 0.063278 | 0.03188268
3.9 | 0.65002 | 0.06161 | 0.065002 | 0.03441899
4 | 0.66678 | 0.07021 | 0.066678 | 0.03922346
4.1 | 0.68295 | 0.07912 | 0.068295 | 0.04420112
4.2 | 0.69984 | 0.08603 | 0.069984 | 0.04806145
4.3 | 0.71695 | 0.09818 | 0.071695 | 0.05484916
4.4 | 0.73325 | 0.10972 | 0.073325 | 0.06129609
4.5 | 0.74954 | 0.11812 | 0.074954 | 0.06598883
4.6 | 0.7663 | 0.13165 | 0.07663 | 0.07354749
4.7 | 0.7833 | 0.14787 | 0.07833 | 0.08260894
4.8 | 0.79971 | 0.15989 | 0.079971 | 0.08932402
4.9 | 0.81636 | 0.18079 | 0.081636 | 0.101
5 | 0.83336 | 0.19833 | 0.083336 | 0.1107989
5.1 | 0.85024 | 0.22019 | 0.085024 | 0.1230112
5.2 | 0.86641 | 0.23906 | 0.086641 | 0.1335531
5.3 | 0.88306 | 0.26305 | 0.088306 | 0.1469553
5.4 | 0.90006 | 0.2846 | 0.090006 | 0.1589944
5.5 | 0.9167 | 0.3141 | 0.09167 | 0.1754749
5.6 | 0.93311 | 0.33732 | 0.093311 | 0.1884469
5.7 | 0.94988 | 0.36769 | 0.094988 | 0.2054134
5.8 | 0.96664 | 0.39935 | 0.096664 | 0.2231006
5.9 | 0.98317 | 0.43249 | 0.098317 | 0.2416145
6 | 0.99958 | 0.46787 | 0.099958 | 0.2613799
6.1 | 1.01646 | 0.50481 | 0.101646 | 0.2820168
6.2 | 1.03346 | 0.54007 | 0.103346 | 0.3017151
6.3 | 1.05023 | 0.57657 | 0.105023 | 0.3221061
6.4 | 1.0664 | 0.6156 | 0.10664 | 0.3439106
6.5 | 1.08316 | 0.65777 | 0.108316 | 0.3674693
6.6 | 1.10005 | 0.69622 | 0.110005 | 0.3889497
6.7 | 1.11669 | 0.73975 | 0.111669 | 0.4132682
6.8 | 1.13287 | 0.78053 | 0.113287 | 0.4360503
6.9 | 1.14987 | 0.82836 | 0.114987 | 0.4627709
7 | 1.16663 | 0.87306 | 0.116663 | 0.487743
7.1 | 1.18328 | 0.91713 | 0.118328 | 0.5123631
7.2 | 1.19968 | 0.96147 | 0.119968 | 0.5371341
7.3 | 1.21657 | 1.0139 | 0.121657 | 0.5664246
7.4 | 1.23321 | 1.05755 | 0.123321 | 0.5908101
7.5 | 1.24986 | 1.10764 | 0.124986 | 0.6187933
7.6 | 1.26639 | 1.15779 | 0.126639 | 0.6468101
7.7 | 1.28327 | 1.21569 | 0.128327 | 0.6791564
7.8 | 1.30003 | 1.2657 | 0.130003 | 0.707095
7.9 | 1.31668 | 1.31773 | 0.131668 | 0.736162
8 | 1.33297 | 1.37093 | 0.133297 | 0.7658827
8.1 | 1.34985 | 1.43321 | 0.134985 | 0.800676
8.2 | 1.36662 | 1.48712 | 0.136662 | 0.8307933
8.3 | 1.38338 | 1.54415 | 0.138338 | 0.8626536
8.4 | 1.39967 | 1.60521 | 0.139967 | 0.8967654
8.5 | 1.41632 | 1.66539 | 0.141632 | 0.9303855
8.6 | 1.43355 | 1.72819 | 0.143355 | 0.9654693
8.7 | 1.44985 | 1.7866 | 0.144985 | 0.9981006
8.8 | 1.46649 | 1.85199 | 0.146649 | 1.034631
8.9 | 1.48326 | 1.91898 | 0.148326 | 1.072056
9 | 1.50014 | 1.97907 | 0.150014 | 1.105626
9.1 | 1.51655 | 2.0494 | 0.151655 | 1.144916
9.2 | 1.53331 | 2.11619 | 0.153331 | 1.182229
9.3 | 1.54984 | 2.11162 | 0.154984 | 1.179676
9.4 | 1.56648 | 2.11515 | 0.156648 | 1.181648
9.5 | 1.58313 | 2.11286 | 0.158313 | 1.180369
9.6 | 1.59978 | 2.11525 | 0.159978 | 1.181704
9.7 | 1.61654 | 2.11467 | 0.161654 | 1.18138
9.8 | 1.63342 | 2.15353 | 0.163342 | 1.203089
9.9 | 1.64995 | 2.1861 | 0.164995 | 1.221285
10 | 1.66648 | 2.18766 | 0.166648 | 1.222156
10.1 | 1.68312 | 2.18788 | 0.168312 | 1.222279
10.2 | 1.70001 | 2.19168 | 0.170001 | 1.224402
10.3 | 1.71642 | 2.19165 | 0.171642 | 1.224385
10.4 | 1.73294 | 2.19249 | 0.173294 | 1.224855
10.5 | 1.74994 | 2.20369 | 0.174994 | 1.231112
10.6 | 1.76671 | 2.30314 | 0.176671 | 1.28667
10.7 | 1.78335 | 2.41725 | 0.178335 | 1.350419
10.8 | 1.79953 | 2.51959 | 0.179953 | 1.407592
10.9 | 1.81629 | 2.61803 | 0.181629 | 1.462587
11 | 1.83329 | 2.71801 | 0.183329 | 1.518441
11.1 | 1.84982 | 2.8138 | 0.184982 | 1.571955
11.2 | 1.8667 | 2.90922 | 0.18667 | 1.625263
11.3 | 1.88347 | 3.00245 | 0.188347 | 1.677346
11.4 | 1.90035 | 3.09788 | 0.190035 | 1.730659
11.5 | 1.91652 | 3.18822 | 0.191652 | 1.781128
11.6 | 1.93305 | 3.27901 | 0.193305 | 1.831849
11.7 | 1.95017 | 3.37415 | 0.195017 | 1.885
11.8 | 1.96669 | 3.46868 | 0.196669 | 1.93781
11.9 | 1.98299 | 3.56803 | 0.198299 | 1.993313
12 | 1.99963 | 3.669 | 0.199963 | 2.049721
12.1 | 2.01699 | 3.76973 | 0.201699 | 2.105994
12.2 | 2.03328 | 3.86402 | 0.203328 | 2.15867
12.3 | 2.04945 | 3.966 | 0.204945 | 2.215642
12.4 | 2.06645 | 4.06746 | 0.206645 | 2.272324
12.5 | 2.08357 | 4.17218 | 0.208357 | 2.330827
12.6 | 2.09998 | 4.2696 | 0.209998 | 2.385251
12.7 | 2.11639 | 4.37578 | 0.211639 | 2.44457
12.8 | 2.13339 | 4.48156 | 0.213339 | 2.503665
12.9 | 2.15015 | 4.58702 | 0.215015 | 2.562581
13 | 2.16609 | 4.69442 | 0.216609 | 2.622581
13.1 | 2.18274 | 4.80327 | 0.218274 | 2.683391
13.2 | 2.19997 | 4.9164 | 0.219997 | 2.746592
13.3 | 2.21709 | 5.03186 | 0.221709 | 2.811095
13.4 | 2.23279 | 5.13971 | 0.223279 | 2.871346
13.5 | 2.24956 | 5.24952 | 0.224956 | 2.932693
13.6 | 2.26679 | 5.36833 | 0.226679 | 2.999067
13.7 | 2.28344 | 5.48077 | 0.228344 | 3.061883
13.8 | 2.29961 | 5.59614 | 0.229961 | 3.126335
13.9 | 2.31649 | 5.71826 | 0.231649 | 3.194559
14 | 2.33373 | 5.83981 | 0.233373 | 3.262464
14.1 | 2.35014 | 5.95764 | 0.235014 | 3.328291
14.2 | 2.36643 | 6.0744 | 0.236643 | 3.39352
14.3 | 2.38355 | 6.20385 | 0.238355 | 3.465838
14.4 | 2.40031 | 6.32329 | 0.240031 | 3.532564
14.5 | 2.41637 | 6.44216 | 0.241637 | 3.598972
14.6 | 2.43266 | 6.56417 | 0.243266 | 3.667134
14.7 | 2.45002 | 6.70035 | 0.245002 | 3.743212
14.8 | 2.4669 | 6.83038 | 0.24669 | 3.815855
14.9 | 2.48307 | 6.95471 | 0.248307 | 3.885313
15 | 2.49972 | 7.08561 | 0.249972 | 3.958441
15.1 | 2.51672 | 7.21931 | 0.251672 | 4.033134
15.2 | 2.53348 | 7.349 | 0.253348 | 4.105587
15.3 | 2.54966 | 7.47586 | 0.254966 | 4.176458
15.4 | 2.56618 | 7.61428 | 0.256618 | 4.253788
15.5 | 2.5833 | 7.75499 | 0.25833 | 4.332397
15.6 | 2.6003 | 7.88695 | 0.26003 | 4.406117
15.7 | 2.61647 | 8.01816 | 0.261647 | 4.479419
15.8 | 2.633 | 8.16066 | 0.2633 | 4.559028
15.9 | 2.65012 | 8.29575 | 0.265012 | 4.634497
16 | 2.66677 | 8.43024 | 0.266677 | 4.709631
16.1 | 2.6827 | 8.56204 | 0.26827 | 4.783263
16.2 | 2.6997 | 8.70799 | 0.26997 | 4.864799
16.3 | 2.71706 | 8.86173 | 0.271706 | 4.950687
16.4 | 2.73335 | 8.99654 | 0.273335 | 5.026
16.5 | 2.74952 | 9.13076 | 0.274952 | 5.100983
16.6 | 2.76664 | 9.28612 | 0.276664 | 5.187777
16.7 | 2.78364 | 9.43012 | 0.278364 | 5.268223
16.8 | 2.79982 | 9.56799 | 0.279982 | 5.345246
16.9 | 2.81658 | 9.72162 | 0.281658 | 5.431073
17 | 2.83346 | 9.87383 | 0.283346 | 5.516106
17.1 | 2.85034 | 10.02034 | 0.285034 | 5.597955
17.2 | 2.86628 | 10.15468 | 0.286628 | 5.673006
17.3 | 2.88293 | 10.30761 | 0.288293 | 5.758441
17.4 | 2.89993 | 10.46162 | 0.289993 | 5.84448
17.5 | 2.91669 | 10.60609 | 0.291669 | 5.92519
17.6 | 2.9331 | 10.75169 | 0.29331 | 6.006531
17.7 | 2.94963 | 10.90793 | 0.294963 | 6.093816
17.8 | 2.96686 | 11.06747 | 0.296686 | 6.182944
17.9 | 2.98304 | 11.20931 | 0.298304 | 6.262184
18 | 2.99945 | 11.35584 | 0.299945 | 6.344045
18.1 | 3.01609 | 11.5146 | 0.301609 | 6.432737
18.2 | 3.03345 | 11.68159 | 0.303345 | 6.526028
18.3 | 3.05009 | 11.82756 | 0.305009 | 6.607575
18.4 | 3.0665 | 11.99155 | 0.30665 | 6.69919
18.5 | 3.08315 | 12.15118 | 0.308315 | 6.788369
18.6 | 3.10003 | 12.31394 | 0.310003 | 6.879296
18.7 | 3.11632 | 12.45468 | 0.311632 | 6.957922
18.8 | 3.13297 | 12.61363 | 0.313297 | 7.046721
18.9 | 3.15009 | 12.78438 | 0.315009 | 7.142112
19 | 3.16685 | 12.94935 | 0.316685 | 7.234274
19.1 | 3.18338 | 13.09275 | 0.318338 | 7.314385
19.2 | 3.19979 | 13.25551 | 0.319979 | 7.405313
19.3 | 3.21644 | 13.42225 | 0.321644 | 7.498464
19.4 | 3.23308 | 13.57557 | 0.323308 | 7.584117
19.5 | 3.24973 | 13.73212 | 0.324973 | 7.671575
19.6 | 3.26649 | 13.90259 | 0.326649 | 7.76681
19.7 | 3.28337 | 14.07229 | 0.328337 | 7.861615
19.8 | 3.30014 | 14.23587 | 0.330014 | 7.953
19.9 | 3.31655 | 14.40144 | 0.331655 | 8.045497
20 | 3.33307 | 14.57002 | 0.333307 | 8.139676
20.1 | 3.34984 | 14.73968 | 0.334984 | 8.234458
20.2 | 3.36648 | 14.89667 | 0.336648 | 8.322162
20.3 | 3.38313 | 15.06611 | 0.338313 | 8.416821
20.4 | 3.40013 | 15.24832 | 0.340013 | 8.518615
20.5 | 3.41678 | 15.41499 | 0.341678 | 8.611726
20.6 | 3.43342 | 15.56405 | 0.343342 | 8.695
20.7 | 3.44971 | 15.73073 | 0.344971 | 8.788117
20.8 | 3.46624 | 15.89868 | 0.346624 | 8.881944
20.9 | 3.48301 | 16.07125 | 0.348301 | 8.978352
21 | 3.49977 | 16.23183 | 0.349977 | 9.068061
21.1 | 3.51642 | 16.4026 | 0.351642 | 9.163464
21.2 | 3.5333 | 16.58148 | 0.35333 | 9.263397
21.3 | 3.54994 | 16.74457 | 0.354994 | 9.354508
21.4 | 3.56683 | 16.91377 | 0.356683 | 9.449034
21.5 | 3.583 | 17.07019 | 0.3583 | 9.536419
21.6 | 3.59988 | 17.25401 | 0.359988 | 9.639112
21.7 | 3.61653 | 17.41711 | 0.361653 | 9.730229
21.8 | 3.63317 | 17.57699 | 0.363317 | 9.819547
21.9 | 3.64982 | 17.75084 | 0.364982 | 9.91667
22 | 3.6667 | 17.93226 | 0.36667 | 10.01802
22.1 | 3.68346 | 18.10213 | 0.368346 | 10.11292
22.2 | 3.69999 | 18.26817 | 0.369999 | 10.20568
22.3 | 3.7164 | 18.43733 | 0.37164 | 10.30018
22.4 | 3.73305 | 18.61259 | 0.373305 | 10.39809
22.5 | 3.74993 | 18.77855 | 0.374993 | 10.49081
22.6 | 3.76658 | 18.94633 | 0.376658 | 10.58454
22.7 | 3.78346 | 19.1259 | 0.378346 | 10.68486
22.8 | 3.79975 | 19.2996 | 0.379975 | 10.7819
22.9 | 3.81663 | 19.46572 | 0.381663 | 10.8747
23 | 3.83316 | 19.63658 | 0.383316 | 10.97016
23.1 | 3.84992 | 19.81424 | 0.384992 | 11.06941
23.2 | 3.86645 | 19.98425 | 0.386645 | 11.16439
23.3 | 3.88345 | 20.14442 | 0.388345 | 11.25387
23.4 | 3.89998 | 20.30526 | 0.389998 | 11.34372
23.5 | 3.91651 | 20.47519 | 0.391651 | 11.43865
23.6 | 3.93303 | 20.62779 | 0.393303 | 11.52391
23.7 | 3.94992 | 20.78497 | 0.394992 | 11.61172
23.8 | 3.96644 | 20.9395 | 0.396644 | 11.69804
23.9 | 3.98285 | 21.09858 | 0.398285 | 11.78692
24 | 3.99985 | 21.26286 | 0.399985 | 11.87869
24.1 | 4.01674 | 21.41184 | 0.401674 | 11.96192
24.2 | 4.03326 | 21.55062 | 0.403326 | 12.03945
24.3 | 4.04956 | 21.68998 | 0.404956 | 12.11731
24.4 | 4.06667 | 21.84139 | 0.406667 | 12.20189
24.5 | 4.08356 | 21.97924 | 0.408356 | 12.27891
24.6 | 4.09985 | 22.1103 | 0.409985 | 12.35212
24.7 | 4.11649 | 22.24533 | 0.411649 | 12.42756
24.8 | 4.13349 | 22.3696 | 0.413349 | 12.49698
24.9 | 4.15014 | 22.48973 | 0.415014 | 12.56409
25 | 4.16643 | 22.59736 | 0.416643 | 12.62422
25.1 | 4.18296 | 22.70259 | 0.418296 | 12.68301
25.2 | 4.19984 | 22.7944 | 0.419984 | 12.7343
25.3 | 4.21672 | 22.87502 | 0.421672 | 12.77934
25.4 | 4.2329 | 22.94533 | 0.42329 | 12.81862
25.5 | 4.24978 | 23.00716 | 0.424978 | 12.85316
25.6 | 4.2669 | 23.04189 | 0.42669 | 12.87256
25.7 | 4.28319 | 23.02974 | 0.428319 | 12.86578
25.8 | 4.29948 | 22.94954 | 0.429948 | 12.82097
25.9 | 4.31624 | 22.64686 | 0.431624 | 12.65188
26 | 4.33372 | 13.99056 | 0.433372 | 7.815955
26.002 | 4.33395 | 13.56956 | 0.433395 | 7.58076
| 4.33395 | 23.04189 | 0.433395 | 12.87256
Max | Extension | Load | Strain | Stress

## All 1
Human 1 | Sample | Max Load (N) | Thickness (mm) | Ultimate tensile stress (MPa)
| 1 | 18.61047 | 0.247 | 15.06921
| 2 | 18.87042 | 0.318 | 11.86819
| 3 | 4.76169 | 0.357 | 2.667613
| 4 | 11.89043 | 0.29 | 8.200297
| 5 | 21.45074 | 0.403 | 10.64553
| 6 | 23.04189 | 0.358 | 12.87256
| Mean | 16.43761 | 0.3288333 | 10.22057
| SD | 6.875926 | 0.05561804 | 4.348937
| 95% CL | 5.501786 | 0.04450289 | 3.47981

## Human III (1)
Dimension : Length | 10 | mm
Dimension : Thickness | 0.33 | mm | Area | 1.65
Dimension : Width | 5 | mm
Time | Extension | Load | Strain | Stress
(sec) | (mm) | (N) |  | Mpa
0 | 0 | 0.00127 | 0 | 0.000769697
0.1 | 0.01098 | 0.00226 | 0.001098 | 0.001369697
0.2 | 0.03258 | 0.00091 | 0.003258 | 0.0005515152
0.3 | 0.04935 | 0.00069 | 0.004935 | 0.0004181818
0.4 | 0.06658 | 0.00104 | 0.006658 | 0.000630303
0.5 | 0.08335 | 0.00044 | 0.008335 | 0.0002666667
0.6 | 0.09988 | 0.00146 | 0.009988 | 0.0008848485
0.7 | 0.1164 | 0.003 | 0.01164 | 0.001818182
0.8 | 0.13329 | 0.0032 | 0.013329 | 0.001939394
0.9 | 0.14993 | 0.00271 | 0.014993 | 0.001642424
1 | 0.16622 | 0.00312 | 0.016622 | 0.001890909
1.1 | 0.18287 | 0.00156 | 0.018287 | 0.0009454545
1.2 | 0.2001 | 0.00298 | 0.02001 | 0.001806061
1.3 | 0.21675 | 0.00362 | 0.021675 | 0.002193939
1.4 | 0.23304 | 0.00266 | 0.023304 | 0.001612121
1.5 | 0.24981 | 0.00286 | 0.024981 | 0.001733333
1.6 | 0.26657 | 0.00203 | 0.026657 | 0.001230303
1.7 | 0.28298 | 0.00477 | 0.028298 | 0.002890909
1.8 | 0.29927 | 0.00345 | 0.029927 | 0.002090909
1.9 | 0.31651 | 0.00575 | 0.031651 | 0.003484848
2 | 0.33363 | 0.00426 | 0.033363 | 0.002581818
2.1 | 0.35004 | 0.00484 | 0.035004 | 0.002933333
2.2 | 0.36645 | 0.00641 | 0.036645 | 0.003884848
2.3 | 0.38321 | 0.0077 | 0.038321 | 0.004666667
2.4 | 0.40009 | 0.00985 | 0.040009 | 0.005969697
2.5 | 0.4165 | 0.00996 | 0.04165 | 0.006036364
2.6 | 0.43279 | 0.00963 | 0.043279 | 0.005836364
2.7 | 0.45015 | 0.01187 | 0.045015 | 0.007193939
2.8 | 0.46727 | 0.01329 | 0.046727 | 0.008054545
2.9 | 0.48309 | 0.01519 | 0.048309 | 0.009206061
3 | 0.49961 | 0.01512 | 0.049961 | 0.009163636
3.1 | 0.51638 | 0.01805 | 0.051638 | 0.01093939
3.2 | 0.53361 | 0.02195 | 0.053361 | 0.01330303
3.3 | 0.54967 | 0.02407 | 0.054967 | 0.01458788
3.4 | 0.56655 | 0.02765 | 0.056655 | 0.01675758
3.5 | 0.58343 | 0.03336 | 0.058343 | 0.02021818
3.6 | 0.60031 | 0.03486 | 0.060031 | 0.02112727
3.7 | 0.61637 | 0.04458 | 0.061637 | 0.02701818
3.8 | 0.63278 | 0.03956 | 0.063278 | 0.02397576
3.9 | 0.6499 | 0.0543 | 0.06499 | 0.03290909
4 | 0.66654 | 0.06379 | 0.066654 | 0.03866061
4.1 | 0.68295 | 0.06827 | 0.068295 | 0.04137576
4.2 | 0.69972 | 0.0797 | 0.069972 | 0.04830303
4.3 | 0.71684 | 0.09213 | 0.071684 | 0.05583636
4.4 | 0.73289 | 0.1043 | 0.073289 | 0.06321212
4.5 | 0.74954 | 0.11584 | 0.074954 | 0.07020606
4.6 | 0.76642 | 0.13014 | 0.076642 | 0.07887273
4.7 | 0.78354 | 0.14502 | 0.078354 | 0.08789091
4.8 | 0.79995 | 0.15871 | 0.079995 | 0.09618788
4.9 | 0.81648 | 0.17795 | 0.081648 | 0.1078485
5 | 0.83348 | 0.1914 | 0.083348 | 0.116
5.1 | 0.84989 | 0.21051 | 0.084989 | 0.1275818
5.2 | 0.86653 | 0.23095 | 0.086653 | 0.1399697
5.3 | 0.88329 | 0.25221 | 0.088329 | 0.1528545
5.4 | 0.89994 | 0.27403 | 0.089994 | 0.1660788
5.5 | 0.91694 | 0.29675 | 0.091694 | 0.1798485
5.6 | 0.93323 | 0.31595 | 0.093323 | 0.1914848
5.7 | 0.94964 | 0.34261 | 0.094964 | 0.2076424
5.8 | 0.96688 | 0.37046 | 0.096688 | 0.2245212
5.9 | 0.98329 | 0.4006 | 0.098329 | 0.2427879
6 | 0.99946 | 0.4243 | 0.099946 | 0.2571515
6.1 | 1.01634 | 0.46024 | 0.101634 | 0.2789333
6.2 | 1.03346 | 0.49267 | 0.103346 | 0.2985879
6.3 | 1.05011 | 0.52553 | 0.105011 | 0.318503
6.4 | 1.06628 | 0.56188 | 0.106628 | 0.3405333
6.5 | 1.08316 | 0.59737 | 0.108316 | 0.3620424
6.6 | 1.09993 | 0.63432 | 0.109993 | 0.3844364
6.7 | 1.11657 | 0.67414 | 0.111657 | 0.4085697
6.8 | 1.13275 | 0.7132 | 0.113275 | 0.4322424
6.9 | 1.14975 | 0.75619 | 0.114975 | 0.458297
7 | 1.16651 | 0.802 | 0.116651 | 0.4860606
7.1 | 1.18339 | 0.83748 | 0.118339 | 0.5075636
7.2 | 1.19992 | 0.86673 | 0.119992 | 0.5252909
7.3 | 1.21668 | 0.90667 | 0.121668 | 0.549497
7.4 | 1.23309 | 0.94217 | 0.123309 | 0.5710121
7.5 | 1.25009 | 0.98506 | 0.125009 | 0.5970061
7.6 | 1.26627 | 1.03461 | 0.126627 | 0.6270364
7.7 | 1.28315 | 1.08553 | 0.128315 | 0.657897
7.8 | 1.30015 | 1.13196 | 0.130015 | 0.6860364
7.9 | 1.3168 | 1.17969 | 0.13168 | 0.7149636
8 | 1.33297 | 1.23193 | 0.133297 | 0.7466242
8.1 | 1.34985 | 1.28538 | 0.134985 | 0.7790182
8.2 | 1.36673 | 1.34044 | 0.136673 | 0.8123879
8.3 | 1.38326 | 1.40148 | 0.138326 | 0.8493818
8.4 | 1.39991 | 1.45631 | 0.139991 | 0.8826121
8.5 | 1.41655 | 1.51795 | 0.141655 | 0.9199697
8.6 | 1.43344 | 1.57896 | 0.143344 | 0.9569455
8.7 | 1.44985 | 1.63858 | 0.144985 | 0.9930788
8.8 | 1.46661 | 1.70916 | 0.146661 | 1.035855
8.9 | 1.48302 | 1.77672 | 0.148302 | 1.0768
9 | 1.4999 | 1.84765 | 0.14999 | 1.119788
9.1 | 1.51655 | 1.91857 | 0.151655 | 1.16277
9.2 | 1.53319 | 1.99419 | 0.153319 | 1.2086
9.3 | 1.54972 | 2.06321 | 0.154972 | 1.25043
9.4 | 1.56648 | 2.10866 | 0.156648 | 1.277976
9.5 | 1.58313 | 2.11542 | 0.158313 | 1.282073
9.6 | 1.59978 | 2.14784 | 0.159978 | 1.301721
9.7 | 1.61642 | 2.15483 | 0.161642 | 1.305958
9.8 | 1.63342 | 2.15784 | 0.163342 | 1.307782
9.9 | 1.65019 | 2.15555 | 0.165019 | 1.306394
10 | 1.66636 | 2.15809 | 0.166636 | 1.307933
10.1 | 1.68312 | 2.17855 | 0.168312 | 1.320333
10.2 | 1.69989 | 2.22586 | 0.169989 | 1.349006
10.3 | 1.71642 | 2.29475 | 0.171642 | 1.390758
10.4 | 1.73306 | 2.33703 | 0.173306 | 1.416382
10.5 | 1.75006 | 2.41858 | 0.175006 | 1.465806
10.6 | 1.76671 | 2.52095 | 0.176671 | 1.527848
10.7 | 1.78347 | 2.63225 | 0.178347 | 1.595303
10.8 | 1.79965 | 2.7424 | 0.179965 | 1.662061
10.9 | 1.81653 | 2.84503 | 0.181653 | 1.724261
11 | 1.83329 | 2.94999 | 0.183329 | 1.787873
11.1 | 1.84982 | 3.05176 | 0.184982 | 1.849552
11.2 | 1.8667 | 3.15555 | 0.18667 | 1.912455
11.3 | 1.88358 | 3.25508 | 0.188358 | 1.972776
11.4 | 1.89999 | 3.35229 | 0.189999 | 2.031691
11.5 | 1.91617 | 3.45861 | 0.191617 | 2.096127
11.6 | 1.93305 | 3.5592 | 0.193305 | 2.157091
11.7 | 1.95005 | 3.66196 | 0.195005 | 2.21937
11.8 | 1.96658 | 3.76973 | 0.196658 | 2.284685
11.9 | 1.98275 | 3.87198 | 0.198275 | 2.346655
12 | 1.99987 | 3.98859 | 0.199987 | 2.417327
12.1 | 2.01699 | 4.09352 | 0.201699 | 2.480921
12.2 | 2.03328 | 4.20029 | 0.203328 | 2.54563
12.3 | 2.04945 | 4.30376 | 0.204945 | 2.608339
12.4 | 2.06645 | 4.41787 | 0.206645 | 2.677497
12.5 | 2.08333 | 4.52658 | 0.208333 | 2.743382
12.6 | 2.09974 | 4.63642 | 0.209974 | 2.809952
12.7 | 2.11651 | 4.75656 | 0.211651 | 2.882764
12.8 | 2.13351 | 4.87591 | 0.213351 | 2.955097
12.9 | 2.15051 | 4.99442 | 0.215051 | 3.026921
13 | 2.16621 | 5.09924 | 0.216621 | 3.090448
13.1 | 2.18274 | 5.21632 | 0.218274 | 3.161406
13.2 | 2.19997 | 5.33655 | 0.219997 | 3.234273
13.3 | 2.21697 | 5.44961 | 0.221697 | 3.302794
13.4 | 2.23291 | 5.5619 | 0.223291 | 3.370848
13.5 | 2.24979 | 5.68527 | 0.224979 | 3.445618
13.6 | 2.26691 | 5.8035 | 0.226691 | 3.517273
13.7 | 2.28344 | 5.91655 | 0.228344 | 3.585788
13.8 | 2.29949 | 6.03199 | 0.229949 | 3.655752
13.9 | 2.31638 | 6.15575 | 0.231638 | 3.730758
14 | 2.33338 | 6.27815 | 0.233338 | 3.804939
14.1 | 2.34955 | 6.38524 | 0.234955 | 3.869842
14.2 | 2.36631 | 6.51437 | 0.236631 | 3.948103
14.3 | 2.38355 | 6.64831 | 0.238355 | 4.029279
14.4 | 2.40043 | 6.77083 | 0.240043 | 4.103533
14.5 | 2.41649 | 6.88887 | 0.241649 | 4.175073
14.6 | 2.43278 | 7.00978 | 0.243278 | 4.248352
14.7 | 2.4499 | 7.14294 | 0.24499 | 4.329055
14.8 | 2.46702 | 7.27181 | 0.246702 | 4.407158
14.9 | 2.48307 | 7.38708 | 0.248307 | 4.477018
15 | 2.49984 | 7.52052 | 0.249984 | 4.557891
15.1 | 2.5166 | 7.65654 | 0.25166 | 4.640327
15.2 | 2.53348 | 7.78231 | 0.253348 | 4.716552
15.3 | 2.54966 | 7.90979 | 0.254966 | 4.793812
15.4 | 2.56618 | 8.05013 | 0.256618 | 4.878867
15.5 | 2.58342 | 8.18665 | 0.258342 | 4.961606
15.6 | 2.60018 | 8.31349 | 0.260018 | 5.038479
15.7 | 2.61647 | 8.43736 | 0.261647 | 5.113552
15.8 | 2.633 | 8.57643 | 0.2633 | 5.197836
15.9 | 2.65 | 8.7117 | 0.265 | 5.279818
16 | 2.66677 | 8.84978 | 0.266677 | 5.363503
16.1 | 2.68282 | 8.98152 | 0.268282 | 5.443345
16.2 | 2.69994 | 9.12953 | 0.269994 | 5.533048
16.3 | 2.71694 | 9.27292 | 0.271694 | 5.619952
16.4 | 2.73311 | 9.39308 | 0.273311 | 5.692776
16.5 | 2.74941 | 9.52992 | 0.274941 | 5.775709
16.6 | 2.76629 | 9.67304 | 0.276629 | 5.862448
16.7 | 2.78352 | 9.82009 | 0.278352 | 5.95157
16.8 | 2.79982 | 9.95129 | 0.279982 | 6.031085
16.9 | 2.81658 | 10.10445 | 0.281658 | 6.123909
17 | 2.83358 | 10.2582 | 0.283358 | 6.217091
17.1 | 2.85034 | 10.39304 | 0.285034 | 6.298812
17.2 | 2.86652 | 10.51825 | 0.286652 | 6.374697
17.3 | 2.88281 | 10.65641 | 0.288281 | 6.45843
17.4 | 2.90005 | 10.81331 | 0.290005 | 6.553521
17.5 | 2.91681 | 10.95574 | 0.291681 | 6.639842
17.6 | 2.9331 | 11.09218 | 0.29331 | 6.722533
17.7 | 2.94963 | 11.25046 | 0.294963 | 6.818461
17.8 | 2.96663 | 11.40311 | 0.296663 | 6.910976
17.9 | 2.98316 | 11.53724 | 0.298316 | 6.992267
18 | 2.99957 | 11.67888 | 0.299957 | 7.078109
18.1 | 3.01609 | 11.8387 | 0.301609 | 7.17497
18.2 | 3.03345 | 11.99908 | 0.303345 | 7.27217
18.3 | 3.05009 | 12.14183 | 0.305009 | 7.358685
18.4 | 3.06639 | 12.28948 | 0.306639 | 7.44817
18.5 | 3.08327 | 12.44898 | 0.308327 | 7.544836
18.6 | 3.10003 | 12.60295 | 0.310003 | 7.638152
18.7 | 3.11644 | 12.73558 | 0.311644 | 7.718533
18.8 | 3.13297 | 12.88564 | 0.313297 | 7.809479
18.9 | 3.14997 | 13.05362 | 0.314997 | 7.911285
19 | 3.16685 | 13.21042 | 0.316685 | 8.006315
19.1 | 3.18326 | 13.3508 | 0.318326 | 8.091394
19.2 | 3.19979 | 13.50523 | 0.319979 | 8.184988
19.3 | 3.21632 | 13.65539 | 0.321632 | 8.275994
19.4 | 3.23296 | 13.80908 | 0.323296 | 8.369139
19.5 | 3.24973 | 13.9646 | 0.324973 | 8.463394
19.6 | 3.26649 | 14.13012 | 0.326649 | 8.563709
19.7 | 3.28349 | 14.30176 | 0.328349 | 8.667733
19.8 | 3.30014 | 14.4494 | 0.330014 | 8.757212
19.9 | 3.31666 | 14.6063 | 0.331666 | 8.852303
20 | 3.33319 | 14.76821 | 0.333319 | 8.95043
20.1 | 3.34996 | 14.93208 | 0.334996 | 9.049745
20.2 | 3.36648 | 15.07314 | 0.336648 | 9.135236
20.3 | 3.38301 | 15.22758 | 0.338301 | 9.228836
20.4 | 3.40013 | 15.4126 | 0.340013 | 9.34097
20.5 | 3.41666 | 15.57164 | 0.341666 | 9.437358
20.6 | 3.43342 | 15.71147 | 0.343342 | 9.522103
20.7 | 3.44971 | 15.87345 | 0.344971 | 9.620273
20.8 | 3.46624 | 16.03271 | 0.346624 | 9.716794
20.9 | 3.48301 | 16.20149 | 0.348301 | 9.819085
21 | 3.49965 | 16.35273 | 0.349965 | 9.910745
21.1 | 3.51653 | 16.51327 | 0.351653 | 10.00804
21.2 | 3.53318 | 16.68645 | 0.353318 | 10.113
21.3 | 3.54994 | 16.84486 | 0.354994 | 10.20901
21.4 | 3.56671 | 16.99746 | 0.356671 | 10.30149
21.5 | 3.583 | 17.15323 | 0.3583 | 10.3959
21.6 | 3.6 | 17.33053 | 0.36 | 10.50335
21.7 | 3.61653 | 17.47746 | 0.361653 | 10.5924
21.8 | 3.63305 | 17.61786 | 0.363305 | 10.67749
21.9 | 3.64994 | 17.78726 | 0.364994 | 10.78016
22 | 3.66646 | 17.9481 | 0.366646 | 10.87764
22.1 | 3.68335 | 18.10613 | 0.368335 | 10.97341
22.2 | 3.69987 | 18.25774 | 0.369987 | 11.0653
22.3 | 3.71652 | 18.43051 | 0.371652 | 11.17001
22.4 | 3.73281 | 18.58599 | 0.373281 | 11.26424
22.5 | 3.74993 | 18.74897 | 0.374993 | 11.36301
22.6 | 3.76669 | 18.90373 | 0.376669 | 11.45681
22.7 | 3.78334 | 19.07426 | 0.378334 | 11.56016
22.8 | 3.79999 | 19.23937 | 0.379999 | 11.66022
22.9 | 3.81663 | 19.39509 | 0.381663 | 11.7546
23 | 3.83316 | 19.55968 | 0.383316 | 11.85435
23.1 | 3.84981 | 19.72936 | 0.384981 | 11.95719
23.2 | 3.86645 | 19.89126 | 0.386645 | 12.05531
23.3 | 3.88333 | 20.0534 | 0.388333 | 12.15358
23.4 | 3.89998 | 20.21141 | 0.389998 | 12.24934
23.5 | 3.91639 | 20.37742 | 0.391639 | 12.34995
23.6 | 3.93303 | 20.52884 | 0.393303 | 12.44172
23.7 | 3.95015 | 20.69338 | 0.395015 | 12.54144
23.8 | 3.96656 | 20.84977 | 0.396656 | 12.63622
23.9 | 3.98297 | 21.0094 | 0.398297 | 12.73297
24 | 3.99997 | 21.17687 | 0.399997 | 12.83447
24.1 | 4.01685 | 21.32684 | 0.401685 | 12.92536
24.2 | 4.03338 | 21.48502 | 0.403338 | 13.02122
24.3 | 4.04944 | 21.6374 | 0.404944 | 13.11358
24.4 | 4.06644 | 21.798 | 0.406644 | 13.21091
24.5 | 4.08344 | 21.95575 | 0.408344 | 13.30652
24.6 | 4.09985 | 22.12009 | 0.409985 | 13.40612
24.7 | 4.11661 | 22.28047 | 0.411661 | 13.50332
24.8 | 4.13349 | 22.43658 | 0.413349 | 13.59793
24.9 | 4.15014 | 22.58036 | 0.415014 | 13.68507
25 | 4.16643 | 22.7289 | 0.416643 | 13.77509
25.1 | 4.18296 | 22.87875 | 0.418296 | 13.86591
25.2 | 4.19996 | 23.03506 | 0.419996 | 13.96064
25.3 | 4.21661 | 23.18662 | 0.421661 | 14.0525
25.4 | 4.23302 | 23.33482 | 0.423302 | 14.14232
25.5 | 4.2499 | 23.49425 | 0.42499 | 14.23894
25.6 | 4.2669 | 23.64231 | 0.42669 | 14.32867
25.7 | 4.28343 | 23.78497 | 0.428343 | 14.41513
25.8 | 4.29948 | 23.92102 | 0.429948 | 14.49759
25.9 | 4.31636 | 24.07066 | 0.431636 | 14.58828
26 | 4.3336 | 24.21393 | 0.43336 | 14.67511
26.1 | 4.35001 | 24.355 | 0.435001 | 14.76061
26.2 | 4.36654 | 24.50662 | 0.436654 | 14.8525
26.3 | 4.38342 | 24.65641 | 0.438342 | 14.94328
26.4 | 4.40018 | 24.79894 | 0.440018 | 15.02966
26.5 | 4.41624 | 24.93738 | 0.441624 | 15.11356
26.6 | 4.43277 | 25.08853 | 0.443277 | 15.20517
26.7 | 4.44965 | 25.24046 | 0.444965 | 15.29725
26.8 | 4.46688 | 25.38838 | 0.446688 | 15.3869
26.9 | 4.48306 | 25.5297 | 0.448306 | 15.47255
27 | 4.49947 | 25.67283 | 0.449947 | 15.55929
27.1 | 4.51659 | 25.81814 | 0.451659 | 15.64736
27.2 | 4.53335 | 25.94557 | 0.453335 | 15.72459
27.3 | 4.54952 | 26.06915 | 0.454952 | 15.79948
27.4 | 4.56664 | 26.22559 | 0.456664 | 15.8943
27.5 | 4.58341 | 26.35458 | 0.458341 | 15.97247
27.6 | 4.60041 | 26.48958 | 0.460041 | 16.05429
27.7 | 4.61646 | 26.62199 | 0.461646 | 16.13454
27.8 | 4.63311 | 26.76973 | 0.463311 | 16.22408
27.9 | 4.65011 | 26.90503 | 0.465011 | 16.30608
28 | 4.66652 | 27.03353 | 0.466652 | 16.38396
28.1 | 4.68293 | 27.16318 | 0.468293 | 16.46253
28.2 | 4.69969 | 27.29782 | 0.469969 | 16.54413
28.3 | 4.71681 | 27.42516 | 0.471681 | 16.62131
28.4 | 4.73286 | 27.54441 | 0.473286 | 16.69358
28.5 | 4.74951 | 27.68166 | 0.474951 | 16.77676
28.6 | 4.76675 | 27.821 | 0.476675 | 16.86121
28.7 | 4.78375 | 27.93943 | 0.478375 | 16.93299
28.8 | 4.7998 | 28.0441 | 0.47998 | 16.99642
28.9 | 4.81645 | 28.1712 | 0.481645 | 17.07345
29 | 4.83357 | 28.30848 | 0.483357 | 17.15665
29.1 | 4.85045 | 28.41173 | 0.485045 | 17.21923
29.2 | 4.86639 | 28.51863 | 0.486639 | 17.28402
29.3 | 4.8828 | 28.64171 | 0.48828 | 17.35861
29.4 | 4.89991 | 28.76154 | 0.489991 | 17.43124
29.5 | 4.91644 | 28.86101 | 0.491644 | 17.49152
29.6 | 4.93297 | 28.95856 | 0.493297 | 17.55064
29.7 | 4.94985 | 29.0895 | 0.494985 | 17.63
29.8 | 4.96697 | 29.21571 | 0.496697 | 17.70649
29.9 | 4.9835 | 29.31078 | 0.49835 | 17.76411
30 | 4.99944 | 29.40277 | 0.499944 | 17.81986
30.1 | 5.01643 | 29.529 | 0.501643 | 17.89636
30.2 | 5.03343 | 29.65085 | 0.503343 | 17.97021
30.3 | 5.04984 | 29.73131 | 0.504984 | 18.01898
30.4 | 5.06649 | 29.84444 | 0.506649 | 18.08754
30.5 | 5.08314 | 29.94383 | 0.508314 | 18.14778
30.6 | 5.10014 | 30.03271 | 0.510014 | 18.20164
30.7 | 5.11655 | 30.10601 | 0.511655 | 18.24607
30.8 | 5.13284 | 30.19644 | 0.513284 | 18.30087
30.9 | 5.14996 | 30.29755 | 0.514996 | 18.36215
31 | 5.1666 | 30.36938 | 0.51666 | 18.40568
31.1 | 5.18313 | 30.42764 | 0.518313 | 18.44099
31.2 | 5.20001 | 30.50883 | 0.520001 | 18.4902
31.3 | 5.21689 | 30.57906 | 0.521689 | 18.53276
31.4 | 5.2333 | 30.59988 | 0.52333 | 18.54538
31.5 | 5.24971 | 30.63747 | 0.524971 | 18.56816
31.6 | 5.26636 | 30.68302 | 0.526636 | 18.59577
31.7 | 5.28336 | 30.73309 | 0.528336 | 18.62612
31.8 | 5.30001 | 30.75041 | 0.530001 | 18.63661
31.9 | 5.3163 | 30.75846 | 0.53163 | 18.64149
32 | 5.33318 | 30.7865 | 0.533318 | 18.65848
32.1 | 5.34994 | 30.77857 | 0.534994 | 18.65368
32.2 | 5.36647 | 30.72249 | 0.536647 | 18.61969
32.3 | 5.383 | 30.65332 | 0.5383 | 18.57777
32.4 | 5.4 | 30.56856 | 0.54 | 18.5264
32.5 | 5.41664 | 30.43206 | 0.541664 | 18.44367
32.6 | 5.43329 | 30.23668 | 0.543329 | 18.32526
32.7 | 5.44982 | 30.02732 | 0.544982 | 18.19838
32.8 | 5.46646 | 29.68245 | 0.546646 | 17.98936
32.9 | 5.48323 | 29.08356 | 0.548323 | 17.6264
33 | 5.49987 | 28.08245 | 0.549987 | 17.01967
33.1 | 5.5164 | 26.57183 | 0.55164 | 16.10414
33.2 | 5.53305 | 23.48049 | 0.553305 | 14.2306
33.228 | 5.53765 | 15.1998 | 0.553765 | 9.212
| 5.53765 | 30.7865 | 0.553765 | 18.65848
Max | Extension | Load | Strain | Stress

## Human III (2)
Dimension : Length | 10 | mm
Dimension : Thickness | 0.198 | mm | Area | 0.99
Dimension : Width | 5 | mm
Time | Extension | Load | Strain | Stress
(sec) | (mm) | (N) |  | Mpa
0 | 0 | 0.0038 | 0 | 0.003838384
0.1 | 0.00956 | 0.00183 | 0.000956 | 0.001848485
0.2 | 0.03282 | 0.00239 | 0.003282 | 0.002414141
0.3 | 0.05006 | 0.002 | 0.005006 | 0.002020202
0.4 | 0.06635 | 0.00183 | 0.006635 | 0.001848485
0.5 | 0.08323 | 0.00291 | 0.008323 | 0.002939394
0.6 | 0.09999 | 0.00461 | 0.009999 | 0.004656566
0.7 | 0.1164 | 0.00279 | 0.01164 | 0.002818182
0.8 | 0.13269 | 0.00433 | 0.013269 | 0.004373737
0.9 | 0.14993 | 0.00558 | 0.014993 | 0.005636364
1 | 0.16681 | 0.00522 | 0.016681 | 0.005272727
1.1 | 0.18334 | 0.00342 | 0.018334 | 0.003454545
1.2 | 0.19963 | 0.00463 | 0.019963 | 0.004676768
1.3 | 0.21651 | 0.00595 | 0.021651 | 0.006010101
1.4 | 0.23351 | 0.00467 | 0.023351 | 0.004717172
1.5 | 0.24969 | 0.00744 | 0.024969 | 0.007515152
1.6 | 0.2661 | 0.00764 | 0.02661 | 0.007717172
1.7 | 0.28333 | 0.00682 | 0.028333 | 0.006888889
1.8 | 0.30033 | 0.00998 | 0.030033 | 0.01008081
1.9 | 0.31639 | 0.00745 | 0.031639 | 0.007525253
2 | 0.33304 | 0.00821 | 0.033304 | 0.008292929
2.1 | 0.34992 | 0.01469 | 0.034992 | 0.01483838
2.2 | 0.36668 | 0.01149 | 0.036668 | 0.01160606
2.3 | 0.38286 | 0.0137 | 0.038286 | 0.01383838
2.4 | 0.39974 | 0.01691 | 0.039974 | 0.01708081
2.5 | 0.41686 | 0.0169 | 0.041686 | 0.01707071
2.6 | 0.43362 | 0.02043 | 0.043362 | 0.02063636
2.7 | 0.44968 | 0.02387 | 0.044968 | 0.02411111
2.8 | 0.46632 | 0.02171 | 0.046632 | 0.02192929
2.9 | 0.48332 | 0.0242 | 0.048332 | 0.02444444
3 | 0.49985 | 0.02735 | 0.049985 | 0.02762626
3.1 | 0.51626 | 0.02864 | 0.051626 | 0.02892929
3.2 | 0.53326 | 0.02925 | 0.053326 | 0.02954545
3.3 | 0.55038 | 0.03555 | 0.055038 | 0.03590909
3.4 | 0.56667 | 0.03484 | 0.056667 | 0.03519192
3.5 | 0.58296 | 0.0358 | 0.058296 | 0.03616162
3.6 | 0.59984 | 0.04023 | 0.059984 | 0.04063636
3.7 | 0.61672 | 0.04232 | 0.061672 | 0.04274747
3.8 | 0.63302 | 0.0458 | 0.063302 | 0.04626263
3.9 | 0.64966 | 0.04826 | 0.064966 | 0.04874747
4 | 0.66666 | 0.05222 | 0.066666 | 0.05274747
4.1 | 0.68378 | 0.05773 | 0.068378 | 0.05831313
4.2 | 0.69972 | 0.05824 | 0.069972 | 0.05882828
4.3 | 0.71625 | 0.0645 | 0.071625 | 0.06515152
4.4 | 0.73336 | 0.06694 | 0.073336 | 0.06761616
4.5 | 0.75013 | 0.0703 | 0.075013 | 0.0710101
4.6 | 0.7663 | 0.07442 | 0.07663 | 0.07517172
4.7 | 0.78307 | 0.07689 | 0.078307 | 0.07766667
4.8 | 0.8003 | 0.08165 | 0.08003 | 0.08247475
4.9 | 0.81659 | 0.08848 | 0.081659 | 0.08937374
5 | 0.83277 | 0.09219 | 0.083277 | 0.09312121
5.1 | 0.84965 | 0.09493 | 0.084965 | 0.09588889
5.2 | 0.86689 | 0.09849 | 0.086689 | 0.09948485
5.3 | 0.88329 | 0.10536 | 0.088329 | 0.1064242
5.4 | 0.8997 | 0.11128 | 0.08997 | 0.112404
5.5 | 0.91659 | 0.11294 | 0.091659 | 0.1140808
5.6 | 0.93359 | 0.12137 | 0.093359 | 0.122596
5.7 | 0.94976 | 0.12226 | 0.094976 | 0.1234949
5.8 | 0.96617 | 0.13171 | 0.096617 | 0.1330404
5.9 | 0.98329 | 0.1369 | 0.098329 | 0.1382828
6 | 1.00017 | 0.14162 | 0.100017 | 0.1430505
6.1 | 1.01658 | 0.14748 | 0.101658 | 0.1489697
6.2 | 1.03311 | 0.1547 | 0.103311 | 0.1562626
6.3 | 1.04999 | 0.16125 | 0.104999 | 0.1628788
6.4 | 1.06664 | 0.16878 | 0.106664 | 0.1704848
6.5 | 1.08305 | 0.17566 | 0.108305 | 0.1774343
6.6 | 1.09969 | 0.18325 | 0.109969 | 0.185101
6.7 | 1.11681 | 0.18777 | 0.111681 | 0.1896667
6.8 | 1.13346 | 0.19472 | 0.113346 | 0.1966869
6.9 | 1.1501 | 0.20548 | 0.11501 | 0.2075556
7 | 1.16616 | 0.21181 | 0.116616 | 0.2139495
7.1 | 1.18339 | 0.21996 | 0.118339 | 0.2221818
7.2 | 1.20016 | 0.22934 | 0.120016 | 0.2316566
7.3 | 1.21645 | 0.23744 | 0.121645 | 0.2398384
7.4 | 1.23321 | 0.2435 | 0.123321 | 0.2459596
7.5 | 1.24998 | 0.25423 | 0.124998 | 0.256798
7.6 | 1.26674 | 0.26107 | 0.126674 | 0.2637071
7.7 | 1.28291 | 0.27216 | 0.128291 | 0.2749091
7.8 | 1.2998 | 0.28141 | 0.12998 | 0.2842525
7.9 | 1.31644 | 0.29037 | 0.131644 | 0.293303
8 | 1.33321 | 0.30143 | 0.133321 | 0.3044747
8.1 | 1.34973 | 0.30926 | 0.134973 | 0.3123838
8.2 | 1.36662 | 0.32106 | 0.136662 | 0.324303
8.3 | 1.38314 | 0.33277 | 0.138314 | 0.3361313
8.4 | 1.40003 | 0.34063 | 0.140003 | 0.3440707
8.5 | 1.41632 | 0.35298 | 0.141632 | 0.3565455
8.6 | 1.43308 | 0.3627 | 0.143308 | 0.3663636
8.7 | 1.44996 | 0.37574 | 0.144996 | 0.3795354
8.8 | 1.46661 | 0.38658 | 0.146661 | 0.3904848
8.9 | 1.48326 | 0.39546 | 0.148326 | 0.3994545
9 | 1.4999 | 0.41177 | 0.14999 | 0.4159293
9.1 | 1.51655 | 0.42037 | 0.151655 | 0.4246162
9.2 | 1.53319 | 0.43361 | 0.153319 | 0.4379899
9.3 | 1.54984 | 0.44938 | 0.154984 | 0.4539192
9.4 | 1.56648 | 0.46246 | 0.156648 | 0.4671313
9.5 | 1.58337 | 0.47601 | 0.158337 | 0.4808182
9.6 | 1.59989 | 0.48744 | 0.159989 | 0.4923636
9.7 | 1.61678 | 0.50229 | 0.161678 | 0.5073636
9.8 | 1.63295 | 0.51943 | 0.163295 | 0.5246768
9.9 | 1.64983 | 0.53021 | 0.164983 | 0.5355657
10 | 1.66648 | 0.54835 | 0.166648 | 0.5538889
10.1 | 1.68312 | 0.56071 | 0.168312 | 0.5663737
10.2 | 1.69989 | 0.57754 | 0.169989 | 0.5833737
10.3 | 1.71677 | 0.59071 | 0.171677 | 0.5966768
10.4 | 1.73306 | 0.60342 | 0.173306 | 0.6095152
10.5 | 1.74971 | 0.6212 | 0.174971 | 0.6274747
10.6 | 1.76635 | 0.63807 | 0.176635 | 0.6445152
10.7 | 1.78312 | 0.64874 | 0.178312 | 0.6552929
10.8 | 1.79976 | 0.66696 | 0.179976 | 0.673697
10.9 | 1.81617 | 0.68233 | 0.181617 | 0.6892222
11 | 1.83341 | 0.69841 | 0.183341 | 0.7054646
11.1 | 1.85017 | 0.71972 | 0.185017 | 0.7269899
11.2 | 1.86635 | 0.73277 | 0.186635 | 0.7401717
11.3 | 1.88299 | 0.75171 | 0.188299 | 0.759303
11.4 | 1.89976 | 0.76884 | 0.189976 | 0.7766061
11.5 | 1.91676 | 0.78785 | 0.191676 | 0.7958081
11.6 | 1.9334 | 0.80476 | 0.19334 | 0.8128889
11.7 | 1.94981 | 0.82201 | 0.194981 | 0.8303131
11.8 | 1.96693 | 0.84146 | 0.196693 | 0.8499596
11.9 | 1.98358 | 0.85783 | 0.198358 | 0.8664949
12 | 1.99963 | 0.87843 | 0.199963 | 0.887303
12.1 | 2.01628 | 0.89676 | 0.201628 | 0.9058182
12.2 | 2.03351 | 0.91974 | 0.203351 | 0.9290303
12.3 | 2.05016 | 0.93357 | 0.205016 | 0.943
12.4 | 2.06622 | 0.95224 | 0.206622 | 0.9618586
12.5 | 2.0831 | 0.96998 | 0.20831 | 0.9797778
12.6 | 2.10033 | 0.9907 | 0.210033 | 1.000707
12.7 | 2.11674 | 1.00776 | 0.211674 | 1.017939
12.8 | 2.13268 | 1.02556 | 0.213268 | 1.035919
12.9 | 2.14968 | 1.04426 | 0.214968 | 1.054808
13 | 2.16704 | 1.06649 | 0.216704 | 1.077263
13.1 | 2.18321 | 1.08516 | 0.218321 | 1.096121
13.2 | 2.19962 | 1.10396 | 0.219962 | 1.115111
13.3 | 2.21674 | 1.12749 | 0.221674 | 1.138879
13.4 | 2.23338 | 1.14483 | 0.223338 | 1.156394
13.5 | 2.24979 | 1.16895 | 0.224979 | 1.180758
13.6 | 2.26597 | 1.18891 | 0.226597 | 1.200919
13.7 | 2.28308 | 1.21143 | 0.228308 | 1.223667
13.8 | 2.3002 | 1.23926 | 0.23002 | 1.251778
13.9 | 2.31649 | 1.26048 | 0.231649 | 1.273212
14 | 2.33314 | 1.28617 | 0.233314 | 1.299162
14.1 | 2.35014 | 1.31047 | 0.235014 | 1.323707
14.2 | 2.36667 | 1.32998 | 0.236667 | 1.343414
14.3 | 2.38308 | 1.35564 | 0.238308 | 1.369333
14.4 | 2.39961 | 1.38184 | 0.239961 | 1.395798
14.5 | 2.41696 | 1.40625 | 0.241696 | 1.420455
14.6 | 2.43349 | 1.43163 | 0.243349 | 1.446091
14.7 | 2.44978 | 1.4527 | 0.244978 | 1.467374
14.8 | 2.46643 | 1.47965 | 0.246643 | 1.494596
14.9 | 2.48343 | 1.50503 | 0.248343 | 1.520232
15 | 2.49995 | 1.53261 | 0.249995 | 1.548091
15.1 | 2.51625 | 1.56088 | 0.251625 | 1.576646
15.2 | 2.53325 | 1.58675 | 0.253325 | 1.602778
15.3 | 2.55036 | 1.61732 | 0.255036 | 1.633657
15.4 | 2.56654 | 1.64254 | 0.256654 | 1.659131
15.5 | 2.58283 | 1.66831 | 0.258283 | 1.685162
15.6 | 2.59995 | 1.70207 | 0.259995 | 1.719263
15.7 | 2.61671 | 1.73118 | 0.261671 | 1.748667
15.8 | 2.63288 | 1.75581 | 0.263288 | 1.773545
15.9 | 2.64953 | 1.78947 | 0.264953 | 1.807545
16 | 2.66688 | 1.81979 | 0.266688 | 1.838172
16.1 | 2.68377 | 1.84903 | 0.268377 | 1.867707
16.2 | 2.69959 | 1.88065 | 0.269959 | 1.899646
16.3 | 2.71588 | 1.90579 | 0.271588 | 1.92504
16.4 | 2.73335 | 1.94131 | 0.273335 | 1.960919
16.5 | 2.75011 | 1.97068 | 0.275011 | 1.990586
16.6 | 2.76641 | 2.00161 | 0.276641 | 2.021828
16.7 | 2.78317 | 2.03599 | 0.278317 | 2.056556
16.8 | 2.80017 | 2.06758 | 0.280017 | 2.088465
16.9 | 2.81646 | 2.09774 | 0.281646 | 2.118929
17 | 2.83287 | 2.11014 | 0.283287 | 2.131455
17.1 | 2.84952 | 2.11357 | 0.284952 | 2.134919
17.2 | 2.86687 | 2.11604 | 0.286687 | 2.137414
17.3 | 2.88316 | 2.14362 | 0.288316 | 2.165273
17.4 | 2.89969 | 2.15904 | 0.289969 | 2.180848
17.5 | 2.91669 | 2.15785 | 0.291669 | 2.179646
17.6 | 2.93369 | 2.16171 | 0.293369 | 2.183545
17.7 | 2.94975 | 2.16416 | 0.294975 | 2.18602
17.8 | 2.96639 | 2.16837 | 0.296639 | 2.190273
17.9 | 2.98327 | 2.18639 | 0.298327 | 2.208475
18 | 3.00027 | 2.20191 | 0.300027 | 2.224152
18.1 | 3.01657 | 2.22148 | 0.301657 | 2.243919
18.2 | 3.03298 | 2.26721 | 0.303298 | 2.290111
18.3 | 3.04986 | 2.29465 | 0.304986 | 2.317828
18.4 | 3.0665 | 2.31918 | 0.30665 | 2.342606
18.5 | 3.0828 | 2.35452 | 0.30828 | 2.378303
18.6 | 3.09932 | 2.39825 | 0.309932 | 2.422475
18.7 | 3.11668 | 2.43932 | 0.311668 | 2.46396
18.8 | 3.13356 | 2.48552 | 0.313356 | 2.510626
18.9 | 3.14985 | 2.52832 | 0.314985 | 2.553859
19 | 3.16626 | 2.57173 | 0.316626 | 2.597707
19.1 | 3.18338 | 2.61506 | 0.318338 | 2.641475
19.2 | 3.20003 | 2.65648 | 0.320003 | 2.683313
19.3 | 3.2162 | 2.69778 | 0.32162 | 2.72503
19.4 | 3.23344 | 2.73879 | 0.323344 | 2.766455
19.5 | 3.25032 | 2.78422 | 0.325032 | 2.812343
19.6 | 3.26673 | 2.81643 | 0.326673 | 2.844879
19.7 | 3.28302 | 2.86229 | 0.328302 | 2.891202
19.8 | 3.29978 | 2.90173 | 0.329978 | 2.93104
19.9 | 3.31643 | 2.94138 | 0.331643 | 2.971091
20 | 3.33307 | 2.9826 | 0.333307 | 3.012727
20.1 | 3.34972 | 3.0261 | 0.334972 | 3.056667
20.2 | 3.36672 | 3.07003 | 0.336672 | 3.10104
20.3 | 3.38348 | 3.10957 | 0.338348 | 3.14098
20.4 | 3.40001 | 3.1511 | 0.340001 | 3.182929
20.5 | 3.41642 | 3.18905 | 0.341642 | 3.221263
20.6 | 3.43342 | 3.23398 | 0.343342 | 3.266646
20.7 | 3.44995 | 3.2717 | 0.344995 | 3.304747
20.8 | 3.46624 | 3.31208 | 0.346624 | 3.345535
20.9 | 3.48324 | 3.35802 | 0.348324 | 3.391939
21 | 3.50012 | 3.40332 | 0.350012 | 3.437697
21.1 | 3.51665 | 3.44399 | 0.351665 | 3.478778
21.2 | 3.53306 | 3.48658 | 0.353306 | 3.521798
21.3 | 3.54959 | 3.5315 | 0.354959 | 3.567172
21.4 | 3.56635 | 3.57421 | 0.356635 | 3.610313
21.5 | 3.58335 | 3.62079 | 0.358335 | 3.657364
21.6 | 3.59964 | 3.66318 | 0.359964 | 3.700182
21.7 | 3.61665 | 3.7083 | 0.361665 | 3.745758
21.8 | 3.63341 | 3.75865 | 0.363341 | 3.796616
21.9 | 3.6497 | 3.79642 | 0.36497 | 3.834768
22 | 3.66646 | 3.84287 | 0.366646 | 3.881687
22.1 | 3.68311 | 3.88963 | 0.368311 | 3.928919
22.2 | 3.69964 | 3.93375 | 0.369964 | 3.973485
22.3 | 3.71676 | 3.97841 | 0.371676 | 4.018596
22.4 | 3.73328 | 4.02792 | 0.373328 | 4.068606
22.5 | 3.74993 | 4.07751 | 0.374993 | 4.118697
22.6 | 3.76669 | 4.12208 | 0.376669 | 4.163717
22.7 | 3.78334 | 4.16596 | 0.378334 | 4.20804
22.8 | 3.79963 | 4.20903 | 0.379963 | 4.251545
22.9 | 3.8164 | 4.25895 | 0.38164 | 4.30197
23 | 3.8334 | 4.29541 | 0.38334 | 4.338798
23.1 | 3.84992 | 4.33774 | 0.384992 | 4.381556
23.2 | 3.86657 | 4.38523 | 0.386657 | 4.429525
23.3 | 3.88286 | 4.43333 | 0.388286 | 4.478111
23.4 | 3.89986 | 4.48244 | 0.389986 | 4.527717
23.5 | 3.91674 | 4.5322 | 0.391674 | 4.57798
23.6 | 3.93339 | 4.58155 | 0.393339 | 4.627828
23.7 | 3.95004 | 4.63043 | 0.395004 | 4.677202
23.8 | 3.96668 | 4.67718 | 0.396668 | 4.724424
23.9 | 3.98309 | 4.72323 | 0.398309 | 4.770939
24 | 3.9995 | 4.77291 | 0.39995 | 4.821121
24.1 | 4.01626 | 4.81979 | 0.401626 | 4.868475
24.2 | 4.03315 | 4.86612 | 0.403315 | 4.915273
24.3 | 4.05003 | 4.9192 | 0.405003 | 4.968889
24.4 | 4.06644 | 4.97396 | 0.406644 | 5.024202
24.5 | 4.08332 | 5.02144 | 0.408332 | 5.072162
24.6 | 4.10032 | 5.07106 | 0.410032 | 5.122283
24.7 | 4.11661 | 5.12484 | 0.411661 | 5.176606
24.8 | 4.1329 | 5.17171 | 0.41329 | 5.223949
24.9 | 4.14979 | 5.21911 | 0.414979 | 5.271828
25 | 4.1669 | 5.27058 | 0.41669 | 5.323818
25.1 | 4.1832 | 5.31905 | 0.41832 | 5.372778
25.2 | 4.19972 | 5.37245 | 0.419972 | 5.426717
25.3 | 4.21672 | 5.42583 | 0.421672 | 5.480636
25.4 | 4.23349 | 5.47841 | 0.423349 | 5.533747
25.5 | 4.24966 | 5.52322 | 0.424966 | 5.57901
25.6 | 4.26631 | 5.57907 | 0.426631 | 5.635424
25.7 | 4.28331 | 5.63151 | 0.428331 | 5.688394
25.8 | 4.30019 | 5.68323 | 0.430019 | 5.740636
25.9 | 4.31636 | 5.7337 | 0.431636 | 5.791616
26 | 4.33313 | 5.7864 | 0.433313 | 5.844848
26.1 | 4.35001 | 5.83756 | 0.435001 | 5.896525
26.2 | 4.36654 | 5.881 | 0.436654 | 5.940404
26.3 | 4.38271 | 5.92889 | 0.438271 | 5.988778
26.4 | 4.39971 | 5.98382 | 0.439971 | 6.044263
26.5 | 4.41659 | 6.03263 | 0.441659 | 6.093566
26.6 | 4.43324 | 6.08323 | 0.443324 | 6.144677
26.7 | 4.44977 | 6.1393 | 0.444977 | 6.201313
26.8 | 4.46653 | 6.18743 | 0.446653 | 6.249929
26.9 | 4.48377 | 6.24421 | 0.448377 | 6.307283
27 | 4.4997 | 6.28632 | 0.44997 | 6.349818
27.1 | 4.51623 | 6.34092 | 0.451623 | 6.40497
27.2 | 4.53335 | 6.39418 | 0.453335 | 6.458768
27.3 | 4.55047 | 6.45122 | 0.455047 | 6.516384
27.4 | 4.56641 | 6.497 | 0.456641 | 6.562626
27.5 | 4.58282 | 6.53882 | 0.458282 | 6.604869
27.6 | 4.59993 | 6.58895 | 0.459993 | 6.655505
27.7 | 4.61682 | 6.62038 | 0.461682 | 6.687253
27.8 | 4.63287 | 6.65155 | 0.463287 | 6.718737
27.9 | 4.64952 | 6.69285 | 0.464952 | 6.760455
28 | 4.66652 | 6.7332 | 0.466652 | 6.801212
28.1 | 4.68364 | 6.77261 | 0.468364 | 6.84102
28.2 | 4.69969 | 6.81767 | 0.469969 | 6.886535
28.3 | 4.71634 | 6.86624 | 0.471634 | 6.935596
28.4 | 4.73345 | 6.91259 | 0.473345 | 6.982414
28.5 | 4.7501 | 6.94684 | 0.47501 | 7.01701
28.6 | 4.76627 | 6.98512 | 0.476627 | 7.055677
28.7 | 4.78316 | 7.02297 | 0.478316 | 7.093909
28.8 | 4.80039 | 7.06048 | 0.480039 | 7.131798
28.9 | 4.81668 | 7.0902 | 0.481668 | 7.161818
29 | 4.83274 | 7.11849 | 0.483274 | 7.190394
29.1 | 4.84962 | 7.15046 | 0.484962 | 7.222687
29.2 | 4.86686 | 7.18078 | 0.486686 | 7.253313
29.3 | 4.88339 | 7.21129 | 0.488339 | 7.284131
29.4 | 4.8998 | 7.24298 | 0.48998 | 7.316141
29.5 | 4.91668 | 7.27922 | 0.491668 | 7.352747
29.6 | 4.9338 | 7.30903 | 0.49338 | 7.382859
29.7 | 4.94985 | 7.3371 | 0.494985 | 7.411212
29.8 | 4.96614 | 7.36772 | 0.496614 | 7.442141
29.9 | 4.98338 | 7.40864 | 0.498338 | 7.483475
30 | 5.00014 | 7.44036 | 0.500014 | 7.515515
30.1 | 5.01643 | 7.47034 | 0.501643 | 7.545798
30.2 | 5.03308 | 7.50586 | 0.503308 | 7.581677
30.3 | 5.05008 | 7.53924 | 0.505008 | 7.615394
30.4 | 5.06637 | 7.56654 | 0.506637 | 7.64297
30.5 | 5.08278 | 7.59887 | 0.508278 | 7.675626
30.6 | 5.0999 | 7.61834 | 0.50999 | 7.695293
30.7 | 5.1169 | 7.63448 | 0.51169 | 7.711596
30.8 | 5.13343 | 7.66942 | 0.513343 | 7.746889
30.9 | 5.1496 | 7.70536 | 0.51496 | 7.783192
31 | 5.16672 | 7.7451 | 0.516672 | 7.823333
31.1 | 5.18337 | 7.78002 | 0.518337 | 7.858606
31.2 | 5.19978 | 7.80128 | 0.519978 | 7.880081
31.3 | 5.21619 | 7.82854 | 0.521619 | 7.907616
31.4 | 5.23307 | 7.87399 | 0.523307 | 7.953525
31.5 | 5.24995 | 7.90495 | 0.524995 | 7.984798
31.6 | 5.26636 | 7.93483 | 0.526636 | 8.01498
31.7 | 5.28312 | 7.97995 | 0.528312 | 8.060556
31.8 | 5.30001 | 8.01898 | 0.530001 | 8.09998
31.9 | 5.31689 | 8.0549 | 0.531689 | 8.136263
32 | 5.3333 | 8.08443 | 0.53333 | 8.166091
32.1 | 5.34971 | 8.11467 | 0.534971 | 8.196636
32.2 | 5.36682 | 8.15266 | 0.536682 | 8.23501
32.3 | 5.38347 | 8.17814 | 0.538347 | 8.260747
32.4 | 5.39976 | 8.2024 | 0.539976 | 8.285253
32.5 | 5.41617 | 8.22435 | 0.541617 | 8.307424
32.6 | 5.43341 | 8.25071 | 0.543341 | 8.334051
32.7 | 5.45005 | 8.26727 | 0.545005 | 8.350778
32.8 | 5.46646 | 8.27288 | 0.546646 | 8.356444
32.9 | 5.48323 | 8.29156 | 0.548323 | 8.375313
33 | 5.49964 | 8.29956 | 0.549964 | 8.383394
33.1 | 5.51652 | 8.29848 | 0.551652 | 8.382303
33.2 | 5.53305 | 8.30021 | 0.553305 | 8.384051
33.3 | 5.54993 | 8.29757 | 0.554993 | 8.381384
33.4 | 5.56634 | 8.28514 | 0.556634 | 8.368828
33.5 | 5.58334 | 8.26203 | 0.558334 | 8.345485
33.6 | 5.6001 | 8.23586 | 0.56001 | 8.319051
33.7 | 5.61687 | 8.20048 | 0.561687 | 8.283313
33.8 | 5.6334 | 8.13795 | 0.56334 | 8.220152
33.9 | 5.64981 | 8.06728 | 0.564981 | 8.148768
34 | 5.66633 | 7.99439 | 0.566633 | 8.075141
34.1 | 5.68286 | 7.90833 | 0.568286 | 7.988212
34.2 | 5.69986 | 7.8094 | 0.569986 | 7.888283
34.3 | 5.71663 | 7.69768 | 0.571663 | 7.775434
34.4 | 5.73351 | 7.56562 | 0.573351 | 7.64204
34.5 | 5.75015 | 7.41249 | 0.575015 | 7.487364
34.6 | 5.76644 | 7.23164 | 0.576644 | 7.304687
34.7 | 5.78333 | 7.10508 | 0.578333 | 7.176848
34.8 | 5.79985 | 7.00511 | 0.579985 | 7.075869
34.9 | 5.8165 | 6.92941 | 0.58165 | 6.999404
35 | 5.83338 | 6.84478 | 0.583338 | 6.913919
35.1 | 5.84991 | 6.7542 | 0.584991 | 6.822424
35.2 | 5.86656 | 6.66996 | 0.586656 | 6.737333
35.3 | 5.88308 | 6.54251 | 0.588308 | 6.608596
35.4 | 5.89985 | 6.46747 | 0.589985 | 6.532798
35.5 | 5.91649 | 6.41433 | 0.591649 | 6.479121
35.6 | 5.93302 | 6.36363 | 0.593302 | 6.427909
35.7 | 5.9499 | 6.31304 | 0.59499 | 6.376808
35.8 | 5.9669 | 6.25437 | 0.59669 | 6.317545
35.9 | 5.98343 | 6.20968 | 0.598343 | 6.272404
36 | 5.99961 | 6.16629 | 0.599961 | 6.228576
36.1 | 6.01637 | 6.1249 | 0.601637 | 6.186768
36.2 | 6.03337 | 6.09105 | 0.603337 | 6.152576
36.3 | 6.04966 | 6.05904 | 0.604966 | 6.120242
36.4 | 6.06642 | 6.01292 | 0.606642 | 6.073657
36.5 | 6.08307 | 5.94022 | 0.608307 | 6.000222
36.6 | 6.09995 | 5.89397 | 0.609995 | 5.953505
36.7 | 6.11648 | 5.85632 | 0.611648 | 5.915475
36.8 | 6.13301 | 5.82298 | 0.613301 | 5.881798
36.9 | 6.14989 | 5.78731 | 0.614989 | 5.845768
37 | 6.16677 | 5.75415 | 0.616677 | 5.812273
37.1 | 6.1833 | 5.71235 | 0.61833 | 5.770051
37.2 | 6.19971 | 5.64296 | 0.619971 | 5.69996
37.3 | 6.21683 | 5.59683 | 0.621683 | 5.653364
37.4 | 6.23359 | 5.55464 | 0.623359 | 5.610747
37.5 | 6.24965 | 5.51658 | 0.624965 | 5.572303
37.6 | 6.26629 | 5.4753 | 0.626629 | 5.530606
37.7 | 6.28353 | 5.43335 | 0.628353 | 5.488232
37.8 | 6.29994 | 5.37978 | 0.629994 | 5.434121
37.9 | 6.31611 | 5.32735 | 0.631611 | 5.381162
38 | 6.33311 | 5.28346 | 0.633311 | 5.336828
38.1 | 6.35035 | 5.24226 | 0.635035 | 5.295212
38.2 | 6.36664 | 5.1881 | 0.636664 | 5.240505
38.3 | 6.38281 | 5.11817 | 0.638281 | 5.169869
38.4 | 6.39981 | 5.0596 | 0.639981 | 5.110707
38.5 | 6.41681 | 4.99638 | 0.641681 | 5.046848
38.6 | 6.43322 | 4.9266 | 0.643322 | 4.976364
38.7 | 6.44975 | 4.842 | 0.644975 | 4.890909
38.8 | 6.46663 | 4.72516 | 0.646663 | 4.772889
38.9 | 6.4834 | 4.55462 | 0.64834 | 4.600626
39 | 6.49957 | 4.27192 | 0.649957 | 4.315071
39.1 | 6.51622 | 0.56504 | 0.651622 | 0.5707475
39.2 | 6.53322 | 0.01311 | 0.653322 | 0.01324242
39.3 | 6.55022 | 0.00435 | 0.655022 | 0.004393939
39.4 | 6.56627 | 0.00606 | 0.656627 | 0.006121212
39.5 | 6.58327 | 0.00102 | 0.658327 | 0.001030303
39.6 | 6.60004 | 0.00368 | 0.660004 | 0.003717172
39.7 | 6.6168 | 0.00508 | 0.66168 | 0.005131313
39.8 | 6.63286 | 0.00452 | 0.663286 | 0.004565657
39.9 | 6.64986 | 0.00374 | 0.664986 | 0.003777778
40 | 6.66686 | 0.00266 | 0.666686 | 0.002686869
40.1 | 6.68362 | 0.00326 | 0.668362 | 0.003292929
40.2 | 6.69968 | 0.00367 | 0.669968 | 0.003707071
40.3 | 6.71644 | 0.00386 | 0.671644 | 0.00389899
40.4 | 6.73344 | 0.00447 | 0.673344 | 0.004515152
40.5 | 6.74985 | 0.00275 | 0.674985 | 0.002777778
40.6 | 6.76626 | 0.00338 | 0.676626 | 0.003414141
40.7 | 6.78314 | 0.00418 | 0.678314 | 0.004222222
40.8 | 6.80038 | 0.00183 | 0.680038 | 0.001848485
40.9 | 6.81667 | 9e-05 | 0.681667 | 9.090909e-05
41 | 6.83261 | 0.00565 | 0.683261 | 0.005707071
41.1 | 6.84973 | 0.00416 | 0.684973 | 0.00420202
41.2 | 6.86684 | 0.00294 | 0.686684 | 0.002969697
41.3 | 6.88325 | 0.00205 | 0.688325 | 0.002070707
41.4 | 6.89966 | 0.0043 | 0.689966 | 0.004343434
41.5 | 6.91655 | 0.00348 | 0.691655 | 0.003515152
41.6 | 6.93355 | 0.00541 | 0.693355 | 0.005464646
41.7 | 6.94948 | 0.00354 | 0.694948 | 0.003575758
41.8 | 6.96613 | 0.00183 | 0.696613 | 0.001848485
41.9 | 6.98337 | 0.00261 | 0.698337 | 0.002636364
42 | 7.00037 | 0.00398 | 0.700037 | 0.004020202
42.1 | 7.0163 | 0.00433 | 0.70163 | 0.004373737
42.2 | 7.03307 | 0.00455 | 0.703307 | 0.00459596
42.3 | 7.0503 | 0.00081 | 0.70503 | 0.0008181818
42.4 | 7.06671 | 0.0032 | 0.706671 | 0.003232323
42.5 | 7.08277 | 0.00182 | 0.708277 | 0.001838384
42.6 | 7.09965 | 0.00346 | 0.709965 | 0.003494949
42.7 | 7.11689 | 0.00246 | 0.711689 | 0.002484848
42.8 | 7.1333 | 0.00089 | 0.71333 | 0.0008989899
42.9 | 7.14971 | 0.00299 | 0.714971 | 0.003020202
43 | 7.16671 | 0.00178 | 0.716671 | 0.00179798
43.1 | 7.18359 | 0.00391 | 0.718359 | 0.003949495
43.2 | 7.19964 | 0.00453 | 0.719964 | 0.004575758
43.3 | 7.21617 | 0.00116 | 0.721617 | 0.001171717
43.4 | 7.23341 | 0.00177 | 0.723341 | 0.001787879
43.5 | 7.25029 | -0.00105 | 0.725029 | -0.001060606
43.6 | 7.26646 | 0.00085 | 0.726646 | 0.0008585859
43.7 | 7.28311 | 0.00162 | 0.728311 | 0.001636364
43.8 | 7.29999 | -0.0005 | 0.729999 | -0.0005050505
43.9 | 7.31676 | 0.00316 | 0.731676 | 0.003191919
44 | 7.33269 | 0.00272 | 0.733269 | 0.002747475
44.1 | 7.34958 | 0.00164 | 0.734958 | 0.001656566
44.2 | 7.36681 | 0.00119 | 0.736681 | 0.00120202
44.3 | 7.38346 | 8e-05 | 0.738346 | 8.080808e-05
44.4 | 7.39987 | 0.00224 | 0.739987 | 0.002262626
44.5 | 7.41651 | 0.00351 | 0.741651 | 0.003545455
44.6 | 7.4334 | 0.00429 | 0.74334 | 0.004333333
44.7 | 7.44981 | 0.00441 | 0.744981 | 0.004454545
44.8 | 7.4661 | 0.00397 | 0.74661 | 0.004010101
44.9 | 7.48321 | 0.00204 | 0.748321 | 0.002060606
45 | 7.50021 | 0.00261 | 0.750021 | 0.002636364
45.1 | 7.51686 | 0.00477 | 0.751686 | 0.004818182
45.2 | 7.53303 | 0.00369 | 0.753303 | 0.003727273
45.3 | 7.54968 | 0.00168 | 0.754968 | 0.00169697
45.316 | 7.55228 | 0.00287 | 0.755228 | 0.00289899
| 7.55228 | 8.30021 | 0.755228 | 8.384051
Max | Extension | Load | Strain | Stress

## Human III (3)
Dimension : Length | 10 | mm
Dimension : Thickness | 0.35 | mm | Area | 1.75
Dimension : Width | 5 | mm
Time | Extension | Load | Strain | Stress
(sec) | (mm) | (N) |  | Mpa
0 | 0 | 0.00014 | 0 | 8e-05
0.1 | 0.00933 | 0.00347 | 0.000933 | 0.001982857
0.2 | 0.03258 | 0.00183 | 0.003258 | 0.001045714
0.3 | 0.05017 | 0.00364 | 0.005017 | 0.00208
0.4 | 0.06635 | 0.00263 | 0.006635 | 0.001502857
0.5 | 0.08311 | 0.00471 | 0.008311 | 0.002691429
0.6 | 0.09999 | -0.0003 | 0.009999 | -0.0001714286
0.7 | 0.11652 | 0.00437 | 0.011652 | 0.002497143
0.8 | 0.13281 | 0.00179 | 0.013281 | 0.001022857
0.9 | 0.14993 | -0.00039 | 0.014993 | -0.0002228571
1 | 0.16693 | 0.00083 | 0.016693 | 0.0004742857
1.1 | 0.18334 | 0.00139 | 0.018334 | 0.0007942857
1.2 | 0.19975 | 0.00232 | 0.019975 | 0.001325714
1.3 | 0.21663 | 0.00053 | 0.021663 | 0.0003028571
1.4 | 0.23351 | 0.00097 | 0.023351 | 0.0005542857
1.5 | 0.24969 | 0.00057 | 0.024969 | 0.0003257143
1.6 | 0.26622 | 0.00117 | 0.026622 | 0.0006685714
1.7 | 0.28345 | 0.00241 | 0.028345 | 0.001377143
1.8 | 0.30033 | 0.00066 | 0.030033 | 0.0003771429
1.9 | 0.31639 | 0.00275 | 0.031639 | 0.001571429
2 | 0.33304 | 0.00224 | 0.033304 | 0.00128
2.1 | 0.3498 | 0.00458 | 0.03498 | 0.002617143
2.2 | 0.36668 | 0.00077 | 0.036668 | 0.00044
2.3 | 0.38297 | 0.0036 | 0.038297 | 0.002057143
2.4 | 0.39974 | 0.0031 | 0.039974 | 0.001771429
2.5 | 0.41686 | 0.00211 | 0.041686 | 0.001205714
2.6 | 0.43362 | 0.0044 | 0.043362 | 0.002514286
2.7 | 0.44968 | 0.0013 | 0.044968 | 0.0007428571
2.8 | 0.46632 | 0.00347 | 0.046632 | 0.001982857
2.9 | 0.4832 | 0.00407 | 0.04832 | 0.002325714
3 | 0.49997 | -0.00049 | 0.049997 | -0.00028
3.1 | 0.51638 | 0.00072 | 0.051638 | 0.0004114286
3.2 | 0.53314 | 0.00131 | 0.053314 | 0.0007485714
3.3 | 0.55026 | 8e-05 | 0.055026 | 4.571429e-05
3.4 | 0.56667 | 0.00074 | 0.056667 | 0.0004228571
3.5 | 0.58284 | 0.00205 | 0.058284 | 0.001171429
3.6 | 0.59972 | 0.0007 | 0.059972 | 0.0004
3.7 | 0.61672 | 0.00369 | 0.061672 | 0.002108571
3.8 | 0.63313 | 0.00311 | 0.063313 | 0.001777143
3.9 | 0.64978 | 0.00432 | 0.064978 | 0.002468571
4 | 0.66666 | 0.00144 | 0.066666 | 0.0008228571
4.1 | 0.68366 | 0.00297 | 0.068366 | 0.001697143
4.2 | 0.69984 | 0.00249 | 0.069984 | 0.001422857
4.3 | 0.71625 | 0.0037 | 0.071625 | 0.002114286
4.4 | 0.73336 | 0.00158 | 0.073336 | 0.0009028571
4.5 | 0.75025 | 0.00233 | 0.075025 | 0.001331429
4.6 | 0.7663 | 0.00181 | 0.07663 | 0.001034286
4.7 | 0.78307 | 0.00327 | 0.078307 | 0.001868571
4.8 | 0.80007 | 0.00146 | 0.080007 | 0.0008342857
4.9 | 0.81659 | 0.0054 | 0.081659 | 0.003085714
5 | 0.83288 | 0.00304 | 0.083288 | 0.001737143
5.1 | 0.84965 | 0.00316 | 0.084965 | 0.001805714
5.2 | 0.86665 | 0.00083 | 0.086665 | 0.0004742857
5.3 | 0.88329 | 0.00319 | 0.088329 | 0.001822857
5.4 | 0.8997 | 0.00353 | 0.08997 | 0.002017143
5.5 | 0.91659 | 0.00518 | 0.091659 | 0.00296
5.6 | 0.93347 | 0.00493 | 0.093347 | 0.002817143
5.7 | 0.94964 | 0.00094 | 0.094964 | 0.0005371429
5.8 | 0.96641 | 0.00381 | 0.096641 | 0.002177143
5.9 | 0.98317 | 0.00518 | 0.098317 | 0.00296
6 | 1.00017 | 0.001 | 0.100017 | 0.0005714286
6.1 | 1.01658 | 0.00651 | 0.101658 | 0.00372
6.2 | 1.03311 | 0.00436 | 0.103311 | 0.002491429
6.3 | 1.04999 | 0.00151 | 0.104999 | 0.0008628571
6.4 | 1.06652 | 0.00536 | 0.106652 | 0.003062857
6.5 | 1.08316 | 0.00559 | 0.108316 | 0.003194286
6.6 | 1.09969 | 0.00536 | 0.109969 | 0.003062857
6.7 | 1.11669 | 0.0007 | 0.111669 | 0.0004
6.8 | 1.13334 | 0.00185 | 0.113334 | 0.001057143
6.9 | 1.14998 | 0.00446 | 0.114998 | 0.002548571
7 | 1.16628 | 0.00525 | 0.116628 | 0.003
7.1 | 1.18339 | 0.0046 | 0.118339 | 0.002628571
7.2 | 1.20004 | 0.00165 | 0.120004 | 0.0009428571
7.3 | 1.21657 | 0.00183 | 0.121657 | 0.001045714
7.4 | 1.23309 | 0.0037 | 0.123309 | 0.002114286
7.5 | 1.24986 | 0.00386 | 0.124986 | 0.002205714
7.6 | 1.26674 | 0.00409 | 0.126674 | 0.002337143
7.7 | 1.28327 | 0.00364 | 0.128327 | 0.00208
7.8 | 1.29991 | 0.00212 | 0.129991 | 0.001211429
7.9 | 1.31632 | 0.0035 | 0.131632 | 0.002
8 | 1.33332 | 0.00283 | 0.133332 | 0.001617143
8.1 | 1.34985 | 0.00445 | 0.134985 | 0.002542857
8.2 | 1.3665 | 0.00291 | 0.13665 | 0.001662857
8.3 | 1.38326 | 0.00395 | 0.138326 | 0.002257143
8.4 | 1.39991 | 0.0041 | 0.139991 | 0.002342857
8.5 | 1.41632 | 0.00755 | 0.141632 | 0.004314286
8.6 | 1.43308 | 0.00588 | 0.143308 | 0.00336
8.7 | 1.44985 | 0.00403 | 0.144985 | 0.002302857
8.8 | 1.46661 | 0.00548 | 0.146661 | 0.003131429
8.9 | 1.48337 | 0.00551 | 0.148337 | 0.003148571
9 | 1.4999 | 0.00339 | 0.14999 | 0.001937143
9.1 | 1.51655 | 0.00367 | 0.151655 | 0.002097143
9.2 | 1.53307 | 0.0041 | 0.153307 | 0.002342857
9.3 | 1.54984 | 0.00493 | 0.154984 | 0.002817143
9.4 | 1.56625 | 0.00542 | 0.156625 | 0.003097143
9.5 | 1.58337 | 0.00368 | 0.158337 | 0.002102857
9.6 | 1.60013 | 0.00303 | 0.160013 | 0.001731429
9.7 | 1.61666 | 0.00524 | 0.161666 | 0.002994286
9.8 | 1.63319 | 0.00328 | 0.163319 | 0.001874286
9.9 | 1.64983 | 0.00518 | 0.164983 | 0.00296
10 | 1.6666 | 0.00333 | 0.16666 | 0.001902857
10.1 | 1.68312 | 0.00714 | 0.168312 | 0.00408
10.2 | 1.69989 | 0.00599 | 0.169989 | 0.003422857
10.3 | 1.71689 | 0.00587 | 0.171689 | 0.003354286
10.4 | 1.73318 | 0.00433 | 0.173318 | 0.002474286
10.5 | 1.74983 | 0.00411 | 0.174983 | 0.002348571
10.6 | 1.76635 | 0.00438 | 0.176635 | 0.002502857
10.7 | 1.78324 | 0.00547 | 0.178324 | 0.003125714
10.8 | 1.79976 | 0.00452 | 0.179976 | 0.002582857
10.9 | 1.81629 | 0.00585 | 0.181629 | 0.003342857
11 | 1.83329 | 0.00469 | 0.183329 | 0.00268
11.1 | 1.85017 | 0.00552 | 0.185017 | 0.003154286
11.2 | 1.86647 | 0.00378 | 0.186647 | 0.00216
11.3 | 1.88299 | 0.00498 | 0.188299 | 0.002845714
11.4 | 1.89976 | 0.00484 | 0.189976 | 0.002765714
11.5 | 1.91652 | 0.00414 | 0.191652 | 0.002365714
11.6 | 1.93328 | 0.00359 | 0.193328 | 0.002051429
11.7 | 1.94969 | 0.00511 | 0.194969 | 0.00292
11.8 | 1.96693 | 0.00506 | 0.196693 | 0.002891429
11.9 | 1.98346 | 0.00757 | 0.198346 | 0.004325714
12 | 1.99951 | 0.00741 | 0.199951 | 0.004234286
12.1 | 2.0164 | 0.00739 | 0.20164 | 0.004222857
12.2 | 2.03328 | 0.008 | 0.203328 | 0.004571429
12.3 | 2.05016 | 0.00573 | 0.205016 | 0.003274286
12.4 | 2.0661 | 0.00769 | 0.20661 | 0.004394286
12.5 | 2.08322 | 0.00548 | 0.208322 | 0.003131429
12.6 | 2.10033 | 0.00629 | 0.210033 | 0.003594286
12.7 | 2.11686 | 0.00695 | 0.211686 | 0.003971429
12.8 | 2.1328 | 0.00701 | 0.21328 | 0.004005714
12.9 | 2.1498 | 0.00633 | 0.21498 | 0.003617143
13 | 2.16704 | 0.00748 | 0.216704 | 0.004274286
13.1 | 2.18333 | 0.00678 | 0.218333 | 0.003874286
13.2 | 2.19974 | 0.00415 | 0.219974 | 0.002371429
13.3 | 2.21686 | 0.00682 | 0.221686 | 0.003897143
13.4 | 2.2335 | 0.00711 | 0.22335 | 0.004062857
13.5 | 2.24979 | 0.00565 | 0.224979 | 0.003228571
13.6 | 2.26608 | 0.00668 | 0.226608 | 0.003817143
13.7 | 2.28332 | 0.0068 | 0.228332 | 0.003885714
13.8 | 2.30032 | 0.00748 | 0.230032 | 0.004274286
13.9 | 2.31626 | 0.00843 | 0.231626 | 0.004817143
14 | 2.33314 | 0.01092 | 0.233314 | 0.00624
14.1 | 2.34979 | 0.00598 | 0.234979 | 0.003417143
14.2 | 2.36679 | 0.00751 | 0.236679 | 0.004291429
14.3 | 2.38296 | 0.00925 | 0.238296 | 0.005285714
14.4 | 2.39961 | 0.00754 | 0.239961 | 0.004308571
14.5 | 2.41672 | 0.00526 | 0.241672 | 0.003005714
14.6 | 2.43361 | 0.00938 | 0.243361 | 0.00536
14.7 | 2.44978 | 0.00752 | 0.244978 | 0.004297143
14.8 | 2.46654 | 0.0085 | 0.246654 | 0.004857143
14.9 | 2.48343 | 0.00775 | 0.248343 | 0.004428571
15 | 2.49995 | 0.00716 | 0.249995 | 0.004091429
15.1 | 2.51625 | 0.009 | 0.251625 | 0.005142857
15.2 | 2.53336 | 0.00744 | 0.253336 | 0.004251429
15.3 | 2.55025 | 0.00728 | 0.255025 | 0.00416
15.4 | 2.56666 | 0.00643 | 0.256666 | 0.003674286
15.5 | 2.58271 | 0.00753 | 0.258271 | 0.004302857
15.6 | 2.59983 | 0.00686 | 0.259983 | 0.00392
15.7 | 2.61683 | 0.00805 | 0.261683 | 0.0046
15.8 | 2.63312 | 0.00591 | 0.263312 | 0.003377143
15.9 | 2.64965 | 0.00773 | 0.264965 | 0.004417143
16 | 2.66677 | 0.00769 | 0.266677 | 0.004394286
16.1 | 2.68377 | 0.00706 | 0.268377 | 0.004034286
16.2 | 2.69959 | 0.00849 | 0.269959 | 0.004851429
16.3 | 2.71623 | 0.01156 | 0.271623 | 0.006605714
16.4 | 2.73323 | 0.00752 | 0.273323 | 0.004297143
16.5 | 2.75011 | 0.01057 | 0.275011 | 0.00604
16.6 | 2.76641 | 0.00716 | 0.276641 | 0.004091429
16.7 | 2.78282 | 0.0079 | 0.278282 | 0.004514286
16.8 | 2.80017 | 0.00648 | 0.280017 | 0.003702857
16.9 | 2.81658 | 0.01029 | 0.281658 | 0.00588
17 | 2.83264 | 0.00648 | 0.283264 | 0.003702857
17.1 | 2.84952 | 0.0098 | 0.284952 | 0.0056
17.2 | 2.86687 | 0.00681 | 0.286687 | 0.003891429
17.3 | 2.8834 | 0.00986 | 0.28834 | 0.005634286
17.4 | 2.89981 | 0.01054 | 0.289981 | 0.006022857
17.5 | 2.91657 | 0.007 | 0.291657 | 0.004
17.6 | 2.93357 | 0.0104 | 0.293357 | 0.005942857
17.7 | 2.94975 | 0.00753 | 0.294975 | 0.004302857
17.8 | 2.96627 | 0.00958 | 0.296627 | 0.005474286
17.9 | 2.98327 | 0.01094 | 0.298327 | 0.006251429
18 | 3.00016 | 0.01151 | 0.300016 | 0.006577143
18.1 | 3.01657 | 0.00879 | 0.301657 | 0.005022857
18.2 | 3.03309 | 0.00993 | 0.303309 | 0.005674286
18.3 | 3.04986 | 0.00923 | 0.304986 | 0.005274286
18.4 | 3.06662 | 0.01103 | 0.306662 | 0.006302857
18.5 | 3.08303 | 0.00893 | 0.308303 | 0.005102857
18.6 | 3.09956 | 0.0077 | 0.309956 | 0.0044
18.7 | 3.1168 | 0.01128 | 0.31168 | 0.006445714
18.8 | 3.13356 | 0.00976 | 0.313356 | 0.005577143
18.9 | 3.14973 | 0.01249 | 0.314973 | 0.007137143
19 | 3.1665 | 0.01031 | 0.31665 | 0.005891429
19.1 | 3.18338 | 0.01018 | 0.318338 | 0.005817143
19.2 | 3.19991 | 0.01242 | 0.319991 | 0.007097143
19.3 | 3.2162 | 0.01053 | 0.32162 | 0.006017143
19.4 | 3.2332 | 0.00907 | 0.32332 | 0.005182857
19.5 | 3.25008 | 0.01149 | 0.325008 | 0.006565714
19.6 | 3.26685 | 0.01176 | 0.326685 | 0.00672
19.7 | 3.28302 | 0.01372 | 0.328302 | 0.00784
19.8 | 3.29966 | 0.01054 | 0.329966 | 0.006022857
19.9 | 3.31643 | 0.01174 | 0.331643 | 0.006708571
20 | 3.33319 | 0.01412 | 0.333319 | 0.008068571
20.1 | 3.34984 | 0.01104 | 0.334984 | 0.006308571
20.2 | 3.36648 | 0.01133 | 0.336648 | 0.006474286
20.3 | 3.38337 | 0.01036 | 0.338337 | 0.00592
20.4 | 3.40001 | 0.01213 | 0.340001 | 0.006931429
20.5 | 3.41642 | 0.01039 | 0.341642 | 0.005937143
20.6 | 3.43319 | 0.01151 | 0.343319 | 0.006577143
20.7 | 3.44983 | 0.01101 | 0.344983 | 0.006291429
20.8 | 3.46648 | 0.01055 | 0.346648 | 0.006028571
20.9 | 3.48324 | 0.01343 | 0.348324 | 0.007674286
21 | 3.50012 | 0.01194 | 0.350012 | 0.006822857
21.1 | 3.51653 | 0.0131 | 0.351653 | 0.007485714
21.2 | 3.53318 | 0.01259 | 0.353318 | 0.007194286
21.3 | 3.54971 | 0.01097 | 0.354971 | 0.006268571
21.4 | 3.56647 | 0.00969 | 0.356647 | 0.005537143
21.5 | 3.58335 | 0.01036 | 0.358335 | 0.00592
21.6 | 3.59988 | 0.01424 | 0.359988 | 0.008137143
21.7 | 3.61665 | 0.01392 | 0.361665 | 0.007954286
21.8 | 3.63317 | 0.0131 | 0.363317 | 0.007485714
21.9 | 3.64994 | 0.01434 | 0.364994 | 0.008194286
22 | 3.66635 | 0.01478 | 0.366635 | 0.008445714
22.1 | 3.68299 | 0.0119 | 0.368299 | 0.0068
22.2 | 3.69987 | 0.01116 | 0.369987 | 0.006377143
22.3 | 3.71687 | 0.01305 | 0.371687 | 0.007457143
22.4 | 3.73328 | 0.01305 | 0.373328 | 0.007457143
22.5 | 3.74993 | 0.01087 | 0.374993 | 0.006211429
22.6 | 3.76646 | 0.01476 | 0.376646 | 0.008434286
22.7 | 3.78334 | 0.01568 | 0.378334 | 0.00896
22.8 | 3.79975 | 0.01494 | 0.379975 | 0.008537143
22.9 | 3.81628 | 0.01464 | 0.381628 | 0.008365714
23 | 3.83316 | 0.01425 | 0.383316 | 0.008142857
23.1 | 3.84992 | 0.01589 | 0.384992 | 0.00908
23.2 | 3.86669 | 0.01452 | 0.386669 | 0.008297143
23.3 | 3.88298 | 0.01729 | 0.388298 | 0.00988
23.4 | 3.89998 | 0.01676 | 0.389998 | 0.009577143
23.5 | 3.91663 | 0.01516 | 0.391663 | 0.008662857
23.6 | 3.93327 | 0.01602 | 0.393327 | 0.009154286
23.7 | 3.9498 | 0.01706 | 0.39498 | 0.009748571
23.8 | 3.96668 | 0.01559 | 0.396668 | 0.008908571
23.9 | 3.98356 | 0.0159 | 0.398356 | 0.009085714
24 | 3.99974 | 0.01645 | 0.399974 | 0.0094
24.1 | 4.01626 | 0.01758 | 0.401626 | 0.01004571
24.2 | 4.03338 | 0.01645 | 0.403338 | 0.0094
24.3 | 4.04991 | 0.01788 | 0.404991 | 0.01021714
24.4 | 4.0662 | 0.0174 | 0.40662 | 0.009942857
24.5 | 4.0832 | 0.01674 | 0.40832 | 0.009565714
24.6 | 4.10032 | 0.01986 | 0.410032 | 0.01134857
24.7 | 4.11649 | 0.01493 | 0.411649 | 0.008531429
24.8 | 4.13279 | 0.02074 | 0.413279 | 0.01185143
24.9 | 4.1499 | 0.01854 | 0.41499 | 0.01059429
25 | 4.1669 | 0.01689 | 0.41669 | 0.009651429
25.1 | 4.18331 | 0.01886 | 0.418331 | 0.01077714
25.2 | 4.19972 | 0.01625 | 0.419972 | 0.009285714
25.3 | 4.21672 | 0.01945 | 0.421672 | 0.01111429
25.4 | 4.23349 | 0.02078 | 0.423349 | 0.01187429
25.5 | 4.24954 | 0.02174 | 0.424954 | 0.01242286
25.6 | 4.26619 | 0.01842 | 0.426619 | 0.01052571
25.7 | 4.28331 | 0.02055 | 0.428331 | 0.01174286
25.8 | 4.30019 | 0.02112 | 0.430019 | 0.01206857
25.9 | 4.31636 | 0.02051 | 0.431636 | 0.01172
26 | 4.33313 | 0.02002 | 0.433313 | 0.01144
26.1 | 4.35013 | 0.02436 | 0.435013 | 0.01392
26.2 | 4.36654 | 0.02437 | 0.436654 | 0.01392571
26.3 | 4.38295 | 0.02457 | 0.438295 | 0.01404
26.4 | 4.39971 | 0.0229 | 0.439971 | 0.01308571
26.5 | 4.41695 | 0.0241 | 0.441695 | 0.01377143
26.6 | 4.43347 | 0.02239 | 0.443347 | 0.01279429
26.7 | 4.45 | 0.02492 | 0.445 | 0.01424
26.8 | 4.46653 | 0.0245 | 0.446653 | 0.014
26.9 | 4.48329 | 0.02513 | 0.448329 | 0.01436
27 | 4.4997 | 0.02575 | 0.44997 | 0.01471429
27.1 | 4.51623 | 0.02609 | 0.451623 | 0.01490857
27.2 | 4.53323 | 0.0248 | 0.453323 | 0.01417143
27.3 | 4.55035 | 0.02693 | 0.455035 | 0.01538857
27.4 | 4.56641 | 0.02678 | 0.456641 | 0.01530286
27.5 | 4.58282 | 0.02595 | 0.458282 | 0.01482857
27.6 | 4.59993 | 0.02812 | 0.459993 | 0.01606857
27.7 | 4.61682 | 0.02915 | 0.461682 | 0.01665714
27.8 | 4.63287 | 0.02801 | 0.463287 | 0.01600571
27.9 | 4.64963 | 0.02717 | 0.464963 | 0.01552571
28 | 4.66675 | 0.02742 | 0.466675 | 0.01566857
28.1 | 4.68375 | 0.03092 | 0.468375 | 0.01766857
28.2 | 4.69957 | 0.02884 | 0.469957 | 0.01648
28.3 | 4.71622 | 0.03021 | 0.471622 | 0.01726286
28.4 | 4.73334 | 0.03116 | 0.473334 | 0.01780571
28.5 | 4.74998 | 0.02984 | 0.474998 | 0.01705143
28.6 | 4.76639 | 0.0278 | 0.476639 | 0.01588571
28.7 | 4.78327 | 0.03241 | 0.478327 | 0.01852
28.8 | 4.80027 | 0.03461 | 0.480027 | 0.01977714
28.9 | 4.81668 | 0.03469 | 0.481668 | 0.01982286
29 | 4.83286 | 0.03409 | 0.483286 | 0.01948
29.1 | 4.84974 | 0.03617 | 0.484974 | 0.02066857
29.2 | 4.86686 | 0.03533 | 0.486686 | 0.02018857
29.3 | 4.88327 | 0.038 | 0.488327 | 0.02171429
29.4 | 4.89956 | 0.03574 | 0.489956 | 0.02042286
29.5 | 4.91656 | 0.03974 | 0.491656 | 0.02270857
29.6 | 4.9338 | 0.03721 | 0.49338 | 0.02126286
29.7 | 4.94973 | 0.04071 | 0.494973 | 0.02326286
29.8 | 4.96614 | 0.03972 | 0.496614 | 0.02269714
29.9 | 4.98326 | 0.04097 | 0.498326 | 0.02341143
30 | 5.00014 | 0.04079 | 0.500014 | 0.02330857
30.1 | 5.01643 | 0.04085 | 0.501643 | 0.02334286
30.2 | 5.0332 | 0.04242 | 0.50332 | 0.02424
30.3 | 5.05008 | 0.04308 | 0.505008 | 0.02461714
30.4 | 5.06661 | 0.04626 | 0.506661 | 0.02643429
30.5 | 5.0829 | 0.04311 | 0.50829 | 0.02463429
30.6 | 5.09966 | 0.04558 | 0.509966 | 0.02604571
30.7 | 5.11678 | 0.04633 | 0.511678 | 0.02647429
30.8 | 5.13343 | 0.04743 | 0.513343 | 0.02710286
30.9 | 5.14972 | 0.04724 | 0.514972 | 0.02699429
31 | 5.1666 | 0.04884 | 0.51666 | 0.02790857
31.1 | 5.18337 | 0.05242 | 0.518337 | 0.02995429
31.2 | 5.19989 | 0.05181 | 0.519989 | 0.02960571
31.3 | 5.21607 | 0.05248 | 0.521607 | 0.02998857
31.4 | 5.23307 | 0.05487 | 0.523307 | 0.03135429
31.5 | 5.24995 | 0.05456 | 0.524995 | 0.03117714
31.6 | 5.2666 | 0.05105 | 0.52666 | 0.02917143
31.7 | 5.28312 | 0.05661 | 0.528312 | 0.03234857
31.8 | 5.29989 | 0.05681 | 0.529989 | 0.03246286
31.9 | 5.31665 | 0.0609 | 0.531665 | 0.0348
32 | 5.33318 | 0.06113 | 0.533318 | 0.03493143
32.1 | 5.34982 | 0.06054 | 0.534982 | 0.03459429
32.2 | 5.36682 | 0.06329 | 0.536682 | 0.03616571
32.3 | 5.38347 | 0.06424 | 0.538347 | 0.03670857
32.4 | 5.39988 | 0.06554 | 0.539988 | 0.03745143
32.5 | 5.41629 | 0.0666 | 0.541629 | 0.03805714
32.6 | 5.43329 | 0.07145 | 0.543329 | 0.04082857
32.7 | 5.45005 | 0.07194 | 0.545005 | 0.04110857
32.8 | 5.46658 | 0.07155 | 0.546658 | 0.04088571
32.9 | 5.48335 | 0.07422 | 0.548335 | 0.04241143
33 | 5.49987 | 0.07367 | 0.549987 | 0.04209714
33.1 | 5.51676 | 0.07594 | 0.551676 | 0.04339429
33.2 | 5.53305 | 0.07794 | 0.553305 | 0.04453714
33.3 | 5.54969 | 0.07882 | 0.554969 | 0.04504
33.4 | 5.56634 | 0.08105 | 0.556634 | 0.04631429
33.5 | 5.58334 | 0.08285 | 0.558334 | 0.04734286
33.6 | 5.59975 | 0.08381 | 0.559975 | 0.04789143
33.7 | 5.61663 | 0.08535 | 0.561663 | 0.04877143
33.8 | 5.6334 | 0.0858 | 0.56334 | 0.04902857
33.9 | 5.64992 | 0.08829 | 0.564992 | 0.05045143
34 | 5.66633 | 0.09183 | 0.566633 | 0.05247429
34.1 | 5.6831 | 0.09365 | 0.56831 | 0.05351429
34.2 | 5.69974 | 0.09541 | 0.569974 | 0.05452
34.3 | 5.71674 | 0.09377 | 0.571674 | 0.05358286
34.4 | 5.73327 | 0.09993 | 0.573327 | 0.05710286
34.5 | 5.7498 | 0.10164 | 0.57498 | 0.05808
34.6 | 5.76656 | 0.1051 | 0.576656 | 0.06005714
34.7 | 5.78321 | 0.10667 | 0.578321 | 0.06095429
34.8 | 5.79974 | 0.10745 | 0.579974 | 0.0614
34.9 | 5.8165 | 0.10867 | 0.58165 | 0.06209714
35 | 5.8335 | 0.11058 | 0.58335 | 0.06318857
35.1 | 5.85003 | 0.1127 | 0.585003 | 0.0644
35.2 | 5.86679 | 0.11561 | 0.586679 | 0.06606286
35.3 | 5.88297 | 0.11656 | 0.588297 | 0.06660571
35.4 | 5.89997 | 0.12087 | 0.589997 | 0.06906857
35.5 | 5.91638 | 0.121 | 0.591638 | 0.06914286
35.6 | 5.93326 | 0.1263 | 0.593326 | 0.07217143
35.7 | 5.95002 | 0.12805 | 0.595002 | 0.07317143
35.8 | 5.96679 | 0.13149 | 0.596679 | 0.07513714
35.9 | 5.98343 | 0.13349 | 0.598343 | 0.07628
36 | 5.99961 | 0.13577 | 0.599961 | 0.07758286
36.1 | 6.01637 | 0.13792 | 0.601637 | 0.07881143
36.2 | 6.03325 | 0.14155 | 0.603325 | 0.08088571
36.3 | 6.0499 | 0.14378 | 0.60499 | 0.08216
36.4 | 6.06619 | 0.14446 | 0.606619 | 0.08254857
36.5 | 6.08331 | 0.14756 | 0.608331 | 0.08432
36.6 | 6.10019 | 0.15166 | 0.610019 | 0.08666286
36.7 | 6.1166 | 0.1548 | 0.61166 | 0.08845714
36.8 | 6.13277 | 0.15548 | 0.613277 | 0.08884571
36.9 | 6.14977 | 0.16011 | 0.614977 | 0.09149143
37 | 6.16665 | 0.16022 | 0.616665 | 0.09155429
37.1 | 6.18318 | 0.1656 | 0.618318 | 0.09462857
37.2 | 6.19971 | 0.16737 | 0.619971 | 0.09564
37.3 | 6.21695 | 0.17001 | 0.621695 | 0.09714857
37.4 | 6.23359 | 0.17168 | 0.623359 | 0.09810286
37.5 | 6.24953 | 0.17879 | 0.624953 | 0.1021657
37.6 | 6.26629 | 0.1812 | 0.626629 | 0.1035429
37.7 | 6.28341 | 0.18771 | 0.628341 | 0.1072629
37.8 | 6.30006 | 0.18741 | 0.630006 | 0.1070914
37.9 | 6.31623 | 0.19063 | 0.631623 | 0.1089314
38 | 6.33323 | 0.1941 | 0.633323 | 0.1109143
38.1 | 6.35023 | 0.19837 | 0.635023 | 0.1133543
38.2 | 6.36676 | 0.20038 | 0.636676 | 0.1145029
38.3 | 6.38281 | 0.2048 | 0.638281 | 0.1170286
38.4 | 6.3997 | 0.2086 | 0.63997 | 0.1192
38.5 | 6.41705 | 0.21131 | 0.641705 | 0.1207486
38.6 | 6.43322 | 0.21795 | 0.643322 | 0.1245429
38.7 | 6.44963 | 0.22213 | 0.644963 | 0.1269314
38.8 | 6.46663 | 0.22223 | 0.646663 | 0.1269886
38.9 | 6.4834 | 0.23017 | 0.64834 | 0.1315257
39 | 6.49957 | 0.23591 | 0.649957 | 0.1348057
39.1 | 6.51598 | 0.23285 | 0.651598 | 0.1330571
39.2 | 6.53345 | 0.23964 | 0.653345 | 0.1369371
39.3 | 6.55034 | 0.24412 | 0.655034 | 0.1394971
39.4 | 6.56627 | 0.25135 | 0.656627 | 0.1436286
39.5 | 6.58304 | 0.25511 | 0.658304 | 0.1457771
39.6 | 6.59992 | 0.25796 | 0.659992 | 0.1474057
39.7 | 6.6168 | 0.26095 | 0.66168 | 0.1491143
39.8 | 6.63286 | 0.26606 | 0.663286 | 0.1520343
39.9 | 6.64962 | 0.27032 | 0.664962 | 0.1544686
40 | 6.66698 | 0.27495 | 0.666698 | 0.1571143
40.1 | 6.68362 | 0.27962 | 0.668362 | 0.1597829
40.2 | 6.69968 | 0.28447 | 0.669968 | 0.1625543
40.3 | 6.71644 | 0.29043 | 0.671644 | 0.16596
40.4 | 6.73356 | 0.29239 | 0.673356 | 0.16708
40.5 | 6.74985 | 0.29827 | 0.674985 | 0.17044
40.6 | 6.76626 | 0.30126 | 0.676626 | 0.1721486
40.7 | 6.78326 | 0.3074 | 0.678326 | 0.1756571
40.8 | 6.80038 | 0.31171 | 0.680038 | 0.17812
40.9 | 6.81667 | 0.3175 | 0.681667 | 0.1814286
41 | 6.83261 | 0.32395 | 0.683261 | 0.1851143
41.1 | 6.84984 | 0.33176 | 0.684984 | 0.1895771
41.2 | 6.86696 | 0.33344 | 0.686696 | 0.1905371
41.3 | 6.88302 | 0.33961 | 0.688302 | 0.1940629
41.4 | 6.89966 | 0.34355 | 0.689966 | 0.1963143
41.5 | 6.91678 | 0.35245 | 0.691678 | 0.2014
41.6 | 6.93378 | 0.35591 | 0.693378 | 0.2033771
41.7 | 6.94937 | 0.3629 | 0.694937 | 0.2073714
41.8 | 6.96613 | 0.36811 | 0.696613 | 0.2103486
41.9 | 6.98348 | 0.37487 | 0.698348 | 0.2142114
42 | 7.00001 | 0.37938 | 0.700001 | 0.2167886
42.1 | 7.01619 | 0.385 | 0.701619 | 0.22
42.2 | 7.03307 | 0.38974 | 0.703307 | 0.2227086
42.3 | 7.05019 | 0.39464 | 0.705019 | 0.2255086
42.4 | 7.0666 | 0.3996 | 0.70666 | 0.2283429
42.5 | 7.08289 | 0.40965 | 0.708289 | 0.2340857
42.6 | 7.09965 | 0.41655 | 0.709965 | 0.2380286
42.7 | 7.11689 | 0.42335 | 0.711689 | 0.2419143
42.8 | 7.13341 | 0.4277 | 0.713341 | 0.2444
42.9 | 7.14971 | 0.43211 | 0.714971 | 0.24692
43 | 7.16659 | 0.44432 | 0.716659 | 0.2538971
43.1 | 7.18359 | 0.44832 | 0.718359 | 0.2561829
43.2 | 7.19976 | 0.45327 | 0.719976 | 0.2590114
43.3 | 7.21617 | 0.45806 | 0.721617 | 0.2617486
43.4 | 7.23341 | 0.46609 | 0.723341 | 0.2663371
43.5 | 7.25017 | 0.47379 | 0.725017 | 0.2707371
43.6 | 7.26646 | 0.47944 | 0.726646 | 0.2739657
43.7 | 7.28311 | 0.48853 | 0.728311 | 0.27916
43.8 | 7.29999 | 0.49686 | 0.729999 | 0.28392
43.9 | 7.31664 | 0.50312 | 0.731664 | 0.2874971
44 | 7.33293 | 0.50933 | 0.733293 | 0.2910457
44.1 | 7.34958 | 0.51814 | 0.734958 | 0.29608
44.2 | 7.36681 | 0.52556 | 0.736681 | 0.30032
44.3 | 7.38346 | 0.53714 | 0.738346 | 0.3069371
44.4 | 7.39975 | 0.54206 | 0.739975 | 0.3097486
44.5 | 7.4164 | 0.55001 | 0.74164 | 0.3142914
44.6 | 7.4334 | 0.55906 | 0.74334 | 0.3194629
44.7 | 7.44992 | 0.56482 | 0.744992 | 0.3227543
44.8 | 7.4661 | 0.57298 | 0.74661 | 0.3274171
44.9 | 7.48333 | 0.58281 | 0.748333 | 0.3330343
45 | 7.5001 | 0.58727 | 0.75001 | 0.3355829
45.1 | 7.51698 | 0.5992 | 0.751698 | 0.3424
45.2 | 7.53303 | 0.60377 | 0.753303 | 0.3450114
45.3 | 7.54968 | 0.61525 | 0.754968 | 0.3515714
45.4 | 7.56644 | 0.62248 | 0.756644 | 0.3557029
45.5 | 7.58321 | 0.63236 | 0.758321 | 0.3613486
45.6 | 7.59985 | 0.64284 | 0.759985 | 0.3673371
45.7 | 7.61662 | 0.65129 | 0.761662 | 0.3721657
45.8 | 7.63326 | 0.65881 | 0.763326 | 0.3764629
45.9 | 7.65003 | 0.66964 | 0.765003 | 0.3826514
46 | 7.66656 | 0.67907 | 0.766656 | 0.38804
46.1 | 7.6832 | 0.68591 | 0.76832 | 0.3919486
46.2 | 7.69985 | 0.69512 | 0.769985 | 0.3972114
46.3 | 7.71649 | 0.70408 | 0.771649 | 0.4023314
46.4 | 7.73314 | 0.71557 | 0.773314 | 0.4088971
46.5 | 7.75002 | 0.72392 | 0.775002 | 0.4136686
46.6 | 7.76667 | 0.73358 | 0.776667 | 0.4191886
46.7 | 7.78308 | 0.74399 | 0.778308 | 0.4251371
46.8 | 7.79984 | 0.75533 | 0.779984 | 0.4316171
46.9 | 7.81649 | 0.76382 | 0.781649 | 0.4364686
47 | 7.83325 | 0.77282 | 0.783325 | 0.4416114
47.1 | 7.84978 | 0.7828 | 0.784978 | 0.4473143
47.2 | 7.86666 | 0.79732 | 0.786666 | 0.4556114
47.3 | 7.88319 | 0.80451 | 0.788319 | 0.45972
47.4 | 7.89995 | 0.81613 | 0.789995 | 0.46636
47.5 | 7.91636 | 0.82659 | 0.791636 | 0.4723371
47.6 | 7.93313 | 0.83742 | 0.793313 | 0.4785257
47.7 | 7.94977 | 0.85035 | 0.794977 | 0.4859143
47.8 | 7.96677 | 0.86109 | 0.796677 | 0.4920514
47.9 | 7.9833 | 0.87242 | 0.79833 | 0.4985257
48 | 7.99983 | 0.88207 | 0.799983 | 0.50404
48.1 | 8.01647 | 0.8951 | 0.801647 | 0.5114857
48.2 | 8.03324 | 0.90308 | 0.803324 | 0.5160457
48.3 | 8.04977 | 0.91582 | 0.804977 | 0.5233257
48.4 | 8.06629 | 0.92858 | 0.806629 | 0.5306171
48.5 | 8.08341 | 0.94095 | 0.808341 | 0.5376857
48.6 | 8.10006 | 0.95246 | 0.810006 | 0.5442629
48.7 | 8.1167 | 0.96546 | 0.81167 | 0.5516914
48.8 | 8.13299 | 0.97737 | 0.813299 | 0.5584971
48.9 | 8.15011 | 0.98782 | 0.815011 | 0.5644686
49 | 8.16664 | 1.00058 | 0.816664 | 0.57176
49.1 | 8.18317 | 1.01398 | 0.818317 | 0.5794171
49.2 | 8.1997 | 1.02409 | 0.81997 | 0.5851943
49.3 | 8.2167 | 1.03788 | 0.82167 | 0.5930743
49.4 | 8.23358 | 1.04629 | 0.823358 | 0.59788
49.5 | 8.24963 | 1.05912 | 0.824963 | 0.6052114
49.6 | 8.2664 | 1.07161 | 0.82664 | 0.6123486
49.7 | 8.2834 | 1.08489 | 0.82834 | 0.6199371
49.8 | 8.29993 | 1.09658 | 0.829993 | 0.6266171
49.9 | 8.31634 | 1.11052 | 0.831634 | 0.6345829
50 | 8.33334 | 1.1176 | 0.833334 | 0.6386286
50.1 | 8.35022 | 1.12948 | 0.835022 | 0.6454171
50.2 | 8.36627 | 1.1437 | 0.836627 | 0.6535429
50.3 | 8.3828 | 1.15542 | 0.83828 | 0.66024
50.4 | 8.39968 | 1.16776 | 0.839968 | 0.6672914
50.5 | 8.4168 | 1.18242 | 0.84168 | 0.6756686
50.6 | 8.43321 | 1.1957 | 0.843321 | 0.6832571
50.7 | 8.44974 | 1.21135 | 0.844974 | 0.6922
50.8 | 8.46686 | 1.22548 | 0.846686 | 0.7002743
50.9 | 8.4835 | 1.23748 | 0.84835 | 0.7071314
51 | 8.49968 | 1.25165 | 0.849968 | 0.7152286
51.1 | 8.5162 | 1.26529 | 0.85162 | 0.7230229
51.2 | 8.53332 | 1.28006 | 0.853332 | 0.7314629
51.3 | 8.55009 | 1.2943 | 0.855009 | 0.7396
51.4 | 8.56638 | 1.30891 | 0.856638 | 0.7479486
51.5 | 8.58326 | 1.32677 | 0.858326 | 0.7581543
51.6 | 8.60002 | 1.33822 | 0.860002 | 0.7646971
51.7 | 8.61667 | 1.35416 | 0.861667 | 0.7738057
51.8 | 8.63284 | 1.36566 | 0.863284 | 0.7803771
51.9 | 8.64984 | 1.38296 | 0.864984 | 0.7902629
52 | 8.66684 | 1.39793 | 0.866684 | 0.7988171
52.1 | 8.68337 | 1.41075 | 0.868337 | 0.8061429
52.2 | 8.69966 | 1.4237 | 0.869966 | 0.8135429
52.3 | 8.71655 | 1.44138 | 0.871655 | 0.8236457
52.4 | 8.73343 | 1.45305 | 0.873343 | 0.8303143
52.5 | 8.74984 | 1.47075 | 0.874984 | 0.8404286
52.6 | 8.76613 | 1.48092 | 0.876613 | 0.84624
52.7 | 8.78336 | 1.49856 | 0.878336 | 0.85632
52.8 | 8.80037 | 1.51542 | 0.880037 | 0.8659543
52.9 | 8.81642 | 1.53069 | 0.881642 | 0.87468
53 | 8.83283 | 1.54658 | 0.883283 | 0.88376
53.1 | 8.84995 | 1.5637 | 0.884995 | 0.8935429
53.2 | 8.86671 | 1.57921 | 0.886671 | 0.9024057
53.3 | 8.88277 | 1.58878 | 0.888277 | 0.9078743
53.4 | 8.89989 | 1.60798 | 0.889989 | 0.9188457
53.5 | 8.91689 | 1.62471 | 0.891689 | 0.9284057
53.6 | 8.93365 | 1.63956 | 0.893365 | 0.9368914
53.7 | 8.94959 | 1.65837 | 0.894959 | 0.94764
53.8 | 8.96635 | 1.67562 | 0.896635 | 0.9574971
53.9 | 8.98323 | 1.68882 | 0.898323 | 0.96504
54 | 8.99988 | 1.70555 | 0.899988 | 0.9746
54.1 | 9.01629 | 1.72144 | 0.901629 | 0.98368
54.2 | 9.03329 | 1.74126 | 0.903329 | 0.9950057
54.3 | 9.05029 | 1.75691 | 0.905029 | 1.003949
54.4 | 9.06646 | 1.76935 | 0.906646 | 1.011057
54.5 | 9.08299 | 1.78699 | 0.908299 | 1.021137
54.6 | 9.09976 | 1.80639 | 0.909976 | 1.032223
54.7 | 9.11676 | 1.82429 | 0.911676 | 1.042451
54.8 | 9.13305 | 1.83653 | 0.913305 | 1.049446
54.9 | 9.14981 | 1.85536 | 0.914981 | 1.060206
55 | 9.16669 | 1.87354 | 0.916669 | 1.070594
55.1 | 9.18357 | 1.89258 | 0.918357 | 1.081474
55.2 | 9.19987 | 1.90631 | 0.919987 | 1.08932
55.3 | 9.21628 | 1.92495 | 0.921628 | 1.099971
55.4 | 9.23328 | 1.94566 | 0.923328 | 1.111806
55.5 | 9.25004 | 1.96334 | 0.925004 | 1.121909
55.6 | 9.26633 | 1.97718 | 0.926633 | 1.129817
55.7 | 9.28321 | 2.00017 | 0.928321 | 1.142954
55.8 | 9.30021 | 2.01628 | 0.930021 | 1.15216
55.9 | 9.31651 | 2.0352 | 0.931651 | 1.162971
56 | 9.33303 | 2.05247 | 0.933303 | 1.17284
56.1 | 9.34956 | 2.07379 | 0.934956 | 1.185023
56.2 | 9.36668 | 2.08965 | 0.936668 | 1.194086
56.3 | 9.38344 | 2.10831 | 0.938344 | 1.204749
56.4 | 9.39985 | 2.1246 | 0.939985 | 1.214057
56.5 | 9.4165 | 2.14314 | 0.94165 | 1.224651
56.6 | 9.43326 | 2.16314 | 0.943326 | 1.23608
56.7 | 9.44991 | 2.18239 | 0.944991 | 1.24708
56.8 | 9.46632 | 2.19653 | 0.946632 | 1.25516
56.9 | 9.4832 | 2.21721 | 0.94832 | 1.266977
57 | 9.50008 | 2.2357 | 0.950008 | 1.277543
57.1 | 9.51661 | 2.24095 | 0.951661 | 1.280543
57.2 | 9.53314 | 2.24231 | 0.953314 | 1.28132
57.3 | 9.5499 | 2.2499 | 0.95499 | 1.285657
57.4 | 9.56667 | 2.24021 | 0.956667 | 1.28012
57.5 | 9.58308 | 2.23896 | 0.958308 | 1.279406
57.6 | 9.59972 | 2.24495 | 0.959972 | 1.282829
57.7 | 9.61684 | 2.26725 | 0.961684 | 1.295571
57.8 | 9.63349 | 2.2776 | 0.963349 | 1.301486
57.9 | 9.6499 | 2.27694 | 0.96499 | 1.301109
58 | 9.66642 | 2.27725 | 0.966642 | 1.301286
58.1 | 9.68331 | 2.28001 | 0.968331 | 1.302863
58.2 | 9.69995 | 2.29084 | 0.969995 | 1.309051
58.3 | 9.71648 | 2.31158 | 0.971648 | 1.320903
58.4 | 9.73313 | 2.31142 | 0.973313 | 1.320811
58.5 | 9.75001 | 2.31349 | 0.975001 | 1.321994
58.6 | 9.76677 | 2.32823 | 0.976677 | 1.330417
58.7 | 9.78306 | 2.35645 | 0.978306 | 1.346543
58.8 | 9.79959 | 2.38283 | 0.979959 | 1.361617
58.9 | 9.81636 | 2.40367 | 0.981636 | 1.373526
59 | 9.83336 | 2.41931 | 0.983336 | 1.382463
59.1 | 9.84977 | 2.43573 | 0.984977 | 1.391846
59.2 | 9.86653 | 2.45252 | 0.986653 | 1.40144
59.3 | 9.88341 | 2.48092 | 0.988341 | 1.417669
59.4 | 9.89994 | 2.50968 | 0.989994 | 1.434103
59.5 | 9.91635 | 2.53384 | 0.991635 | 1.447909
59.6 | 9.93299 | 2.5608 | 0.993299 | 1.463314
59.7 | 9.94988 | 2.58626 | 0.994988 | 1.477863
59.8 | 9.96676 | 2.61411 | 0.996676 | 1.493777
59.9 | 9.98329 | 2.63927 | 0.998329 | 1.508154
60 | 9.99981 | 2.66118 | 0.999981 | 1.520674
60.1 | 10.01658 | 2.68739 | 1.001658 | 1.535651
60.2 | 10.03322 | 2.70723 | 1.003322 | 1.546989
60.3 | 10.04975 | 2.73331 | 1.004975 | 1.561891
60.4 | 10.0664 | 2.76062 | 1.00664 | 1.577497
60.5 | 10.0834 | 2.77899 | 1.00834 | 1.587994
60.6 | 10.09992 | 2.80293 | 1.009992 | 1.601674
60.7 | 10.11669 | 2.83068 | 1.011669 | 1.617531
60.8 | 10.1331 | 2.85051 | 1.01331 | 1.628863
60.9 | 10.14998 | 2.87304 | 1.014998 | 1.641737
61 | 10.16651 | 2.89409 | 1.016651 | 1.653766
61.1 | 10.18315 | 2.91858 | 1.018315 | 1.66776
61.2 | 10.20004 | 2.93767 | 1.020004 | 1.678669
61.3 | 10.21692 | 2.96186 | 1.021692 | 1.692491
61.4 | 10.23321 | 2.98184 | 1.023321 | 1.703909
61.5 | 10.24974 | 3.0032 | 1.024974 | 1.716114
61.6 | 10.26638 | 3.02735 | 1.026638 | 1.729914
61.7 | 10.28327 | 3.04756 | 1.028327 | 1.741463
61.8 | 10.29979 | 3.07171 | 1.029979 | 1.755263
61.9 | 10.31632 | 3.09503 | 1.031632 | 1.768589
62 | 10.33332 | 3.1135 | 1.033332 | 1.779143
62.1 | 10.3502 | 3.13876 | 1.03502 | 1.793577
62.2 | 10.36661 | 3.1552 | 1.036661 | 1.802971
62.3 | 10.38291 | 3.18018 | 1.038291 | 1.817246
62.4 | 10.39967 | 3.19971 | 1.039967 | 1.828406
62.5 | 10.41655 | 3.22003 | 1.041655 | 1.840017
62.6 | 10.4332 | 3.24241 | 1.04332 | 1.852806
62.7 | 10.44972 | 3.26323 | 1.044972 | 1.864703
62.8 | 10.46673 | 3.28475 | 1.046673 | 1.877
62.9 | 10.48349 | 3.30769 | 1.048349 | 1.890109
63 | 10.49955 | 3.32771 | 1.049955 | 1.901549
63.1 | 10.51631 | 3.34966 | 1.051631 | 1.914091
63.2 | 10.53331 | 3.36914 | 1.053331 | 1.925223
63.3 | 10.54995 | 3.38687 | 1.054995 | 1.935354
63.4 | 10.56625 | 3.40856 | 1.056625 | 1.947749
63.5 | 10.58325 | 3.42482 | 1.058325 | 1.95704
63.6 | 10.60036 | 3.44087 | 1.060036 | 1.966211
63.7 | 10.61677 | 3.45308 | 1.061677 | 1.973189
63.8 | 10.63283 | 3.46387 | 1.063283 | 1.979354
63.9 | 10.64971 | 3.482 | 1.064971 | 1.989714
64 | 10.66695 | 3.50033 | 1.066695 | 2.000189
64.10001 | 10.68336 | 3.52034 | 1.068336 | 2.011623
64.2 | 10.69965 | 3.53842 | 1.069965 | 2.021954
64.3 | 10.71665 | 3.56244 | 1.071665 | 2.03568
64.4 | 10.73353 | 3.58247 | 1.073353 | 2.047126
64.5 | 10.74971 | 3.60565 | 1.074971 | 2.060371
64.60001 | 10.76612 | 3.62545 | 1.076612 | 2.071686
64.7 | 10.78311 | 3.64993 | 1.078311 | 2.085674
64.8 | 10.80023 | 3.67122 | 1.080023 | 2.09784
64.9 | 10.81641 | 3.69284 | 1.081641 | 2.110194
65 | 10.83305 | 3.71608 | 1.083305 | 2.123474
65.10001 | 10.84993 | 3.74284 | 1.084993 | 2.138766
65.2 | 10.86682 | 3.76182 | 1.086682 | 2.149611
65.3 | 10.88287 | 3.78129 | 1.088287 | 2.160737
65.4 | 10.89975 | 3.80622 | 1.089975 | 2.174983
65.5 | 10.91675 | 3.82765 | 1.091675 | 2.187229
65.60001 | 10.93364 | 3.8512 | 1.093364 | 2.200686
65.70001 | 10.94981 | 3.86904 | 1.094981 | 2.21088
65.8 | 10.96646 | 3.8889 | 1.096646 | 2.222229
65.9 | 10.98346 | 3.91049 | 1.098346 | 2.234566
66 | 10.99987 | 3.93368 | 1.099987 | 2.247817
66.10001 | 11.01616 | 3.95353 | 1.101616 | 2.25916
66.20001 | 11.03339 | 3.97649 | 1.103339 | 2.27228
66.3 | 11.05051 | 3.99943 | 1.105051 | 2.285389
66.4 | 11.06657 | 4.01605 | 1.106657 | 2.294886
66.5 | 11.08274 | 4.03678 | 1.108274 | 2.306731
66.60001 | 11.09974 | 4.05757 | 1.109974 | 2.318611
66.70001 | 11.11686 | 4.07941 | 1.111686 | 2.331091
66.8 | 11.13303 | 4.09633 | 1.113303 | 2.34076
66.9 | 11.1498 | 4.12271 | 1.11498 | 2.355834
67 | 11.16668 | 4.1433 | 1.116668 | 2.3676
67.10001 | 11.1838 | 4.16335 | 1.11838 | 2.379057
67.20001 | 11.1995 | 4.17666 | 1.11995 | 2.386663
67.3 | 11.21626 | 4.20129 | 1.121626 | 2.400737
67.4 | 11.23338 | 4.22331 | 1.123338 | 2.41332
67.5 | 11.25015 | 4.24099 | 1.125015 | 2.423423
67.60001 | 11.2662 | 4.26163 | 1.12662 | 2.435217
67.70001 | 11.28308 | 4.28155 | 1.128308 | 2.4466
67.8 | 11.3002 | 4.3017 | 1.13002 | 2.458114
67.9 | 11.31649 | 4.32123 | 1.131649 | 2.469274
68 | 11.3329 | 4.34113 | 1.13329 | 2.480646
68.10001 | 11.34967 | 4.35741 | 1.134967 | 2.489949
68.20001 | 11.36678 | 4.38001 | 1.136678 | 2.502863
68.3 | 11.38331 | 4.39954 | 1.138331 | 2.514023
68.4 | 11.39972 | 4.41986 | 1.139972 | 2.525634
68.5 | 11.41649 | 4.43896 | 1.141649 | 2.536549
68.60001 | 11.43337 | 4.45933 | 1.143337 | 2.548189
68.70001 | 11.4499 | 4.47406 | 1.14499 | 2.556606
68.8 | 11.46619 | 4.49248 | 1.146619 | 2.567131
68.9 | 11.48331 | 4.51147 | 1.148331 | 2.577983
69 | 11.50031 | 4.53065 | 1.150031 | 2.588943
69.10001 | 11.51648 | 4.5427 | 1.151648 | 2.595829
69.20001 | 11.53336 | 4.56177 | 1.153336 | 2.606726
69.3 | 11.54989 | 4.58516 | 1.154989 | 2.620091
69.4 | 11.56654 | 4.59657 | 1.156654 | 2.626611
69.5 | 11.58295 | 4.61198 | 1.158295 | 2.635417
69.60001 | 11.59971 | 4.62867 | 1.159971 | 2.644954
69.70001 | 11.61683 | 4.64779 | 1.161683 | 2.65588
69.8 | 11.63336 | 4.66214 | 1.163336 | 2.66408
69.9 | 11.64988 | 4.67954 | 1.164988 | 2.674023
70 | 11.66653 | 4.70083 | 1.166653 | 2.686189
70.10001 | 11.68329 | 4.71897 | 1.168329 | 2.696554
70.20001 | 11.69982 | 4.73132 | 1.169982 | 2.703611
70.3 | 11.71611 | 4.74932 | 1.171611 | 2.713897
70.4 | 11.73335 | 4.76823 | 1.173335 | 2.724703
70.5 | 11.75011 | 4.78668 | 1.175011 | 2.735246
70.60001 | 11.76676 | 4.80016 | 1.176676 | 2.742949
70.70001 | 11.78293 | 4.82005 | 1.178293 | 2.754314
70.8 | 11.79981 | 4.83624 | 1.179981 | 2.763566
70.9 | 11.81634 | 4.85263 | 1.181634 | 2.772931
71 | 11.83311 | 4.86525 | 1.183311 | 2.780143
71.10001 | 11.84987 | 4.88405 | 1.184987 | 2.790886
71.20001 | 11.86663 | 4.89601 | 1.186663 | 2.79772
71.3 | 11.88328 | 4.90508 | 1.188328 | 2.802903
71.4 | 11.90004 | 4.9132 | 1.190004 | 2.807543
71.5 | 11.91633 | 4.91902 | 1.191633 | 2.810869
71.60001 | 11.9331 | 4.92892 | 1.19331 | 2.816526
71.70001 | 11.94986 | 4.93575 | 1.194986 | 2.820429
71.8 | 11.96663 | 4.94363 | 1.196663 | 2.824931
71.9 | 11.98327 | 4.95278 | 1.198327 | 2.83016
72 | 12.00004 | 4.96298 | 1.200004 | 2.835989
72.10001 | 12.0168 | 4.96905 | 1.20168 | 2.839457
72.20001 | 12.03309 | 4.97712 | 1.203309 | 2.844069
72.3 | 12.04962 | 4.98548 | 1.204962 | 2.848846
72.4 | 12.0665 | 5 | 1.20665 | 2.857143
72.5 | 12.08327 | 5.01362 | 1.208327 | 2.864926
72.60001 | 12.10003 | 5.03237 | 1.210003 | 2.87564
72.70001 | 12.11668 | 5.04587 | 1.211668 | 2.883354
72.8 | 12.1332 | 5.06868 | 1.21332 | 2.896389
72.9 | 12.14997 | 5.082 | 1.214997 | 2.904
73 | 12.1665 | 5.10037 | 1.21665 | 2.914497
73.10001 | 12.18314 | 5.12261 | 1.218314 | 2.927206
73.20001 | 12.19979 | 5.14553 | 1.219979 | 2.940303
73.3 | 12.21667 | 5.16447 | 1.221667 | 2.951126
73.4 | 12.23332 | 5.18924 | 1.223332 | 2.96528
73.5 | 12.24984 | 5.21434 | 1.224984 | 2.979623
73.60001 | 12.26637 | 5.23278 | 1.226637 | 2.99016
73.70001 | 12.28325 | 5.25465 | 1.228325 | 3.002657
73.8 | 12.2999 | 5.2857 | 1.22999 | 3.0204
73.9 | 12.31631 | 5.3102 | 1.231631 | 3.0344
74 | 12.33331 | 5.34105 | 1.233331 | 3.052029
74.10001 | 12.34995 | 5.36422 | 1.234995 | 3.065269
74.20001 | 12.3666 | 5.39056 | 1.23666 | 3.08032
74.3 | 12.38301 | 5.4186 | 1.238301 | 3.096343
74.4 | 12.39989 | 5.44293 | 1.239989 | 3.110246
74.5 | 12.41654 | 5.47208 | 1.241654 | 3.126903
74.60001 | 12.43318 | 5.50292 | 1.243318 | 3.144526
74.70001 | 12.44983 | 5.53112 | 1.244983 | 3.16064
74.8 | 12.46671 | 5.55627 | 1.246671 | 3.175011
74.9 | 12.48359 | 5.58798 | 1.248359 | 3.193131
75 | 12.49953 | 5.61245 | 1.249953 | 3.207114
75.10001 | 12.51641 | 5.63863 | 1.251641 | 3.222074
75.20001 | 12.53341 | 5.66353 | 1.253341 | 3.236303
75.3 | 12.55018 | 5.69004 | 1.255018 | 3.251451
75.4 | 12.56623 | 5.71154 | 1.256623 | 3.263737
75.5 | 12.58323 | 5.7342 | 1.258323 | 3.276686
75.60001 | 12.60035 | 5.75755 | 1.260035 | 3.290029
75.70001 | 12.61652 | 5.7772 | 1.261652 | 3.301257
75.8 | 12.63282 | 5.79404 | 1.263282 | 3.31088
75.9 | 12.6497 | 5.81245 | 1.26497 | 3.3214
76 | 12.66693 | 5.82802 | 1.266693 | 3.330297
76.10001 | 12.68323 | 5.84355 | 1.268323 | 3.339171
76.20001 | 12.69964 | 5.85204 | 1.269964 | 3.344023
76.3 | 12.71675 | 5.86763 | 1.271675 | 3.352931
76.4 | 12.73352 | 5.87215 | 1.273352 | 3.355514
76.5 | 12.74969 | 5.88117 | 1.274969 | 3.360669
76.60001 | 12.76587 | 5.89013 | 1.276587 | 3.365789
76.70001 | 12.78334 | 5.90276 | 1.278334 | 3.373006
76.8 | 12.80022 | 5.91833 | 1.280022 | 3.381903
76.9 | 12.81639 | 5.92718 | 1.281639 | 3.38696
77 | 12.83304 | 5.93886 | 1.283304 | 3.393634
77.10001 | 12.85016 | 5.95399 | 1.285016 | 3.40228
77.20001 | 12.86657 | 5.95633 | 1.286657 | 3.403617
77.3 | 12.88274 | 5.96832 | 1.288274 | 3.410469
77.4 | 12.89974 | 5.98363 | 1.289974 | 3.419217
77.5 | 12.91698 | 5.99796 | 1.291698 | 3.427406
77.60001 | 12.93339 | 6.00771 | 1.293339 | 3.432977
77.70001 | 12.94968 | 6.02486 | 1.294968 | 3.442777
77.8 | 12.96644 | 6.04065 | 1.296644 | 3.4518
77.9 | 12.98344 | 6.05728 | 1.298344 | 3.461303
78 | 12.99985 | 6.07069 | 1.299985 | 3.468966
78.10001 | 13.01614 | 6.08791 | 1.301614 | 3.478806
78.20001 | 13.03326 | 6.10791 | 1.303326 | 3.490234
78.3 | 13.05038 | 6.12979 | 1.305038 | 3.502737
78.4 | 13.06644 | 6.14653 | 1.306644 | 3.512303
78.5 | 13.08296 | 6.16711 | 1.308296 | 3.524063
78.60001 | 13.09985 | 6.19169 | 1.309985 | 3.538109
78.70001 | 13.11673 | 6.21704 | 1.311673 | 3.552594
78.8 | 13.13278 | 6.23302 | 1.313278 | 3.561726
78.9 | 13.14978 | 6.26118 | 1.314978 | 3.577817
79 | 13.16678 | 6.28509 | 1.316678 | 3.59148
79.10001 | 13.18367 | 6.3115 | 1.318367 | 3.606571
79.20001 | 13.1996 | 6.33255 | 1.31996 | 3.6186
79.3 | 13.21625 | 6.36012 | 1.321625 | 3.634354
79.4 | 13.23325 | 6.3857 | 1.323325 | 3.648971
79.5 | 13.25001 | 6.41039 | 1.325001 | 3.66308
79.60001 | 13.2663 | 6.43433 | 1.32663 | 3.67676
79.70001 | 13.28307 | 6.46409 | 1.328307 | 3.693766
79.8 | 13.3003 | 6.49514 | 1.33003 | 3.711509
79.9 | 13.3166 | 6.51359 | 1.33166 | 3.722051
80 | 13.33289 | 6.53571 | 1.333289 | 3.734691
80.10001 | 13.34977 | 6.56373 | 1.334977 | 3.750703
80.20001 | 13.36689 | 6.58575 | 1.336689 | 3.763286
80.3 | 13.38318 | 6.61028 | 1.338318 | 3.777303
80.4 | 13.39971 | 6.63455 | 1.339971 | 3.791171
80.50001 | 13.41695 | 6.66498 | 1.341695 | 3.80856
80.60001 | 13.43371 | 6.68937 | 1.343371 | 3.822497
80.70001 | 13.44976 | 6.70891 | 1.344976 | 3.833663
80.8 | 13.46617 | 6.7355 | 1.346617 | 3.848857
80.9 | 13.48329 | 6.7671 | 1.348329 | 3.866914
81.00001 | 13.49994 | 6.78873 | 1.349994 | 3.879274
81.10001 | 13.51623 | 6.81162 | 1.351623 | 3.892354
81.20001 | 13.53311 | 6.83824 | 1.353311 | 3.907566
81.3 | 13.55023 | 6.86566 | 1.355023 | 3.923234
81.4 | 13.56676 | 6.89032 | 1.356676 | 3.937326
81.50001 | 13.58293 | 6.90929 | 1.358293 | 3.948166
81.60001 | 13.59958 | 6.93723 | 1.359958 | 3.964131
81.70001 | 13.6167 | 6.96387 | 1.36167 | 3.979354
81.8 | 13.63334 | 6.98872 | 1.363334 | 3.993554
81.9 | 13.64975 | 7.01524 | 1.364975 | 4.008709
82.00001 | 13.66663 | 7.04064 | 1.366663 | 4.023223
82.10001 | 13.6834 | 7.06526 | 1.36834 | 4.037291
82.20001 | 13.69993 | 7.09047 | 1.369993 | 4.051697
82.3 | 13.7161 | 7.1117 | 1.37161 | 4.063829
82.4 | 13.7331 | 7.13895 | 1.37331 | 4.0794
82.50001 | 13.7501 | 7.16845 | 1.37501 | 4.096257
82.60001 | 13.76663 | 7.18317 | 1.376663 | 4.104669
82.70001 | 13.78304 | 7.2093 | 1.378304 | 4.1196
82.8 | 13.80004 | 7.23296 | 1.380004 | 4.13312
82.9 | 13.81645 | 7.25109 | 1.381645 | 4.14348
83.00001 | 13.83309 | 7.27322 | 1.383309 | 4.156126
83.10001 | 13.84974 | 7.30032 | 1.384974 | 4.171611
83.20001 | 13.86674 | 7.32489 | 1.386674 | 4.185651
83.3 | 13.8835 | 7.34591 | 1.38835 | 4.197663
83.4 | 13.90003 | 7.36937 | 1.390003 | 4.211069
83.50001 | 13.91632 | 7.38864 | 1.391632 | 4.22208
83.60001 | 13.93332 | 7.41582 | 1.393332 | 4.237611
83.70001 | 13.94985 | 7.43189 | 1.394985 | 4.246794
83.8 | 13.96661 | 7.45678 | 1.396661 | 4.261017
83.9 | 13.98314 | 7.4804 | 1.398314 | 4.274514
84.00001 | 13.99991 | 7.49918 | 1.399991 | 4.285246
84.10001 | 14.01679 | 7.51794 | 1.401679 | 4.295966
84.20001 | 14.03296 | 7.53436 | 1.403296 | 4.305349
84.3 | 14.04973 | 7.55619 | 1.404973 | 4.317823
84.4 | 14.06649 | 7.57332 | 1.406649 | 4.327611
84.50001 | 14.08337 | 7.59156 | 1.408337 | 4.338034
84.60001 | 14.10002 | 7.61844 | 1.410002 | 4.353394
84.70001 | 14.11655 | 7.6379 | 1.411655 | 4.364514
84.8 | 14.13319 | 7.66232 | 1.413319 | 4.378469
84.9 | 14.14984 | 7.68104 | 1.414984 | 4.389166
85.00001 | 14.16625 | 7.69854 | 1.416625 | 4.399166
85.10001 | 14.18301 | 7.72118 | 1.418301 | 4.412103
85.20001 | 14.19977 | 7.74232 | 1.419977 | 4.424183
85.3 | 14.21677 | 7.76042 | 1.421677 | 4.434526
85.4 | 14.2333 | 7.78039 | 1.42333 | 4.445937
85.50001 | 14.24983 | 7.79905 | 1.424983 | 4.4566
85.60001 | 14.26659 | 7.81629 | 1.426659 | 4.466451
85.70001 | 14.28312 | 7.83298 | 1.428312 | 4.475989
85.8 | 14.29977 | 7.85599 | 1.429977 | 4.489137
85.9 | 14.31665 | 7.8794 | 1.431665 | 4.502514
86.00001 | 14.33353 | 7.89769 | 1.433353 | 4.512966
86.10001 | 14.35006 | 7.91352 | 1.435006 | 4.522011
86.20001 | 14.36659 | 7.93153 | 1.436659 | 4.532303
86.3 | 14.38311 | 7.94548 | 1.438311 | 4.540274
86.4 | 14.39988 | 7.96119 | 1.439988 | 4.549251
86.50001 | 14.41652 | 7.97737 | 1.441652 | 4.558497
86.60001 | 14.43305 | 7.99402 | 1.443305 | 4.568011
86.70001 | 14.44994 | 8.01395 | 1.444994 | 4.5794
86.8 | 14.46682 | 8.02679 | 1.446682 | 4.586737
86.9 | 14.48323 | 8.04478 | 1.448323 | 4.597017
87.00001 | 14.49964 | 8.05771 | 1.449964 | 4.604406
87.10001 | 14.5164 | 8.07203 | 1.45164 | 4.612589
87.20001 | 14.5334 | 8.09041 | 1.45334 | 4.623091
87.3 | 14.54981 | 8.10093 | 1.454981 | 4.629103
87.4 | 14.56634 | 8.11981 | 1.456634 | 4.639891
87.50001 | 14.58322 | 8.13269 | 1.458322 | 4.647251
87.60001 | 14.60022 | 8.15238 | 1.460022 | 4.658503
87.70001 | 14.61663 | 8.16811 | 1.461663 | 4.667491
87.8 | 14.6328 | 8.17953 | 1.46328 | 4.674017
87.9 | 14.6498 | 8.19346 | 1.46498 | 4.681977
88.00001 | 14.66657 | 8.19956 | 1.466657 | 4.685463
88.10001 | 14.68321 | 8.21066 | 1.468321 | 4.691806
88.20001 | 14.69986 | 8.21788 | 1.469986 | 4.695931
88.3 | 14.71674 | 8.23184 | 1.471674 | 4.703909
88.4 | 14.73339 | 8.24095 | 1.473339 | 4.709114
88.50001 | 14.7498 | 8.25049 | 1.47498 | 4.714566
88.60001 | 14.76621 | 8.26148 | 1.476621 | 4.720846
88.70001 | 14.78321 | 8.2719 | 1.478321 | 4.7268
88.8 | 14.80009 | 8.27982 | 1.480009 | 4.731326
88.9 | 14.81638 | 8.28609 | 1.481638 | 4.734909
89.00001 | 14.83314 | 8.29898 | 1.483314 | 4.742274
89.10001 | 14.85026 | 8.30386 | 1.485026 | 4.745063
89.20001 | 14.86655 | 8.30702 | 1.486655 | 4.746869
89.3 | 14.88285 | 8.30756 | 1.488285 | 4.747177
89.4 | 14.89996 | 8.31288 | 1.489996 | 4.750217
89.50001 | 14.91685 | 8.3069 | 1.491685 | 4.7468
89.60001 | 14.93326 | 8.30212 | 1.493326 | 4.744069
89.70001 | 14.94978 | 8.29573 | 1.494978 | 4.740417
89.8 | 14.96667 | 8.2875 | 1.496667 | 4.735714
89.9 | 14.98343 | 8.27183 | 1.498343 | 4.72676
90.00001 | 14.99972 | 8.25914 | 1.499972 | 4.719509
90.10001 | 15.01613 | 8.23757 | 1.501613 | 4.707183
90.20001 | 15.03313 | 8.22181 | 1.503313 | 4.698177
90.3 | 15.05013 | 8.19689 | 1.505013 | 4.683937
90.4 | 15.0663 | 8.17061 | 1.50663 | 4.66892
90.50001 | 15.08307 | 8.14144 | 1.508307 | 4.652251
90.60001 | 15.09995 | 8.09466 | 1.509995 | 4.62552
90.70001 | 15.11683 | 8.03089 | 1.511683 | 4.58908
90.8 | 15.13301 | 7.95767 | 1.513301 | 4.54724
90.9 | 15.14989 | 7.8884 | 1.514989 | 4.507657
91.00001 | 15.16677 | 7.80404 | 1.516677 | 4.459451
91.10001 | 15.18365 | 7.7136 | 1.518365 | 4.407771
91.20001 | 15.19983 | 7.62533 | 1.519983 | 4.357331
91.3 | 15.21647 | 7.54273 | 1.521647 | 4.310131
91.4 | 15.23347 | 7.44477 | 1.523347 | 4.254154
91.50001 | 15.24976 | 7.34073 | 1.524976 | 4.194703
91.60001 | 15.26629 | 7.23087 | 1.526629 | 4.131926
91.70001 | 15.28329 | 7.13035 | 1.528329 | 4.074486
91.8 | 15.30029 | 7.0339 | 1.530029 | 4.019371
91.9 | 15.3167 | 6.94121 | 1.53167 | 3.966406
92.00001 | 15.33288 | 6.85645 | 1.533288 | 3.917971
92.10001 | 15.34999 | 6.76609 | 1.534999 | 3.866337
92.20001 | 15.36687 | 6.65905 | 1.536687 | 3.805171
92.3 | 15.38305 | 6.56728 | 1.538305 | 3.752731
92.4 | 15.39969 | 6.47915 | 1.539969 | 3.702371
92.50001 | 15.41669 | 6.39844 | 1.541669 | 3.656251
92.60001 | 15.4337 | 6.32695 | 1.54337 | 3.6154
92.70001 | 15.4494 | 6.25922 | 1.54494 | 3.576697
92.8 | 15.46604 | 6.20507 | 1.546604 | 3.545754
92.9 | 15.4834 | 6.15348 | 1.54834 | 3.516274
93.00001 | 15.50016 | 6.0999 | 1.550016 | 3.485657
93.10001 | 15.51633 | 6.05494 | 1.551633 | 3.459966
93.20001 | 15.5331 | 6.01862 | 1.55331 | 3.439211
93.3 | 15.55045 | 5.98192 | 1.555045 | 3.41824
93.4 | 15.56663 | 5.92724 | 1.556663 | 3.386994
93.50001 | 15.58268 | 5.86608 | 1.558268 | 3.352046
93.60001 | 15.59956 | 5.8004 | 1.559956 | 3.314514
93.70001 | 15.6168 | 5.7275 | 1.56168 | 3.272857
93.8 | 15.63333 | 5.63931 | 1.563333 | 3.222463
93.9 | 15.64974 | 5.5337 | 1.564974 | 3.162114
94.00001 | 15.66674 | 5.41408 | 1.566674 | 3.09376
94.10001 | 15.68338 | 5.25955 | 1.568338 | 3.005457
94.20001 | 15.69968 | 5.03138 | 1.569968 | 2.875074
94.3 | 15.71608 | 4.63496 | 1.571608 | 2.648549
94.4 | 15.73332 | 2.15027 | 1.573332 | 1.228726
94.50001 | 15.75008 | 2.0542 | 1.575008 | 1.173829
94.60001 | 15.76661 | 1.96909 | 1.576661 | 1.125194
94.70001 | 15.78302 | 1.88899 | 1.578302 | 1.079423
94.8 | 15.80002 | 1.83762 | 1.580002 | 1.050069
94.9 | 15.81667 | 1.80055 | 1.581667 | 1.028886
95.00001 | 15.83284 | 1.76986 | 1.583284 | 1.011349
95.10001 | 15.84972 | 1.75413 | 1.584972 | 1.00236
95.20001 | 15.86684 | 1.73852 | 1.586684 | 0.99344
95.3 | 15.88337 | 1.72136 | 1.588337 | 0.9836343
95.4 | 15.89978 | 1.706 | 1.589978 | 0.9748571
95.50001 | 15.91643 | 1.69594 | 1.591643 | 0.9691086
95.60001 | 15.93331 | 1.68577 | 1.593331 | 0.9632971
95.70001 | 15.94972 | 1.67207 | 1.594972 | 0.9554686
95.8 | 15.96613 | 1.65788 | 1.596613 | 0.94736
95.9 | 15.98336 | 1.64424 | 1.598336 | 0.9395657
96.00001 | 16.00013 | 1.63808 | 1.600013 | 0.9360457
96.10001 | 16.01666 | 1.62728 | 1.601666 | 0.9298743
96.20001 | 16.03318 | 1.61596 | 1.603318 | 0.9234057
96.3 | 16.04971 | 1.60802 | 1.604971 | 0.9188686
96.4 | 16.06636 | 1.59596 | 1.606636 | 0.9119771
96.50001 | 16.08324 | 1.58698 | 1.608324 | 0.9068457
96.60001 | 16.09989 | 1.58127 | 1.609989 | 0.9035829
96.70001 | 16.11653 | 1.57371 | 1.611653 | 0.8992629
96.8 | 16.13318 | 1.56529 | 1.613318 | 0.8944514
96.9 | 16.14994 | 1.56117 | 1.614994 | 0.8920971
97.00001 | 16.16647 | 1.55938 | 1.616647 | 0.8910743
97.10001 | 16.18311 | 1.55409 | 1.618311 | 0.8880514
97.20001 | 16.19988 | 1.54928 | 1.619988 | 0.8853029
97.3 | 16.21652 | 1.54634 | 1.621652 | 0.8836229
97.4 | 16.23329 | 1.54127 | 1.623329 | 0.8807257
97.50001 | 16.24993 | 1.53859 | 1.624993 | 0.8791943
97.60001 | 16.2667 | 1.53506 | 1.62667 | 0.8771771
97.70001 | 16.28334 | 1.53198 | 1.628334 | 0.8754171
97.8 | 16.29975 | 1.5328 | 1.629975 | 0.8758857
97.9 | 16.3164 | 1.52937 | 1.63164 | 0.8739257
98.00001 | 16.33328 | 1.52663 | 1.633328 | 0.87236
98.10001 | 16.34981 | 1.51911 | 1.634981 | 0.8680629
98.20001 | 16.36657 | 1.52022 | 1.636657 | 0.8686971
98.3 | 16.38322 | 1.5177 | 1.638322 | 0.8672571
98.4 | 16.4001 | 1.51376 | 1.64001 | 0.8650057
98.50001 | 16.41663 | 1.50468 | 1.641663 | 0.8598171
98.60001 | 16.43304 | 1.49813 | 1.643304 | 0.8560743
98.70001 | 16.4498 | 1.48835 | 1.64498 | 0.8504857
98.8 | 16.46669 | 1.47273 | 1.646669 | 0.84156
98.9 | 16.48321 | 1.4504 | 1.648321 | 0.8288
99.00001 | 16.49986 | 1.36452 | 1.649986 | 0.7797257
99.10001 | 16.51639 | -0.01938 | 1.651639 | -0.01107429
99.20001 | 16.53327 | 0.01026 | 1.653327 | 0.005862857
99.3 | 16.5498 | 0.00824 | 1.65498 | 0.004708571
99.4 | 16.56632 | 0.00679 | 1.656632 | 0.00388
99.50001 | 16.58321 | 0.00716 | 1.658321 | 0.004091429
99.60001 | 16.60009 | 0.00931 | 1.660009 | 0.00532
99.70001 | 16.61673 | 0.00827 | 1.661673 | 0.004725714
99.8 | 16.63291 | 0.00663 | 1.663291 | 0.003788571
99.9 | 16.65003 | 0.0073 | 1.665003 | 0.004171429
100.00001 | 16.66679 | 0.00741 | 1.666679 | 0.004234286
100.10001 | 16.6832 | 0.00847 | 1.66832 | 0.00484
100.20001 | 16.69973 | 0.0063 | 1.669973 | 0.0036
100.3 | 16.71696 | 0.00947 | 1.671696 | 0.005411429
100.4 | 16.73349 | 0.00862 | 1.673349 | 0.004925714
100.50001 | 16.74955 | 0.00898 | 1.674955 | 0.005131429
100.60001 | 16.76631 | 0.00812 | 1.676631 | 0.00464
100.70001 | 16.78331 | 0.00911 | 1.678331 | 0.005205714
100.8 | 16.79996 | 0.00966 | 1.679996 | 0.00552
100.9 | 16.81625 | 0.00744 | 1.681625 | 0.004251429
101.00001 | 16.83325 | 0.00947 | 1.683325 | 0.005411429
101.10001 | 16.8506 | 0.01 | 1.68506 | 0.005714286
101.20001 | 16.86642 | 0.00921 | 1.686642 | 0.005262857
101.3 | 16.88319 | 0.00616 | 1.688319 | 0.00352
101.4 | 16.89983 | 0.0076 | 1.689983 | 0.004342857
101.50001 | 16.91695 | 0.0073 | 1.691695 | 0.004171429
101.60001 | 16.93324 | 0.00873 | 1.693324 | 0.004988571
101.70001 | 16.94965 | 0.00751 | 1.694965 | 0.004291429
101.8 | 16.96665 | 0.00707 | 1.696665 | 0.00404
101.9 | 16.9833 | 0.00738 | 1.69833 | 0.004217143
102.00001 | 16.99959 | 0.0072 | 1.699959 | 0.004114286
102.10001 | 17.01612 | 0.01029 | 1.701612 | 0.00588
102.20001 | 17.03335 | 0.00539 | 1.703335 | 0.00308
102.3 | 17.05035 | 0.00828 | 1.705035 | 0.004731429
102.4 | 17.06641 | 0.00497 | 1.706641 | 0.00284
102.50001 | 17.08329 | 0.008 | 1.708329 | 0.004571429
102.60001 | 17.10005 | 0.00717 | 1.710005 | 0.004097143
102.70001 | 17.11658 | 0.00654 | 1.711658 | 0.003737143
102.8 | 17.13287 | 0.00694 | 1.713287 | 0.003965714
102.9 | 17.14988 | 0.00935 | 1.714988 | 0.005342857
103.00001 | 17.16699 | 0.00518 | 1.716699 | 0.00296
103.10001 | 17.18328 | 0.0092 | 1.718328 | 0.005257143
103.20001 | 17.19958 | 0.00849 | 1.719958 | 0.004851429
103.3 | 17.21634 | 0.0089 | 1.721634 | 0.005085714
103.4 | 17.23334 | 0.00696 | 1.723334 | 0.003977143
103.50001 | 17.24987 | 0.00843 | 1.724987 | 0.004817143
103.60001 | 17.26651 | 0.00975 | 1.726651 | 0.005571429
103.70001 | 17.28304 | 0.0112 | 1.728304 | 0.0064
103.8 | 17.30063 | 0.0062 | 1.730063 | 0.003542857
103.9 | 17.31645 | 0.00758 | 1.731645 | 0.004331429
104.00001 | 17.33298 | 0.00454 | 1.733298 | 0.002594286
104.10001 | 17.34986 | 0.00852 | 1.734986 | 0.004868571
104.20001 | 17.36674 | 0.00986 | 1.736674 | 0.005634286
104.3 | 17.3828 | 0.00605 | 1.73828 | 0.003457143
104.4 | 17.39945 | 0.00716 | 1.739945 | 0.004091429
104.50001 | 17.4168 | 0.00651 | 1.74168 | 0.00372
104.60001 | 17.4338 | 0.00878 | 1.74338 | 0.005017143
104.70001 | 17.44962 | 0.00862 | 1.744962 | 0.004925714
104.8 | 17.46626 | 0.006 | 1.746626 | 0.003428571
104.9 | 17.48326 | 0.00799 | 1.748326 | 0.004565714
105.00001 | 17.50003 | 0.00784 | 1.750003 | 0.00448
105.10001 | 17.51632 | 0.00871 | 1.751632 | 0.004977143
105.20001 | 17.5332 | 0.0064 | 1.75332 | 0.003657143
105.3 | 17.5502 | 0.00821 | 1.75502 | 0.004691429
105.4 | 17.56673 | 0.00854 | 1.756673 | 0.00488
105.50001 | 17.58279 | 0.00586 | 1.758279 | 0.003348571
105.60001 | 17.59979 | 0.0083 | 1.759979 | 0.004742857
105.70001 | 17.61667 | 0.00656 | 1.761667 | 0.003748571
105.8 | 17.63308 | 0.00943 | 1.763308 | 0.005388571
105.9 | 17.64972 | 0.00675 | 1.764972 | 0.003857143
106.00001 | 17.66672 | 0.00817 | 1.766672 | 0.004668571
106.10001 | 17.68372 | 0.00977 | 1.768372 | 0.005582857
106.20001 | 17.6999 | 0.00653 | 1.76999 | 0.003731429
106.3 | 17.71631 | 0.00681 | 1.771631 | 0.003891429
106.4 | 17.73331 | 0.00648 | 1.773331 | 0.003702857
106.50001 | 17.75019 | 0.00791 | 1.775019 | 0.00452
106.60001 | 17.76636 | 0.00722 | 1.776636 | 0.004125714
106.70001 | 17.78313 | 0.00875 | 1.778313 | 0.005
106.8 | 17.80013 | 0.00503 | 1.780013 | 0.002874286
106.868 | 17.81099 | 0.00658 | 1.781099 | 0.00376
| 17.81099 | 8.31288 | 1.781099 | 4.750217
Max | Extension | Load | Strain | Stress

## Human III (4)
Dimension : Length | 10 | mm
Dimension : Thickness | 0.23 | mm | Area | 1.15
Dimension : Width | 5 | mm
Time | Extension | Load | Strain | Stress
(sec) | (mm) | (N) |  | Mpa
0 | 0 | 0.00094 | 0 | 0.0008173913
0.1 | 0.00933 | 0.00291 | 0.000933 | 0.002530435
0.2 | 0.0327 | 0.00182 | 0.00327 | 0.001582609
0.3 | 0.05029 | 0.00319 | 0.005029 | 0.002773913
0.4 | 0.06623 | 0.00137 | 0.006623 | 0.001191304
0.5 | 0.08299 | 0.00255 | 0.008299 | 0.002217391
0.6 | 0.09988 | 0.00196 | 0.009988 | 0.001704348
0.7 | 0.11652 | 0.00188 | 0.011652 | 0.001634783
0.8 | 0.13293 | 0.0006 | 0.013293 | 0.0005217391
0.9 | 0.14981 | 0.00376 | 0.014981 | 0.003269565
1 | 0.16681 | 0.00246 | 0.016681 | 0.00213913
1.1 | 0.18358 | 0.00338 | 0.018358 | 0.00293913
1.2 | 0.19975 | 0.00069 | 0.019975 | 0.0006
1.3 | 0.21663 | 0.00153 | 0.021663 | 0.001330435
1.4 | 0.23351 | 0.00286 | 0.023351 | 0.002486957
1.5 | 0.24969 | 0.0027 | 0.024969 | 0.002347826
1.6 | 0.26622 | 0.00363 | 0.026622 | 0.003156522
1.7 | 0.28333 | 2e-05 | 0.028333 | 1.73913e-05
1.8 | 0.30033 | 0.00278 | 0.030033 | 0.002417391
1.9 | 0.31651 | -0.00078 | 0.031651 | -0.0006782609
2 | 0.33304 | 0.00415 | 0.033304 | 0.003608696
2.1 | 0.3498 | 0.00388 | 0.03498 | 0.003373913
2.2 | 0.3668 | 0.00312 | 0.03668 | 0.002713043
2.3 | 0.38286 | 0.0023 | 0.038286 | 0.002
2.4 | 0.39986 | 0.00241 | 0.039986 | 0.002095652
2.5 | 0.41686 | 0.0001 | 0.041686 | 8.695652e-05
2.6 | 0.43362 | 0.00261 | 0.043362 | 0.002269565
2.7 | 0.44956 | 0.00206 | 0.044956 | 0.001791304
2.8 | 0.46632 | 0.0036 | 0.046632 | 0.003130435
2.9 | 0.48332 | 0.00292 | 0.048332 | 0.00253913
3 | 0.49997 | 0.00127 | 0.049997 | 0.001104348
3.1 | 0.51638 | 0.00251 | 0.051638 | 0.002182609
3.2 | 0.53314 | 0.00124 | 0.053314 | 0.001078261
3.3 | 0.55026 | 0.00295 | 0.055026 | 0.002565217
3.4 | 0.56679 | 0.00525 | 0.056679 | 0.004565217
3.5 | 0.58284 | 0.0032 | 0.058284 | 0.002782609
3.6 | 0.59961 | 0.00372 | 0.059961 | 0.003234783
3.7 | 0.61684 | 0.00304 | 0.061684 | 0.002643478
3.8 | 0.63337 | 0.00525 | 0.063337 | 0.004565217
3.9 | 0.64966 | 0.00567 | 0.064966 | 0.004930435
4 | 0.66666 | 0.00377 | 0.066666 | 0.003278261
4.1 | 0.68366 | 0.00131 | 0.068366 | 0.00113913
4.2 | 0.69984 | 0.00411 | 0.069984 | 0.003573913
4.3 | 0.71636 | 0.00464 | 0.071636 | 0.004034783
4.4 | 0.73336 | 0.00311 | 0.073336 | 0.002704348
4.5 | 0.75013 | 0.00467 | 0.075013 | 0.00406087
4.6 | 0.76642 | 0.00396 | 0.076642 | 0.003443478
4.7 | 0.78307 | 0.00345 | 0.078307 | 0.003
4.8 | 0.80007 | 0.00213 | 0.080007 | 0.001852174
4.9 | 0.81659 | 0.0068 | 0.081659 | 0.005913043
5 | 0.83288 | 0.0043 | 0.083288 | 0.00373913
5.1 | 0.84977 | 0.00422 | 0.084977 | 0.003669565
5.2 | 0.86665 | 0.00196 | 0.086665 | 0.001704348
5.3 | 0.88329 | 0.00492 | 0.088329 | 0.004278261
5.4 | 0.89982 | 0.00464 | 0.089982 | 0.004034783
5.5 | 0.91659 | 0.00454 | 0.091659 | 0.003947826
5.6 | 0.93323 | 0.00826 | 0.093323 | 0.007182609
5.7 | 0.94988 | 0.00722 | 0.094988 | 0.006278261
5.8 | 0.96629 | 0.00827 | 0.096629 | 0.007191304
5.9 | 0.98317 | 0.0073 | 0.098317 | 0.006347826
6 | 1.00005 | 0.00627 | 0.100005 | 0.005452174
6.1 | 1.01682 | 0.00893 | 0.101682 | 0.007765217
6.2 | 1.03311 | 0.00696 | 0.103311 | 0.006052174
6.3 | 1.04999 | 0.00982 | 0.104999 | 0.00853913
6.4 | 1.06652 | 0.00807 | 0.106652 | 0.007017391
6.5 | 1.08305 | 0.01035 | 0.108305 | 0.009
6.6 | 1.09969 | 0.00997 | 0.109969 | 0.008669565
6.7 | 1.11669 | 0.01122 | 0.111669 | 0.009756522
6.8 | 1.13334 | 0.01016 | 0.113334 | 0.008834783
6.9 | 1.14998 | 0.01004 | 0.114998 | 0.008730435
7 | 1.16639 | 0.01469 | 0.116639 | 0.01277391
7.1 | 1.18339 | 0.01271 | 0.118339 | 0.01105217
7.2 | 1.19992 | 0.01378 | 0.119992 | 0.01198261
7.3 | 1.21668 | 0.01287 | 0.121668 | 0.0111913
7.4 | 1.23333 | 0.01276 | 0.123333 | 0.01109565
7.5 | 1.24974 | 0.0149 | 0.124974 | 0.01295652
7.6 | 1.26674 | 0.01462 | 0.126674 | 0.01271304
7.7 | 1.28315 | 0.01737 | 0.128315 | 0.01510435
7.8 | 1.29991 | 0.01804 | 0.129991 | 0.01568696
7.9 | 1.31644 | 0.02165 | 0.131644 | 0.01882609
8 | 1.33321 | 0.02119 | 0.133321 | 0.01842609
8.1 | 1.34985 | 0.02149 | 0.134985 | 0.01868696
8.2 | 1.36662 | 0.0191 | 0.136662 | 0.0166087
8.3 | 1.38326 | 0.02267 | 0.138326 | 0.01971304
8.4 | 1.39979 | 0.02667 | 0.139979 | 0.0231913
8.5 | 1.41644 | 0.02746 | 0.141644 | 0.02387826
8.6 | 1.43308 | 0.02817 | 0.143308 | 0.02449565
8.7 | 1.44985 | 0.031 | 0.144985 | 0.02695652
8.8 | 1.46661 | 0.03309 | 0.146661 | 0.02877391
8.9 | 1.48337 | 0.03412 | 0.148337 | 0.02966957
9 | 1.4999 | 0.03578 | 0.14999 | 0.03111304
9.1 | 1.51643 | 0.03995 | 0.151643 | 0.03473913
9.2 | 1.53331 | 0.04035 | 0.153331 | 0.03508696
9.3 | 1.54984 | 0.04211 | 0.154984 | 0.03661739
9.4 | 1.56637 | 0.04515 | 0.156637 | 0.03926087
9.5 | 1.58337 | 0.04566 | 0.158337 | 0.03970435
9.6 | 1.60013 | 0.05042 | 0.160013 | 0.04384348
9.7 | 1.61666 | 0.05203 | 0.161666 | 0.04524348
9.8 | 1.63307 | 0.05275 | 0.163307 | 0.04586957
9.9 | 1.64995 | 0.05685 | 0.164995 | 0.04943478
10 | 1.66648 | 0.06073 | 0.166648 | 0.0528087
10.1 | 1.68312 | 0.06496 | 0.168312 | 0.05648696
10.2 | 1.69989 | 0.07035 | 0.169989 | 0.06117391
10.3 | 1.71665 | 0.07319 | 0.171665 | 0.06364348
10.4 | 1.73342 | 0.07346 | 0.173342 | 0.06387826
10.5 | 1.74983 | 0.07865 | 0.174983 | 0.0683913
10.6 | 1.76624 | 0.08116 | 0.176624 | 0.07057391
10.7 | 1.78324 | 0.08705 | 0.178324 | 0.07569565
10.8 | 1.79988 | 0.09279 | 0.179988 | 0.08068696
10.9 | 1.81617 | 0.09753 | 0.181617 | 0.0848087
11 | 1.83329 | 0.10189 | 0.183329 | 0.0886
11.1 | 1.85017 | 0.10764 | 0.185017 | 0.0936
11.2 | 1.8667 | 0.11002 | 0.18667 | 0.09566957
11.3 | 1.88276 | 0.11538 | 0.188276 | 0.1003304
11.4 | 1.89976 | 0.12064 | 0.189976 | 0.1049043
11.5 | 1.91664 | 0.1252 | 0.191664 | 0.1088696
11.6 | 1.93305 | 0.13199 | 0.193305 | 0.1147739
11.7 | 1.94969 | 0.14114 | 0.194969 | 0.1227304
11.8 | 1.96669 | 0.14442 | 0.196669 | 0.1255826
11.9 | 1.98346 | 0.15222 | 0.198346 | 0.1323652
12 | 1.99975 | 0.15905 | 0.199975 | 0.1383043
12.1 | 2.0164 | 0.16616 | 0.20164 | 0.144487
12.2 | 2.03328 | 0.17306 | 0.203328 | 0.150487
12.3 | 2.05004 | 0.17853 | 0.205004 | 0.1552435
12.4 | 2.06622 | 0.18624 | 0.206622 | 0.1619478
12.5 | 2.0831 | 0.19307 | 0.20831 | 0.167887
12.6 | 2.10022 | 0.2021 | 0.210022 | 0.1757391
12.7 | 2.11674 | 0.2099 | 0.211674 | 0.1825217
12.8 | 2.1328 | 0.21802 | 0.21328 | 0.1895826
12.9 | 2.1498 | 0.22694 | 0.21498 | 0.1973391
13 | 2.16692 | 0.23602 | 0.216692 | 0.2052348
13.1 | 2.18321 | 0.2437 | 0.218321 | 0.211913
13.2 | 2.19974 | 0.25471 | 0.219974 | 0.221487
13.3 | 2.21674 | 0.2599 | 0.221674 | 0.226
13.4 | 2.23362 | 0.2691 | 0.223362 | 0.234
13.5 | 2.24967 | 0.28035 | 0.224967 | 0.2437826
13.6 | 2.26608 | 0.28888 | 0.226608 | 0.2512
13.7 | 2.28344 | 0.29982 | 0.228344 | 0.260713
13.8 | 2.3002 | 0.31165 | 0.23002 | 0.271
13.9 | 2.31638 | 0.31999 | 0.231638 | 0.2782522
14 | 2.3329 | 0.33101 | 0.23329 | 0.2878348
14.1 | 2.3499 | 0.34167 | 0.23499 | 0.2971043
14.2 | 2.36679 | 0.35301 | 0.236679 | 0.3069652
14.3 | 2.38308 | 0.36115 | 0.238308 | 0.3140435
14.4 | 2.39972 | 0.37207 | 0.239972 | 0.3235391
14.5 | 2.41684 | 0.38487 | 0.241684 | 0.3346696
14.6 | 2.43361 | 0.39814 | 0.243361 | 0.3462087
14.7 | 2.44978 | 0.40959 | 0.244978 | 0.3561652
14.8 | 2.46643 | 0.41857 | 0.246643 | 0.3639739
14.9 | 2.48343 | 0.43176 | 0.248343 | 0.3754435
15 | 2.49995 | 0.4472 | 0.249995 | 0.3888696
15.1 | 2.51613 | 0.4548 | 0.251613 | 0.3954783
15.2 | 2.53313 | 0.46985 | 0.253313 | 0.4085652
15.3 | 2.55036 | 0.48395 | 0.255036 | 0.4208261
15.4 | 2.56666 | 0.4968 | 0.256666 | 0.432
15.5 | 2.58283 | 0.51046 | 0.258283 | 0.4438783
15.6 | 2.59983 | 0.52386 | 0.259983 | 0.4555304
15.7 | 2.61671 | 0.54083 | 0.261671 | 0.470287
15.8 | 2.63312 | 0.54994 | 0.263312 | 0.4782087
15.9 | 2.64965 | 0.56675 | 0.264965 | 0.4928261
16 | 2.66677 | 0.57911 | 0.266677 | 0.5035739
16.1 | 2.68365 | 0.59696 | 0.268365 | 0.5190957
16.2 | 2.69959 | 0.61021 | 0.269959 | 0.5306174
16.3 | 2.71623 | 0.6228 | 0.271623 | 0.5415652
16.4 | 2.73323 | 0.64032 | 0.273323 | 0.5568
16.5 | 2.75023 | 0.65485 | 0.275023 | 0.5694348
16.6 | 2.76641 | 0.67083 | 0.276641 | 0.5833304
16.7 | 2.78293 | 0.6881 | 0.278293 | 0.5983478
16.8 | 2.80005 | 0.70282 | 0.280005 | 0.6111478
16.9 | 2.81658 | 0.71952 | 0.281658 | 0.6256696
17 | 2.83275 | 0.73346 | 0.283275 | 0.6377913
17.1 | 2.84964 | 0.75149 | 0.284964 | 0.6534696
17.2 | 2.86687 | 0.76664 | 0.286687 | 0.6666435
17.3 | 2.8834 | 0.7816 | 0.28834 | 0.6796522
17.4 | 2.89981 | 0.80057 | 0.289981 | 0.6961478
17.5 | 2.91657 | 0.82124 | 0.291657 | 0.7141217
17.6 | 2.93334 | 0.83825 | 0.293334 | 0.728913
17.7 | 2.94975 | 0.85126 | 0.294975 | 0.7402261
17.8 | 2.96627 | 0.87181 | 0.296627 | 0.7580957
17.9 | 2.98327 | 0.89063 | 0.298327 | 0.7744609
18 | 3.00016 | 0.90865 | 0.300016 | 0.7901304
18.1 | 3.01668 | 0.92793 | 0.301668 | 0.8068957
18.2 | 3.03309 | 0.94529 | 0.303309 | 0.8219913
18.3 | 3.04986 | 0.96707 | 0.304986 | 0.8409304
18.4 | 3.06662 | 0.98425 | 0.306662 | 0.8558696
18.5 | 3.08303 | 0.99855 | 0.308303 | 0.8683043
18.6 | 3.09956 | 1.01447 | 0.309956 | 0.8821478
18.7 | 3.1168 | 1.03517 | 0.31168 | 0.9001478
18.8 | 3.13356 | 1.05296 | 0.313356 | 0.9156174
18.9 | 3.14997 | 1.06866 | 0.314997 | 0.9292696
19 | 3.1665 | 1.09025 | 0.31665 | 0.9480435
19.1 | 3.18326 | 1.10927 | 0.318326 | 0.9645826
19.2 | 3.20003 | 1.12616 | 0.320003 | 0.9792696
19.3 | 3.2162 | 1.14324 | 0.32162 | 0.9941217
19.4 | 3.23332 | 1.16275 | 0.323332 | 1.011087
19.5 | 3.25008 | 1.18423 | 0.325008 | 1.029765
19.6 | 3.26696 | 1.20568 | 0.326696 | 1.048417
19.7 | 3.28302 | 1.22386 | 0.328302 | 1.064226
19.8 | 3.29966 | 1.24671 | 0.329966 | 1.084096
19.9 | 3.31631 | 1.26897 | 0.331631 | 1.103452
20 | 3.33319 | 1.29195 | 0.333319 | 1.123435
20.1 | 3.34984 | 1.31257 | 0.334984 | 1.141365
20.2 | 3.3666 | 1.33121 | 0.33666 | 1.157574
20.3 | 3.38337 | 1.35184 | 0.338337 | 1.175513
20.4 | 3.40001 | 1.37605 | 0.340001 | 1.196565
20.5 | 3.41642 | 1.39726 | 0.341642 | 1.215009
20.6 | 3.43319 | 1.41929 | 0.343319 | 1.234165
20.7 | 3.44995 | 1.439 | 0.344995 | 1.251304
20.8 | 3.4666 | 1.46275 | 0.34666 | 1.271957
20.9 | 3.48312 | 1.4864 | 0.348312 | 1.292522
21 | 3.49977 | 1.50995 | 0.349977 | 1.313
21.1 | 3.51665 | 1.53425 | 0.351665 | 1.33413
21.2 | 3.5333 | 1.55842 | 0.35333 | 1.355148
21.3 | 3.54971 | 1.5838 | 0.354971 | 1.377217
21.4 | 3.56647 | 1.60878 | 0.356647 | 1.398939
21.5 | 3.58347 | 1.63319 | 0.358347 | 1.420165
21.6 | 3.59988 | 1.65575 | 0.359988 | 1.439783
21.7 | 3.61676 | 1.68287 | 0.361676 | 1.463365
21.8 | 3.63317 | 1.70661 | 0.363317 | 1.484009
21.9 | 3.64994 | 1.73183 | 0.364994 | 1.505939
22 | 3.66623 | 1.75593 | 0.366623 | 1.526896
22.1 | 3.68299 | 1.78194 | 0.368299 | 1.549513
22.2 | 3.69987 | 1.80688 | 0.369987 | 1.5712
22.3 | 3.71676 | 1.83659 | 0.371676 | 1.597035
22.4 | 3.73328 | 1.86132 | 0.373328 | 1.618539
22.5 | 3.74981 | 1.88894 | 0.374981 | 1.642557
22.6 | 3.76646 | 1.91588 | 0.376646 | 1.665983
22.7 | 3.78334 | 1.94407 | 0.378334 | 1.690496
22.8 | 3.79975 | 1.96813 | 0.379975 | 1.711417
22.9 | 3.81628 | 1.99762 | 0.381628 | 1.737061
23 | 3.83304 | 2.02598 | 0.383304 | 1.761722
23.1 | 3.85016 | 2.05149 | 0.385016 | 1.783904
23.2 | 3.86657 | 2.07834 | 0.386657 | 1.807252
23.3 | 3.88298 | 2.10505 | 0.388298 | 1.830478
23.4 | 3.89986 | 2.11172 | 0.389986 | 1.836278
23.5 | 3.91674 | 2.11524 | 0.391674 | 1.839339
23.6 | 3.93327 | 2.12042 | 0.393327 | 1.843843
23.7 | 3.9498 | 2.12464 | 0.39498 | 1.847513
23.8 | 3.96692 | 2.15917 | 0.396692 | 1.877539
23.9 | 3.98356 | 2.16195 | 0.398356 | 1.879957
24 | 3.9995 | 2.16124 | 0.39995 | 1.879339
24.1 | 4.01638 | 2.16398 | 0.401638 | 1.881722
24.2 | 4.03326 | 2.16493 | 0.403326 | 1.882548
24.3 | 4.04991 | 2.17621 | 0.404991 | 1.892357
24.4 | 4.06632 | 2.19397 | 0.406632 | 1.9078
24.5 | 4.08332 | 2.20332 | 0.408332 | 1.91593
24.6 | 4.1002 | 2.23388 | 0.41002 | 1.942504
24.7 | 4.11649 | 2.26937 | 0.411649 | 1.973365
24.8 | 4.1329 | 2.29717 | 0.41329 | 1.997539
24.9 | 4.14979 | 2.3229 | 0.414979 | 2.019913
25 | 4.1669 | 2.36249 | 0.41669 | 2.054339
25.1 | 4.1832 | 2.39342 | 0.41832 | 2.081235
25.2 | 4.19972 | 2.42319 | 0.419972 | 2.107122
25.3 | 4.21672 | 2.46135 | 0.421672 | 2.140304
25.4 | 4.23349 | 2.49072 | 0.423349 | 2.165843
25.5 | 4.24966 | 2.52264 | 0.424966 | 2.1936
25.6 | 4.26607 | 2.55783 | 0.426607 | 2.2242
25.7 | 4.28343 | 2.59583 | 0.428343 | 2.257243
25.8 | 4.30031 | 2.62655 | 0.430031 | 2.283957
25.9 | 4.31624 | 2.65739 | 0.431624 | 2.310774
26 | 4.33301 | 2.69113 | 0.433301 | 2.340113
26.1 | 4.34989 | 2.72671 | 0.434989 | 2.371052
26.2 | 4.36665 | 2.75501 | 0.436665 | 2.395661
26.3 | 4.38283 | 2.79128 | 0.438283 | 2.4272
26.4 | 4.39983 | 2.82038 | 0.439983 | 2.452504
26.5 | 4.41706 | 2.85421 | 0.441706 | 2.481922
26.6 | 4.43347 | 2.88476 | 0.443347 | 2.508487
26.7 | 4.44977 | 2.91989 | 0.444977 | 2.539035
26.8 | 4.46653 | 2.95408 | 0.446653 | 2.568765
26.9 | 4.48341 | 2.9844 | 0.448341 | 2.59513
27 | 4.49982 | 3.02048 | 0.449982 | 2.626504
27.1 | 4.51611 | 3.05169 | 0.451611 | 2.653643
27.2 | 4.53311 | 3.08404 | 0.453311 | 2.681774
27.3 | 4.55035 | 3.12022 | 0.455035 | 2.713235
27.4 | 4.56641 | 3.14897 | 0.456641 | 2.738235
27.5 | 4.58293 | 3.1794 | 0.458293 | 2.764696
27.6 | 4.5997 | 3.21445 | 0.45997 | 2.795174
27.7 | 4.61682 | 3.2473 | 0.461682 | 2.823739
27.8 | 4.63287 | 3.27874 | 0.463287 | 2.851078
27.9 | 4.64952 | 3.31121 | 0.464952 | 2.879313
28 | 4.66699 | 3.34979 | 0.466699 | 2.912861
28.1 | 4.68375 | 3.38289 | 0.468375 | 2.941643
28.2 | 4.69957 | 3.4113 | 0.469957 | 2.966348
28.3 | 4.71634 | 3.44465 | 0.471634 | 2.995348
28.4 | 4.73334 | 3.48183 | 0.473334 | 3.027678
28.5 | 4.74986 | 3.51233 | 0.474986 | 3.0542
28.6 | 4.76627 | 3.54561 | 0.476627 | 3.083139
28.7 | 4.78327 | 3.57944 | 0.478327 | 3.112557
28.8 | 4.80027 | 3.61749 | 0.480027 | 3.145643
28.9 | 4.81657 | 3.64742 | 0.481657 | 3.17167
29 | 4.83286 | 3.6818 | 0.483286 | 3.201565
29.1 | 4.84986 | 3.71577 | 0.484986 | 3.231104
29.2 | 4.86686 | 3.74735 | 0.486686 | 3.258565
29.3 | 4.88327 | 3.77625 | 0.488327 | 3.283696
29.4 | 4.89968 | 3.81129 | 0.489968 | 3.314165
29.5 | 4.91668 | 3.84672 | 0.491668 | 3.344974
29.6 | 4.93368 | 3.88204 | 0.493368 | 3.375687
29.7 | 4.94985 | 3.9101 | 0.494985 | 3.400087
29.8 | 4.96614 | 3.9399 | 0.496614 | 3.426
29.9 | 4.98326 | 3.97453 | 0.498326 | 3.456113
30 | 5.00014 | 4.00892 | 0.500014 | 3.486017
30.1 | 5.01643 | 4.03853 | 0.501643 | 3.511765
30.2 | 5.03296 | 4.07235 | 0.503296 | 3.541174
30.3 | 5.0502 | 4.10949 | 0.50502 | 3.57347
30.4 | 5.06661 | 4.13346 | 0.506661 | 3.594313
30.5 | 5.0829 | 4.17165 | 0.50829 | 3.627522
30.6 | 5.09955 | 4.20582 | 0.509955 | 3.657235
30.7 | 5.11666 | 4.24326 | 0.511666 | 3.689791
30.8 | 5.13331 | 4.27514 | 0.513331 | 3.717513
30.9 | 5.14972 | 4.3091 | 0.514972 | 3.747043
31 | 5.16648 | 4.3465 | 0.516648 | 3.779565
31.1 | 5.18348 | 4.3824 | 0.518348 | 3.810783
31.2 | 5.19989 | 4.41409 | 0.519989 | 3.838339
31.3 | 5.21619 | 4.44555 | 0.521619 | 3.865696
31.4 | 5.23319 | 4.48296 | 0.523319 | 3.898226
31.5 | 5.25019 | 4.51963 | 0.525019 | 3.930113
31.6 | 5.2666 | 4.54761 | 0.52666 | 3.954443
31.7 | 5.28324 | 4.58452 | 0.528324 | 3.986539
31.8 | 5.29977 | 4.6213 | 0.529977 | 4.018522
31.9 | 5.31653 | 4.65341 | 0.531653 | 4.046443
32 | 5.33318 | 4.68075 | 0.533318 | 4.070217
32.1 | 5.34971 | 4.70924 | 0.534971 | 4.094991
32.2 | 5.36694 | 4.73352 | 0.536694 | 4.116104
32.3 | 5.38335 | 4.75695 | 0.538335 | 4.136478
32.4 | 5.39988 | 4.77997 | 0.539988 | 4.156496
32.5 | 5.41641 | 4.80733 | 0.541641 | 4.180287
32.6 | 5.43329 | 4.83599 | 0.543329 | 4.205209
32.7 | 5.44994 | 4.85749 | 0.544994 | 4.223904
32.8 | 5.46658 | 4.88618 | 0.546658 | 4.248852
32.9 | 5.48323 | 4.91608 | 0.548323 | 4.274852
33 | 5.49976 | 4.94495 | 0.549976 | 4.299957
33.1 | 5.51676 | 4.97341 | 0.551676 | 4.324704
33.2 | 5.53293 | 5.00013 | 0.553293 | 4.347939
33.3 | 5.54993 | 5.03382 | 0.554993 | 4.377235
33.4 | 5.56634 | 5.06451 | 0.556634 | 4.403922
33.5 | 5.58322 | 5.0916 | 0.558322 | 4.427478
33.6 | 5.59999 | 5.12881 | 0.559999 | 4.459835
33.7 | 5.61663 | 5.15917 | 0.561663 | 4.486235
33.8 | 5.6334 | 5.19274 | 0.56334 | 4.515426
33.9 | 5.64992 | 5.22145 | 0.564992 | 4.540391
34 | 5.66645 | 5.2477 | 0.566645 | 4.563217
34.1 | 5.68298 | 5.2747 | 0.568298 | 4.586696
34.2 | 5.69974 | 5.30513 | 0.569974 | 4.613157
34.3 | 5.71674 | 5.33436 | 0.571674 | 4.638574
34.4 | 5.73339 | 5.3627 | 0.573339 | 4.663217
34.5 | 5.7498 | 5.39688 | 0.57498 | 4.692939
34.6 | 5.76644 | 5.42572 | 0.576644 | 4.718017
34.7 | 5.78333 | 5.45516 | 0.578333 | 4.743617
34.8 | 5.79985 | 5.48967 | 0.579985 | 4.773626
34.9 | 5.81638 | 5.5202 | 0.581638 | 4.800174
35 | 5.8335 | 5.55474 | 0.58335 | 4.830209
35.1 | 5.85003 | 5.58651 | 0.585003 | 4.857835
35.2 | 5.86656 | 5.61872 | 0.586656 | 4.885843
35.3 | 5.88297 | 5.64752 | 0.588297 | 4.910887
35.4 | 5.89985 | 5.67588 | 0.589985 | 4.935548
35.5 | 5.91661 | 5.70435 | 0.591661 | 4.960304
35.6 | 5.93314 | 5.73886 | 0.593314 | 4.990313
35.7 | 5.94979 | 5.75791 | 0.594979 | 5.006878
35.8 | 5.9669 | 5.78469 | 0.59669 | 5.030165
35.9 | 5.98343 | 5.81369 | 0.598343 | 5.055383
36 | 5.99972 | 5.84736 | 0.599972 | 5.084661
36.1 | 6.01625 | 5.87219 | 0.601625 | 5.106252
36.2 | 6.03337 | 5.89727 | 0.603337 | 5.128061
36.3 | 6.05002 | 5.92348 | 0.605002 | 5.150852
36.4 | 6.06631 | 5.95201 | 0.606631 | 5.175661
36.5 | 6.08319 | 5.97833 | 0.608319 | 5.198548
36.6 | 6.10019 | 6.00338 | 0.610019 | 5.22033
36.7 | 6.1166 | 6.02425 | 0.61166 | 5.238478
36.8 | 6.13277 | 6.04346 | 0.613277 | 5.255183
36.9 | 6.14965 | 6.06023 | 0.614965 | 5.269765
37 | 6.16665 | 6.06849 | 0.616665 | 5.276948
37.1 | 6.18306 | 6.0738 | 0.618306 | 5.281565
37.2 | 6.19971 | 6.07954 | 0.619971 | 5.286557
37.3 | 6.21695 | 6.08866 | 0.621695 | 5.294487
37.4 | 6.23371 | 6.08512 | 0.623371 | 5.291409
37.5 | 6.24953 | 6.09256 | 0.624953 | 5.297878
37.6 | 6.26629 | 6.10521 | 0.626629 | 5.308878
37.7 | 6.28318 | 6.12657 | 0.628318 | 5.327452
37.8 | 6.29994 | 6.13804 | 0.629994 | 5.337426
37.9 | 6.31623 | 6.15771 | 0.631623 | 5.35453
38 | 6.33311 | 6.17529 | 0.633311 | 5.369817
38.1 | 6.35023 | 6.19139 | 0.635023 | 5.383817
38.2 | 6.36676 | 6.20811 | 0.636676 | 5.398357
38.3 | 6.3827 | 6.22275 | 0.63827 | 5.411087
38.4 | 6.3997 | 6.24324 | 0.63997 | 5.428904
38.5 | 6.41705 | 6.26125 | 0.641705 | 5.444565
38.6 | 6.43322 | 6.27666 | 0.643322 | 5.457965
38.7 | 6.44975 | 6.2886 | 0.644975 | 5.468348
38.8 | 6.46675 | 6.30306 | 0.646675 | 5.480922
38.9 | 6.48352 | 6.31611 | 0.648352 | 5.49227
39 | 6.49969 | 6.33222 | 0.649969 | 5.506278
39.1 | 6.5161 | 6.34573 | 0.65161 | 5.518026
39.2 | 6.53345 | 6.36488 | 0.653345 | 5.534678
39.3 | 6.55034 | 6.38126 | 0.655034 | 5.548922
39.4 | 6.56627 | 6.39182 | 0.656627 | 5.558104
39.5 | 6.58304 | 6.40919 | 0.658304 | 5.573209
39.6 | 6.60004 | 6.4236 | 0.660004 | 5.585739
39.7 | 6.6168 | 6.43427 | 0.66168 | 5.595017
39.8 | 6.63298 | 6.44679 | 0.663298 | 5.605904
39.9 | 6.64962 | 6.46822 | 0.664962 | 5.624539
40 | 6.66686 | 6.48114 | 0.666686 | 5.635774
40.1 | 6.68374 | 6.49513 | 0.668374 | 5.647939
40.2 | 6.69956 | 6.5069 | 0.669956 | 5.658174
40.3 | 6.71632 | 6.51635 | 0.671632 | 5.666391
40.4 | 6.73344 | 6.52919 | 0.673344 | 5.677557
40.5 | 6.74985 | 6.53897 | 0.674985 | 5.686061
40.6 | 6.76614 | 6.55245 | 0.676614 | 5.697783
40.7 | 6.78326 | 6.56899 | 0.678326 | 5.712165
40.8 | 6.80038 | 6.57798 | 0.680038 | 5.719983
40.9 | 6.81643 | 6.58286 | 0.681643 | 5.724226
41 | 6.83273 | 6.58755 | 0.683273 | 5.728304
41.1 | 6.84996 | 6.59819 | 0.684996 | 5.737557
41.2 | 6.86684 | 6.60047 | 0.686684 | 5.739539
41.3 | 6.88325 | 6.59598 | 0.688325 | 5.735635
41.4 | 6.89978 | 6.60144 | 0.689978 | 5.740383
41.5 | 6.9169 | 6.60856 | 0.69169 | 5.746574
41.6 | 6.93366 | 6.61188 | 0.693366 | 5.749461
41.7 | 6.94948 | 6.60611 | 0.694948 | 5.744443
41.8 | 6.96613 | 6.60053 | 0.696613 | 5.739591
41.9 | 6.98337 | 6.59163 | 0.698337 | 5.731852
42 | 7.00013 | 6.57965 | 0.700013 | 5.721435
42.1 | 7.01619 | 6.55835 | 0.701619 | 5.702913
42.2 | 7.03319 | 6.56033 | 0.703319 | 5.704635
42.3 | 7.05019 | 6.56084 | 0.705019 | 5.705078
42.4 | 7.06636 | 6.55135 | 0.706636 | 5.696826
42.5 | 7.08301 | 6.55141 | 0.708301 | 5.696878
42.6 | 7.09965 | 6.55881 | 0.709965 | 5.703313
42.7 | 7.11689 | 6.56014 | 0.711689 | 5.70447
42.8 | 7.1333 | 6.56353 | 0.71333 | 5.707417
42.9 | 7.14959 | 6.56604 | 0.714959 | 5.7096
43 | 7.16659 | 6.57777 | 0.716659 | 5.7198
43.1 | 7.18359 | 6.58778 | 0.718359 | 5.728504
43.2 | 7.19964 | 6.58493 | 0.719964 | 5.726026
43.3 | 7.21629 | 6.59514 | 0.721629 | 5.734904
43.4 | 7.23341 | 6.60457 | 0.723341 | 5.743104
43.5 | 7.25005 | 6.60777 | 0.725005 | 5.745887
43.6 | 7.26646 | 6.60944 | 0.726646 | 5.747339
43.7 | 7.28311 | 6.61653 | 0.728311 | 5.753504
43.8 | 7.29987 | 6.61989 | 0.729987 | 5.756426
43.9 | 7.31676 | 6.62139 | 0.731676 | 5.75773
44 | 7.33305 | 6.61759 | 0.733305 | 5.754426
44.1 | 7.34981 | 6.61653 | 0.734981 | 5.753504
44.2 | 7.36681 | 6.61449 | 0.736681 | 5.75173
44.3 | 7.38358 | 6.60784 | 0.738358 | 5.745948
44.4 | 7.39975 | 6.60012 | 0.739975 | 5.739235
44.5 | 7.4164 | 6.59794 | 0.74164 | 5.737339
44.6 | 7.43328 | 6.59301 | 0.743328 | 5.733052
44.7 | 7.44992 | 6.58716 | 0.744992 | 5.727965
44.8 | 7.46633 | 6.58208 | 0.746633 | 5.723548
44.9 | 7.48333 | 6.58006 | 0.748333 | 5.721791
45 | 7.5001 | 6.5741 | 0.75001 | 5.716609
45.1 | 7.51674 | 6.56659 | 0.751674 | 5.710078
45.2 | 7.53303 | 6.56134 | 0.753303 | 5.705513
45.3 | 7.5498 | 6.55663 | 0.75498 | 5.701417
45.4 | 7.56633 | 6.54828 | 0.756633 | 5.694157
45.5 | 7.58309 | 6.53164 | 0.758309 | 5.679687
45.6 | 7.59974 | 6.51167 | 0.759974 | 5.662322
45.7 | 7.61662 | 6.4941 | 0.761662 | 5.647043
45.8 | 7.63338 | 6.47265 | 0.763338 | 5.628391
45.9 | 7.65003 | 6.44659 | 0.765003 | 5.60573
46 | 7.66644 | 6.41994 | 0.766644 | 5.582557
46.1 | 7.68308 | 6.39029 | 0.768308 | 5.556774
46.2 | 7.69997 | 6.35396 | 0.769997 | 5.525183
46.3 | 7.71661 | 6.31594 | 0.771661 | 5.492122
46.4 | 7.73314 | 6.26501 | 0.773314 | 5.447835
46.5 | 7.75002 | 6.21017 | 0.775002 | 5.400148
46.6 | 7.76679 | 6.14578 | 0.776679 | 5.344157
46.7 | 7.7832 | 6.0825 | 0.77832 | 5.28913
46.8 | 7.79984 | 6.02667 | 0.779984 | 5.240583
46.9 | 7.81649 | 5.96798 | 0.781649 | 5.189548
47 | 7.83325 | 5.8977 | 0.783325 | 5.128435
47.1 | 7.84966 | 5.82675 | 0.784966 | 5.066739
47.2 | 7.86678 | 5.75338 | 0.786678 | 5.002939
47.3 | 7.88319 | 5.66151 | 0.788319 | 4.923052
47.4 | 7.89983 | 5.54965 | 0.789983 | 4.825783
47.5 | 7.91648 | 5.43952 | 0.791648 | 4.730017
47.6 | 7.93313 | 5.27075 | 0.793313 | 4.583261
47.7 | 7.94977 | 5.11887 | 0.794977 | 4.451191
47.8 | 7.96689 | 4.98 | 0.796689 | 4.330435
47.9 | 7.9833 | 4.84813 | 0.79833 | 4.215765
48 | 7.99971 | 4.72102 | 0.799971 | 4.105235
48.1 | 8.01636 | 4.59116 | 0.801636 | 3.992313
48.2 | 8.03324 | 4.45382 | 0.803324 | 3.872887
48.3 | 8.04977 | 4.3179 | 0.804977 | 3.754696
48.4 | 8.06629 | 4.17855 | 0.806629 | 3.633522
48.5 | 8.08329 | 4.0352 | 0.808329 | 3.50887
48.6 | 8.09994 | 3.88602 | 0.809994 | 3.379148
48.7 | 8.1167 | 3.74647 | 0.81167 | 3.2578
48.8 | 8.13288 | 3.60331 | 0.813288 | 3.133313
48.9 | 8.15011 | 3.46463 | 0.815011 | 3.012722
49 | 8.16676 | 3.31871 | 0.816676 | 2.885835
49.1 | 8.18317 | 3.16959 | 0.818317 | 2.756165
49.2 | 8.1997 | 3.02849 | 0.81997 | 2.63347
49.3 | 8.21681 | 2.88449 | 0.821681 | 2.508252
49.4 | 8.23358 | 2.75442 | 0.823358 | 2.395148
49.5 | 8.24963 | 2.63076 | 0.824963 | 2.287617
49.6 | 8.2664 | 2.5334 | 0.82664 | 2.202957
49.7 | 8.2834 | 2.45694 | 0.82834 | 2.13647
49.8 | 8.30004 | 2.39267 | 0.830004 | 2.080583
49.9 | 8.31634 | 2.34043 | 0.831634 | 2.035157
50 | 8.33322 | 2.29328 | 0.833322 | 1.994157
50.1 | 8.35022 | 2.25359 | 0.835022 | 1.959643
50.2 | 8.36639 | 2.21995 | 0.836639 | 1.930391
50.3 | 8.3828 | 2.20106 | 0.83828 | 1.913965
50.4 | 8.39968 | 2.17539 | 0.839968 | 1.891643
50.5 | 8.4168 | 2.14814 | 0.84168 | 1.867948
50.6 | 8.43321 | 2.12935 | 0.843321 | 1.851609
50.7 | 8.44962 | 2.12592 | 0.844962 | 1.848626
50.8 | 8.46674 | 2.11868 | 0.846674 | 1.84233
50.9 | 8.48362 | 2.09553 | 0.848362 | 1.8222
51 | 8.49968 | 2.08563 | 0.849968 | 1.813591
51.1 | 8.51609 | 2.03255 | 0.851609 | 1.767435
51.2 | 8.53332 | 2.0259 | 0.853332 | 1.761652
51.3 | 8.5502 | 1.9481 | 0.85502 | 1.694
51.4 | 8.56638 | 1.88344 | 0.856638 | 1.637774
51.5 | 8.58314 | 1.83074 | 0.858314 | 1.591948
51.6 | 8.60002 | 1.78501 | 0.860002 | 1.552183
51.7 | 8.61655 | 1.73725 | 0.861655 | 1.510652
51.8 | 8.63273 | 1.69675 | 0.863273 | 1.475435
51.9 | 8.64984 | 1.6682 | 0.864984 | 1.450609
52 | 8.66696 | 1.63782 | 0.866696 | 1.424191
52.1 | 8.68349 | 1.61497 | 0.868349 | 1.404322
52.2 | 8.69978 | 1.59219 | 0.869978 | 1.384513
52.3 | 8.71643 | 1.57263 | 0.871643 | 1.367504
52.4 | 8.73355 | 1.55809 | 0.873355 | 1.354861
52.5 | 8.7496 | 1.54289 | 0.87496 | 1.341643
52.6 | 8.76613 | 1.53023 | 0.876613 | 1.330635
52.7 | 8.78336 | 1.51948 | 0.878336 | 1.321287
52.8 | 8.80025 | 1.50958 | 0.880025 | 1.312678
52.9 | 8.81642 | 1.5005 | 0.881642 | 1.304783
53 | 8.83295 | 1.49045 | 0.883295 | 1.296043
53.1 | 8.84983 | 1.48564 | 0.884983 | 1.291861
53.2 | 8.86659 | 1.47031 | 0.886659 | 1.27853
53.3 | 8.88289 | 1.46195 | 0.888289 | 1.271261
53.4 | 8.89989 | 1.45453 | 0.889989 | 1.264809
53.5 | 8.91677 | 1.44175 | 0.891677 | 1.253696
53.6 | 8.93353 | 1.43345 | 0.893353 | 1.246478
53.7 | 8.94959 | 1.41565 | 0.894959 | 1.231
53.8 | 8.96623 | 1.40183 | 0.896623 | 1.218983
53.9 | 8.98323 | 1.38386 | 0.898323 | 1.203357
54 | 8.99976 | 1.36154 | 0.899976 | 1.183948
54.1 | 9.01617 | 1.33517 | 0.901617 | 1.161017
54.2 | 9.03329 | 1.31288 | 0.903329 | 1.141635
54.3 | 9.05029 | 1.28384 | 0.905029 | 1.116383
54.4 | 9.06646 | 1.24861 | 0.906646 | 1.085748
54.5 | 9.08299 | 1.19728 | 0.908299 | 1.041113
54.6 | 9.09987 | 1.08994 | 0.909987 | 0.9477739
54.7 | 9.11676 | 0.83775 | 0.911676 | 0.7284783
54.8 | 9.13317 | 0.61382 | 0.913317 | 0.5337565
54.9 | 9.14981 | -0.0075 | 0.914981 | -0.006521739
55 | 9.16681 | 0.00664 | 0.916681 | 0.005773913
55.1 | 9.18357 | 0.00452 | 0.918357 | 0.003930435
55.2 | 9.19987 | 0.0053 | 0.919987 | 0.004608696
55.3 | 9.21628 | 0.00331 | 0.921628 | 0.002878261
55.4 | 9.23328 | 0.00215 | 0.923328 | 0.001869565
55.5 | 9.25004 | 0.00271 | 0.925004 | 0.002356522
55.6 | 9.26645 | 0.0046 | 0.926645 | 0.004
55.7 | 9.28321 | 0.00445 | 0.928321 | 0.003869565
55.8 | 9.29998 | 0.00195 | 0.929998 | 0.001695652
55.9 | 9.31662 | 0.00282 | 0.931662 | 0.002452174
56 | 9.33315 | 0.00127 | 0.933315 | 0.001104348
56.1 | 9.34956 | 0.00343 | 0.934956 | 0.002982609
56.2 | 9.36668 | 0.00078 | 0.936668 | 0.0006782609
56.3 | 9.38333 | 0.00374 | 0.938333 | 0.003252174
56.4 | 9.39962 | 0.00412 | 0.939962 | 0.003582609
56.5 | 9.4165 | 0.00217 | 0.94165 | 0.001886957
56.6 | 9.43326 | 0.00386 | 0.943326 | 0.003356522
56.7 | 9.44991 | 0.00142 | 0.944991 | 0.001234783
56.8 | 9.46632 | 0.00223 | 0.946632 | 0.00193913
56.9 | 9.48308 | 0.00282 | 0.948308 | 0.002452174
57 | 9.50008 | 0.0027 | 0.950008 | 0.002347826
57.1 | 9.51673 | 0.0031 | 0.951673 | 0.002695652
57.2 | 9.53314 | 0.00418 | 0.953314 | 0.003634783
57.3 | 9.5499 | 0.00123 | 0.95499 | 0.001069565
57.4 | 9.56655 | 0.00295 | 0.956655 | 0.002565217
57.5 | 9.58319 | 0.00314 | 0.958319 | 0.002730435
57.6 | 9.59984 | 0.00416 | 0.959984 | 0.003617391
57.7 | 9.61672 | 0.0016 | 0.961672 | 0.001391304
57.8 | 9.63337 | 0.0027 | 0.963337 | 0.002347826
57.9 | 9.65001 | 0.00096 | 0.965001 | 0.0008347826
58 | 9.66642 | 0.00286 | 0.966642 | 0.002486957
58.1 | 9.68331 | 0.00292 | 0.968331 | 0.00253913
58.2 | 9.69995 | 0.00242 | 0.969995 | 0.002104348
58.3 | 9.71648 | 0.00358 | 0.971648 | 0.003113043
58.4 | 9.73324 | 0.00354 | 0.973324 | 0.003078261
58.5 | 9.74977 | 0.00281 | 0.974977 | 0.002443478
58.6 | 9.76689 | 0.00196 | 0.976689 | 0.001704348
58.7 | 9.78306 | 0.00295 | 0.978306 | 0.002565217
58.8 | 9.79971 | 0.00013 | 0.979971 | 0.0001130435
58.9 | 9.81612 | 0.00214 | 0.981612 | 0.00186087
59 | 9.83347 | 0.00309 | 0.983347 | 0.002686957
59.1 | 9.84988 | 0.00453 | 0.984988 | 0.00393913
59.2 | 9.86641 | 0.00278 | 0.986641 | 0.002417391
59.3 | 9.88341 | 0.00032 | 0.988341 | 0.0002782609
59.4 | 9.90006 | 0.00382 | 0.990006 | 0.003321739
59.5 | 9.91635 | 0.00217 | 0.991635 | 0.001886957
59.6 | 9.93299 | 0.00206 | 0.993299 | 0.001791304
59.7 | 9.94988 | 0.00137 | 0.994988 | 0.001191304
59.8 | 9.96688 | 0.00274 | 0.996688 | 0.002382609
59.9 | 9.98329 | 0.00395 | 0.998329 | 0.003434783
60 | 9.9997 | 0.00107 | 0.99997 | 0.0009304348
60.1 | 10.01658 | 0.00274 | 1.001658 | 0.002382609
60.2 | 10.03322 | 0.00376 | 1.003322 | 0.003269565
60.3 | 10.04975 | 0.00219 | 1.004975 | 0.001904348
60.4 | 10.0664 | 0.00388 | 1.00664 | 0.003373913
60.5 | 10.0834 | 0.0009 | 1.00834 | 0.0007826087
60.6 | 10.10016 | 0.0053 | 1.010016 | 0.004608696
60.7 | 10.11669 | 0.00593 | 1.011669 | 0.005156522
60.768 | 10.12814 | 0.0026 | 1.012814 | 0.00226087
| 10.12814 | 6.62139 | 1.012814 | 5.75773
Max | Extension | Load | Strain | Stress

## Human III (5)
Dimension : Length | 10 | mm
Dimension : Thickness | 0.138 | mm | Area | 0.69
Dimension : Width | 5 | mm
Time | Extension | Load | Strain | Stress
(sec) | (mm) | (N) |  | Mpa
0 | 0 | 0.00369 | 0 | 0.005347826
0.1 | 0.00933 | 0.00272 | 0.000933 | 0.003942029
0.2 | 0.0327 | 0.0018 | 0.00327 | 0.002608696
0.3 | 0.05029 | 0.0036 | 0.005029 | 0.005217391
0.4 | 0.06623 | 0.00291 | 0.006623 | 0.004217391
0.5 | 0.08299 | 0.0028 | 0.008299 | 0.004057971
0.6 | 0.09988 | 0.00236 | 0.009988 | 0.00342029
0.7 | 0.11652 | 0.00141 | 0.011652 | 0.002043478
0.8 | 0.13293 | 0.00264 | 0.013293 | 0.003826087
0.9 | 0.14969 | 0.00334 | 0.014969 | 0.00484058
1 | 0.16693 | 0.00081 | 0.016693 | 0.001173913
1.1 | 0.18346 | 0.00352 | 0.018346 | 0.005101449
1.2 | 0.19975 | 0.00246 | 0.019975 | 0.003565217
1.3 | 0.21663 | -0.00128 | 0.021663 | -0.001855072
1.4 | 0.2334 | 0.00355 | 0.02334 | 0.005144928
1.5 | 0.24969 | 0.00197 | 0.024969 | 0.002855072
1.6 | 0.26622 | 0.0013 | 0.026622 | 0.001884058
1.7 | 0.28333 | 0.00221 | 0.028333 | 0.003202899
1.8 | 0.30022 | 0.00381 | 0.030022 | 0.005521739
1.9 | 0.31639 | 0.00345 | 0.031639 | 0.005
2 | 0.33304 | 0.00391 | 0.033304 | 0.005666667
2.1 | 0.3498 | 0.00646 | 0.03498 | 0.009362319
2.2 | 0.36668 | 0.00407 | 0.036668 | 0.005898551
2.3 | 0.38286 | 0.0045 | 0.038286 | 0.006521739
2.4 | 0.39986 | 0.00769 | 0.039986 | 0.01114493
2.5 | 0.41686 | 0.00317 | 0.041686 | 0.004594203
2.6 | 0.43362 | 0.00865 | 0.043362 | 0.01253623
2.7 | 0.44968 | 0.00617 | 0.044968 | 0.008942029
2.8 | 0.46632 | 0.00982 | 0.046632 | 0.01423188
2.9 | 0.48332 | 0.00366 | 0.048332 | 0.005304348
3 | 0.49997 | 0.00905 | 0.049997 | 0.01311594
3.1 | 0.51626 | 0.0036 | 0.051626 | 0.005217391
3.2 | 0.53314 | 0.00687 | 0.053314 | 0.009956522
3.3 | 0.55026 | 0.00759 | 0.055026 | 0.011
3.4 | 0.56667 | 0.00973 | 0.056667 | 0.01410145
3.5 | 0.58296 | 0.01015 | 0.058296 | 0.01471014
3.6 | 0.59972 | 0.01113 | 0.059972 | 0.01613043
3.7 | 0.61696 | 0.01047 | 0.061696 | 0.01517391
3.8 | 0.63325 | 0.01285 | 0.063325 | 0.01862319
3.9 | 0.64954 | 0.01543 | 0.064954 | 0.02236232
4 | 0.66654 | 0.01498 | 0.066654 | 0.02171014
4.1 | 0.68366 | 0.01741 | 0.068366 | 0.02523188
4.2 | 0.69995 | 0.01768 | 0.069995 | 0.02562319
4.3 | 0.71636 | 0.02124 | 0.071636 | 0.03078261
4.4 | 0.73336 | 0.021 | 0.073336 | 0.03043478
4.5 | 0.75001 | 0.02175 | 0.075001 | 0.03152174
4.6 | 0.76654 | 0.02658 | 0.076654 | 0.03852174
4.7 | 0.78295 | 0.02934 | 0.078295 | 0.04252174
4.8 | 0.80018 | 0.03226 | 0.080018 | 0.04675362
4.9 | 0.81659 | 0.03423 | 0.081659 | 0.0496087
5 | 0.83288 | 0.03604 | 0.083288 | 0.05223188
5.1 | 0.84977 | 0.04084 | 0.084977 | 0.05918841
5.2 | 0.86677 | 0.04209 | 0.086677 | 0.061
5.3 | 0.88329 | 0.04792 | 0.088329 | 0.06944928
5.4 | 0.89982 | 0.05273 | 0.089982 | 0.07642029
5.5 | 0.91659 | 0.05541 | 0.091659 | 0.08030435
5.6 | 0.93323 | 0.05978 | 0.093323 | 0.08663768
5.7 | 0.94988 | 0.06313 | 0.094988 | 0.09149275
5.8 | 0.96641 | 0.06597 | 0.096641 | 0.0956087
5.9 | 0.98317 | 0.07116 | 0.098317 | 0.1031304
6 | 1.00005 | 0.07696 | 0.100005 | 0.1115362
6.1 | 1.0167 | 0.0869 | 0.10167 | 0.125942
6.2 | 1.03311 | 0.08881 | 0.103311 | 0.1287101
6.3 | 1.04999 | 0.09559 | 0.104999 | 0.1385362
6.4 | 1.06652 | 0.10155 | 0.106652 | 0.1471739
6.5 | 1.08316 | 0.10524 | 0.108316 | 0.1525217
6.6 | 1.09957 | 0.11008 | 0.109957 | 0.1595362
6.7 | 1.11669 | 0.11942 | 0.111669 | 0.1730725
6.8 | 1.13334 | 0.12732 | 0.113334 | 0.1845217
6.9 | 1.14998 | 0.13415 | 0.114998 | 0.1944203
7 | 1.16639 | 0.14348 | 0.116639 | 0.207942
7.1 | 1.18328 | 0.14924 | 0.118328 | 0.2162899
7.2 | 1.19992 | 0.15662 | 0.119992 | 0.2269855
7.3 | 1.21657 | 0.16528 | 0.121657 | 0.2395362
7.4 | 1.23333 | 0.17167 | 0.123333 | 0.2487971
7.5 | 1.24974 | 0.18027 | 0.124974 | 0.2612609
7.6 | 1.26674 | 0.18662 | 0.126674 | 0.2704638
7.7 | 1.28327 | 0.19598 | 0.128327 | 0.284029
7.8 | 1.2998 | 0.20431 | 0.12998 | 0.2961014
7.9 | 1.31632 | 0.21693 | 0.131632 | 0.3143913
8 | 1.33332 | 0.22671 | 0.133332 | 0.3285652
8.1 | 1.34985 | 0.23282 | 0.134985 | 0.3374203
8.2 | 1.36673 | 0.24542 | 0.136673 | 0.3556812
8.3 | 1.38326 | 0.25323 | 0.138326 | 0.367
8.4 | 1.39979 | 0.26334 | 0.139979 | 0.3816522
8.5 | 1.41644 | 0.2721 | 0.141644 | 0.3943478
8.6 | 1.43308 | 0.28184 | 0.143308 | 0.4084638
8.7 | 1.44985 | 0.29348 | 0.144985 | 0.4253333
8.8 | 1.46661 | 0.30126 | 0.146661 | 0.4366087
8.9 | 1.48337 | 0.31523 | 0.148337 | 0.4568551
9 | 1.49978 | 0.32603 | 0.149978 | 0.4725072
9.1 | 1.51643 | 0.33632 | 0.151643 | 0.4874203
9.2 | 1.53319 | 0.34961 | 0.153319 | 0.5066812
9.3 | 1.54972 | 0.36029 | 0.154972 | 0.5221594
9.4 | 1.56637 | 0.37167 | 0.156637 | 0.5386522
9.5 | 1.58337 | 0.38375 | 0.158337 | 0.5561594
9.6 | 1.60013 | 0.39633 | 0.160013 | 0.5743913
9.7 | 1.61666 | 0.41174 | 0.161666 | 0.5967246
9.8 | 1.63295 | 0.42212 | 0.163295 | 0.6117681
9.9 | 1.64983 | 0.43304 | 0.164983 | 0.6275942
10 | 1.66648 | 0.44667 | 0.166648 | 0.6473478
10.1 | 1.68324 | 0.46277 | 0.168324 | 0.6706812
10.2 | 1.69989 | 0.47378 | 0.169989 | 0.6866377
10.3 | 1.71677 | 0.49122 | 0.171677 | 0.711913
10.4 | 1.73365 | 0.5027 | 0.173365 | 0.7285507
10.5 | 1.74983 | 0.51362 | 0.174983 | 0.7443768
10.6 | 1.76635 | 0.52989 | 0.176635 | 0.7679565
10.7 | 1.78324 | 0.5436 | 0.178324 | 0.7878261
10.8 | 1.79988 | 0.56009 | 0.179988 | 0.8117246
10.9 | 1.81617 | 0.57382 | 0.181617 | 0.8316232
11 | 1.83329 | 0.58836 | 0.183329 | 0.8526957
11.1 | 1.85029 | 0.60548 | 0.185029 | 0.8775072
11.2 | 1.8667 | 0.62134 | 0.18667 | 0.9004928
11.3 | 1.88276 | 0.6367 | 0.188276 | 0.9227536
11.4 | 1.89976 | 0.65248 | 0.189976 | 0.9456232
11.5 | 1.91676 | 0.66697 | 0.191676 | 0.9666232
11.6 | 1.93317 | 0.684 | 0.193317 | 0.9913043
11.7 | 1.94969 | 0.70157 | 0.194969 | 1.016768
11.8 | 1.96681 | 0.7198 | 0.196681 | 1.043188
11.9 | 1.98334 | 0.73629 | 0.198334 | 1.067087
12 | 1.99951 | 0.75212 | 0.199951 | 1.090029
12.1 | 2.0164 | 0.76658 | 0.20164 | 1.110986
12.2 | 2.0334 | 0.78512 | 0.20334 | 1.137855
12.3 | 2.05004 | 0.80054 | 0.205004 | 1.160203
12.4 | 2.0661 | 0.8185 | 0.20661 | 1.186232
12.5 | 2.0831 | 0.8368 | 0.20831 | 1.212754
12.6 | 2.10022 | 0.85706 | 0.210022 | 1.242116
12.7 | 2.11686 | 0.87375 | 0.211686 | 1.266304
12.8 | 2.1328 | 0.89163 | 0.21328 | 1.292217
12.9 | 2.14992 | 0.90996 | 0.214992 | 1.318783
13 | 2.16692 | 0.92786 | 0.216692 | 1.344725
13.1 | 2.18321 | 0.94872 | 0.218321 | 1.374957
13.2 | 2.19974 | 0.96585 | 0.219974 | 1.399783
13.3 | 2.21686 | 0.98381 | 0.221686 | 1.425812
13.4 | 2.2335 | 1.00334 | 0.22335 | 1.454116
13.5 | 2.24956 | 1.0165 | 0.224956 | 1.473188
13.6 | 2.2662 | 1.03532 | 0.22662 | 1.500464
13.7 | 2.28332 | 1.05438 | 0.228332 | 1.528087
13.8 | 2.30032 | 1.07497 | 0.230032 | 1.557928
13.9 | 2.31638 | 1.09196 | 0.231638 | 1.582551
14 | 2.33302 | 1.11152 | 0.233302 | 1.610899
14.1 | 2.3499 | 1.13027 | 0.23499 | 1.638072
14.2 | 2.36679 | 1.14822 | 0.236679 | 1.664087
14.3 | 2.38296 | 1.16755 | 0.238296 | 1.692101
14.4 | 2.39961 | 1.18854 | 0.239961 | 1.722522
14.5 | 2.41672 | 1.21002 | 0.241672 | 1.753652
14.6 | 2.43361 | 1.23217 | 0.243361 | 1.785754
14.7 | 2.44978 | 1.25295 | 0.244978 | 1.81587
14.8 | 2.46643 | 1.27517 | 0.246643 | 1.848072
14.9 | 2.48343 | 1.29937 | 0.248343 | 1.883145
15 | 2.49995 | 1.32031 | 0.249995 | 1.913493
15.1 | 2.51625 | 1.33643 | 0.251625 | 1.936855
15.2 | 2.53313 | 1.36472 | 0.253313 | 1.977855
15.3 | 2.55036 | 1.38636 | 0.255036 | 2.009217
15.4 | 2.56666 | 1.40708 | 0.256666 | 2.039246
15.5 | 2.58295 | 1.42875 | 0.258295 | 2.070652
15.6 | 2.59983 | 1.45437 | 0.259983 | 2.107783
15.7 | 2.61671 | 1.47619 | 0.261671 | 2.139406
15.8 | 2.633 | 1.4983 | 0.2633 | 2.171449
15.9 | 2.64977 | 1.52165 | 0.264977 | 2.20529
16 | 2.66665 | 1.54405 | 0.266665 | 2.237754
16.1 | 2.68365 | 1.56845 | 0.268365 | 2.273116
16.2 | 2.69959 | 1.58778 | 0.269959 | 2.30113
16.3 | 2.71635 | 1.61313 | 0.271635 | 2.33787
16.4 | 2.73323 | 1.63561 | 0.273323 | 2.370449
16.5 | 2.75011 | 1.66104 | 0.275011 | 2.407304
16.6 | 2.76652 | 1.68287 | 0.276652 | 2.438942
16.7 | 2.78305 | 1.71034 | 0.278305 | 2.478754
16.8 | 2.80005 | 1.73415 | 0.280005 | 2.513261
16.9 | 2.81646 | 1.75788 | 0.281646 | 2.547652
17 | 2.83275 | 1.78286 | 0.283275 | 2.583855
17.1 | 2.84952 | 1.80843 | 0.284952 | 2.620913
17.2 | 2.86687 | 1.83487 | 0.286687 | 2.659232
17.3 | 2.8834 | 1.85975 | 0.28834 | 2.69529
17.4 | 2.89981 | 1.88677 | 0.289981 | 2.734449
17.5 | 2.91657 | 1.91619 | 0.291657 | 2.777087
17.6 | 2.93334 | 1.94059 | 0.293334 | 2.812449
17.7 | 2.94975 | 1.96556 | 0.294975 | 2.848638
17.8 | 2.96627 | 1.99275 | 0.296627 | 2.888043
17.9 | 2.98327 | 2.01929 | 0.298327 | 2.926507
18 | 3.00004 | 2.04595 | 0.300004 | 2.965145
18.1 | 3.01657 | 2.07605 | 0.301657 | 3.008768
18.2 | 3.03309 | 2.10173 | 0.303309 | 3.045986
18.3 | 3.04986 | 2.11837 | 0.304986 | 3.070101
18.4 | 3.06662 | 2.11639 | 0.306662 | 3.067232
18.5 | 3.08315 | 2.11854 | 0.308315 | 3.070348
18.6 | 3.09956 | 2.12487 | 0.309956 | 3.079522
18.7 | 3.11668 | 2.14497 | 0.311668 | 3.108652
18.8 | 3.13344 | 2.16733 | 0.313344 | 3.141058
18.9 | 3.14997 | 2.1645 | 0.314997 | 3.136957
19 | 3.1665 | 2.16756 | 0.31665 | 3.141391
19.1 | 3.18338 | 2.16796 | 0.318338 | 3.141971
19.2 | 3.20003 | 2.18325 | 0.320003 | 3.16413
19.3 | 3.21644 | 2.19744 | 0.321644 | 3.184696
19.4 | 3.2332 | 2.19811 | 0.32332 | 3.185667
19.5 | 3.24996 | 2.22811 | 0.324996 | 3.229145
19.6 | 3.26685 | 2.25885 | 0.326685 | 3.273696
19.7 | 3.28314 | 2.29145 | 0.328314 | 3.320942
19.8 | 3.29966 | 2.31249 | 0.329966 | 3.351435
19.9 | 3.31619 | 2.34466 | 0.331619 | 3.398058
20 | 3.33307 | 2.37 | 0.333307 | 3.434783
20.1 | 3.34984 | 2.40067 | 0.334984 | 3.479232
20.2 | 3.3666 | 2.43625 | 0.33666 | 3.530797
20.3 | 3.38325 | 2.47471 | 0.338325 | 3.586536
20.4 | 3.40001 | 2.51022 | 0.340001 | 3.638
20.5 | 3.41642 | 2.5437 | 0.341642 | 3.686522
20.6 | 3.43319 | 2.58235 | 0.343319 | 3.742536
20.7 | 3.44983 | 2.61298 | 0.344983 | 3.786928
20.8 | 3.4666 | 2.64709 | 0.34666 | 3.836362
20.9 | 3.48324 | 2.68224 | 0.348324 | 3.887304
21 | 3.49989 | 2.71421 | 0.349989 | 3.933638
21.1 | 3.51665 | 2.74969 | 0.351665 | 3.985058
21.2 | 3.5333 | 2.78022 | 0.35333 | 4.029304
21.3 | 3.54971 | 2.81353 | 0.354971 | 4.07758
21.4 | 3.56635 | 2.84713 | 0.356635 | 4.126275
21.5 | 3.58335 | 2.88177 | 0.358335 | 4.176478
21.6 | 3.59988 | 2.91222 | 0.359988 | 4.220609
21.7 | 3.61676 | 2.9491 | 0.361676 | 4.274058
21.8 | 3.63329 | 2.97852 | 0.363329 | 4.316696
21.9 | 3.64994 | 3.011 | 0.364994 | 4.363768
22 | 3.66635 | 3.04528 | 0.366635 | 4.413449
22.1 | 3.68311 | 3.08104 | 0.368311 | 4.465275
22.2 | 3.69999 | 3.11236 | 0.369999 | 4.510667
22.3 | 3.71687 | 3.14636 | 0.371687 | 4.559942
22.4 | 3.73328 | 3.18001 | 0.373328 | 4.60871
22.5 | 3.74981 | 3.21281 | 0.374981 | 4.656246
22.6 | 3.76658 | 3.25133 | 0.376658 | 4.712072
22.7 | 3.78322 | 3.27991 | 0.378322 | 4.753493
22.8 | 3.79987 | 3.31602 | 0.379987 | 4.805826
22.9 | 3.81616 | 3.3471 | 0.381616 | 4.85087
23 | 3.83328 | 3.38501 | 0.383328 | 4.905812
23.1 | 3.85004 | 3.41914 | 0.385004 | 4.955275
23.2 | 3.86657 | 3.45202 | 0.386657 | 5.002928
23.3 | 3.88286 | 3.49161 | 0.388286 | 5.060304
23.4 | 3.89986 | 3.5256 | 0.389986 | 5.109565
23.5 | 3.91686 | 3.56333 | 0.391686 | 5.164246
23.6 | 3.93315 | 3.60311 | 0.393315 | 5.221899
23.7 | 3.9498 | 3.6371 | 0.39498 | 5.271159
23.8 | 3.96692 | 3.67682 | 0.396692 | 5.328725
23.9 | 3.98333 | 3.70935 | 0.398333 | 5.37587
24 | 3.99962 | 3.74314 | 0.399962 | 5.424841
24.1 | 4.01626 | 3.7801 | 0.401626 | 5.478406
24.2 | 4.03326 | 3.81979 | 0.403326 | 5.535928
24.3 | 4.05003 | 3.85843 | 0.405003 | 5.591928
24.4 | 4.06644 | 3.89313 | 0.406644 | 5.642217
24.5 | 4.08332 | 3.93311 | 0.408332 | 5.700159
24.6 | 4.1002 | 3.96918 | 0.41002 | 5.752435
24.7 | 4.11661 | 3.95213 | 0.411661 | 5.727725
24.8 | 4.1329 | 3.98261 | 0.41329 | 5.771899
24.9 | 4.14979 | 4.01605 | 0.414979 | 5.820362
25 | 4.16679 | 4.04919 | 0.416679 | 5.868391
25.1 | 4.1832 | 4.08074 | 0.41832 | 5.914116
25.2 | 4.19972 | 4.11569 | 0.419972 | 5.964768
25.3 | 4.21672 | 4.15246 | 0.421672 | 6.018058
25.4 | 4.23337 | 4.18709 | 0.423337 | 6.068246
25.5 | 4.24966 | 4.2227 | 0.424966 | 6.119855
25.6 | 4.26619 | 4.25946 | 0.426619 | 6.17313
25.7 | 4.28331 | 4.29333 | 0.428331 | 6.222217
25.8 | 4.30031 | 4.32717 | 0.430031 | 6.271261
25.9 | 4.31636 | 4.34849 | 0.431636 | 6.302159
26 | 4.33313 | 4.33509 | 0.433313 | 6.282739
26.1 | 4.34989 | 4.28349 | 0.434989 | 6.207957
26.2 | 4.36654 | 4.21218 | 0.436654 | 6.104609
26.3 | 4.38283 | 4.14438 | 0.438283 | 6.006348
26.4 | 4.39983 | 4.12543 | 0.439983 | 5.978884
26.5 | 4.41695 | 4.08968 | 0.441695 | 5.927072
26.6 | 4.43336 | 3.72935 | 0.443336 | 5.404855
26.7 | 4.44977 | -0.08112 | 0.444977 | -0.1175652
26.8 | 4.46653 | 0.00795 | 0.446653 | 0.01152174
26.9 | 4.48353 | 0.00392 | 0.448353 | 0.005681159
27 | 4.49982 | 0.00432 | 0.449982 | 0.00626087
27.1 | 4.51611 | 0.00403 | 0.451611 | 0.00584058
27.2 | 4.53323 | 0.00331 | 0.453323 | 0.004797101
27.3 | 4.55035 | 0.00188 | 0.455035 | 0.002724638
27.4 | 4.56652 | 0.00614 | 0.456652 | 0.008898551
27.5 | 4.58293 | 0.00181 | 0.458293 | 0.002623188
27.6 | 4.59982 | 0.00593 | 0.459982 | 0.008594203
27.7 | 4.61693 | 0.00428 | 0.461693 | 0.006202899
27.8 | 4.63287 | 0.00555 | 0.463287 | 0.008043478
27.9 | 4.64963 | 0.00203 | 0.464963 | 0.002942029
28 | 4.66687 | 0.00086 | 0.466687 | 0.001246377
28.1 | 4.68375 | 0.00102 | 0.468375 | 0.001478261
28.2 | 4.69945 | 0.0015 | 0.469945 | 0.002173913
28.3 | 4.7161 | 0.00203 | 0.47161 | 0.002942029
28.4 | 4.73334 | 0.00081 | 0.473334 | 0.001173913
28.5 | 4.74998 | 0.00193 | 0.474998 | 0.002797101
28.6 | 4.76627 | 0.00289 | 0.476627 | 0.004188406
28.7 | 4.78339 | -0.00124 | 0.478339 | -0.001797101
28.8 | 4.80016 | 0.00037 | 0.480016 | 0.0005362319
28.9 | 4.81668 | -0.00058 | 0.481668 | -0.0008405797
29 | 4.83274 | 0.00132 | 0.483274 | 0.001913043
29.1 | 4.84974 | 0.0036 | 0.484974 | 0.005217391
29.2 | 4.86686 | 0.00216 | 0.486686 | 0.003130435
29.3 | 4.88315 | -0.00029 | 0.488315 | -0.0004202899
29.4 | 4.89968 | -0.00013 | 0.489968 | -0.0001884058
29.5 | 4.91668 | 0.00244 | 0.491668 | 0.003536232
29.6 | 4.9338 | 0.00138 | 0.49338 | 0.002
29.7 | 4.94973 | 0.00353 | 0.494973 | 0.005115942
29.8 | 4.96614 | 0.00262 | 0.496614 | 0.003797101
29.9 | 4.98314 | -0.00088 | 0.498314 | -0.001275362
30 | 5.00014 | 0.00035 | 0.500014 | 0.0005072464
30.1 | 5.01655 | 0 | 0.501655 | 0
30.2 | 5.03308 | 0.00137 | 0.503308 | 0.001985507
30.3 | 5.0502 | 0.00337 | 0.50502 | 0.004884058
30.4 | 5.06661 | 0.00219 | 0.506661 | 0.003173913
30.5 | 5.0829 | 0.00351 | 0.50829 | 0.005086957
30.6 | 5.09966 | 0.00094 | 0.509966 | 0.001362319
30.7 | 5.11666 | 0.00039 | 0.511666 | 0.0005652174
30.8 | 5.13331 | 0.00116 | 0.513331 | 0.001681159
30.9 | 5.14972 | 0.00209 | 0.514972 | 0.003028986
31 | 5.16648 | 0.00184 | 0.516648 | 0.002666667
31.1 | 5.18337 | 0.00074 | 0.518337 | 0.001072464
31.2 | 5.19978 | 0.00195 | 0.519978 | 0.002826087
31.3 | 5.21619 | 0.00344 | 0.521619 | 0.004985507
31.4 | 5.23319 | 0.00082 | 0.523319 | 0.001188406
31.5 | 5.25007 | -0.00191 | 0.525007 | -0.002768116
31.6 | 5.26648 | 0.00049 | 0.526648 | 0.0007101449
31.7 | 5.28324 | 0.00153 | 0.528324 | 0.002217391
31.8 | 5.30001 | 0.00147 | 0.530001 | 0.002130435
31.9 | 5.31665 | 0.00123 | 0.531665 | 0.001782609
32 | 5.33318 | 0.00037 | 0.533318 | 0.0005362319
32.1 | 5.34982 | 0.00201 | 0.534982 | 0.002913043
32.2 | 5.36682 | -0.00097 | 0.536682 | -0.001405797
32.3 | 5.38335 | 9e-05 | 0.538335 | 0.0001304348
32.4 | 5.39988 | 0.00227 | 0.539988 | 0.003289855
32.5 | 5.41653 | 0.00187 | 0.541653 | 0.002710145
32.6 | 5.43329 | 0.00412 | 0.543329 | 0.005971014
32.7 | 5.44994 | 0.00092 | 0.544994 | 0.001333333
32.8 | 5.46658 | 0.00249 | 0.546658 | 0.003608696
32.9 | 5.48323 | 0.00075 | 0.548323 | 0.001086957
33 | 5.49987 | -0.00097 | 0.549987 | -0.001405797
33.1 | 5.51676 | 0.00233 | 0.551676 | 0.003376812
33.2 | 5.53281 | 0.00088 | 0.553281 | 0.001275362
33.3 | 5.54969 | -0.00065 | 0.554969 | -0.000942029
33.4 | 5.56634 | 0.00017 | 0.556634 | 0.0002463768
33.5 | 5.58322 | 7e-05 | 0.558322 | 0.0001014493
33.6 | 5.59987 | 7e-05 | 0.559987 | 0.0001014493
33.7 | 5.61651 | -0.00117 | 0.561651 | -0.001695652
33.8 | 5.6334 | -0.00025 | 0.56334 | -0.0003623188
33.9 | 5.64992 | 0.00292 | 0.564992 | 0.004231884
34 | 5.66645 | 0.00272 | 0.566645 | 0.003942029
34.1 | 5.68298 | 0.00112 | 0.568298 | 0.001623188
34.2 | 5.69986 | 0.00286 | 0.569986 | 0.004144928
34.3 | 5.71686 | 0.00222 | 0.571686 | 0.003217391
34.4 | 5.73339 | 0.00093 | 0.573339 | 0.001347826
34.5 | 5.74968 | -0.00127 | 0.574968 | -0.00184058
34.6 | 5.76644 | 0.00085 | 0.576644 | 0.001231884
34.7 | 5.78333 | 0.00093 | 0.578333 | 0.001347826
34.8 | 5.79974 | 0.00158 | 0.579974 | 0.002289855
34.9 | 5.81638 | 0.00143 | 0.581638 | 0.002072464
35 | 5.83338 | -0.00046 | 0.583338 | -0.0006666667
35.064 | 5.84389 | -0.00023 | 0.584389 | -0.0003333333
| 5.84389 | 4.34849 | 0.584389 | 6.302159
Max | Extension | Load | Strain | Stress
|  |  | 0 | 0
|  |  | 0 | 0
|  |  | 0 | 0
|  |  | 0 | 0
|  |  | 0 | 0
|  |  | 0 | 0
|  |  | 0 | 0
|  |  | 0 | 0
|  |  | 0 | 0
|  |  | 0 | 0
|  |  | 0 | 0
|  |  | 0 | 0
|  |  | 0 | 0
|  |  | 0 | 0
|  |  | 0 | 0
|  |  | 0 | 0
|  |  | 0 | 0
|  |  | 0 | 0
|  |  | 0 | 0
|  |  | 0 | 0
|  |  | 0 | 0
|  |  | 0 | 0
|  |  | 0 | 0
|  |  | 0 | 0
|  |  | 0 | 0
|  |  | 0 | 0
|  |  | 0 | 0
|  |  | 0 | 0
|  |  | 0 | 0
|  |  | 0 | 0
|  |  | 0 | 0
|  |  | 0 | 0
|  |  | 0 | 0
|  |  | 0 | 0
|  |  | 0 | 0
|  |  | 0 | 0
|  |  | 0 | 0
|  |  | 0 | 0
|  |  | 0 | 0
|  |  | 0 | 0
|  |  | 0 | 0
|  |  | 0 | 0
|  |  | 0 | 0
|  |  | 0 | 0
|  |  | 0 | 0
|  |  | 0 | 0
|  |  | 0 | 0
|  |  | 0 | 0
|  |  | 0 | 0
|  |  | 0 | 0
|  |  | 0 | 0
|  |  | 0 | 0
|  |  | 0 | 0
|  |  | 0 | 0
|  |  | 0 | 0
|  |  | 0 | 0
|  |  | 0 | 0
|  |  | 0 | 0
|  |  | 0 | 0
|  |  | 0 | 0
|  |  | 0 | 0
|  |  | 0 | 0
|  |  | 0 | 0
|  |  | 0 | 0
|  |  | 0 | 0
|  |  | 0 | 0
|  |  | 0 | 0
|  |  | 0 | 0
|  |  | 0 | 0
|  |  | 0 | 0
|  |  | 0 | 0
|  |  | 0 | 0
|  |  | 0 | 0
|  |  | 0 | 0
|  |  | 0 | 0
|  |  | 0 | 0
|  |  | 0 | 0
|  |  | 0 | 0
|  |  | 0 | 0
|  |  | 0 | 0
|  |  | 0 | 0
|  |  | 0 | 0
|  |  | 0 | 0
|  |  | 0 | 0
|  |  | 0 | 0
|  |  | 0 | 0
|  |  | 0 | 0
|  |  | 0 | 0
|  |  | 0 | 0
|  |  | 0 | 0
|  |  | 0 | 0
|  |  | 0 | 0
|  |  | 0 | 0
|  |  | 0 | 0
|  |  | 0 | 0
|  |  | 0 | 0
|  |  | 0 | 0
|  |  | 0 | 0
|  |  | 0 | 0
|  |  | 0 | 0
|  |  | 0 | 0
|  |  | 0 | 0
|  |  | 0 | 0
|  |  | 0 | 0
|  |  | 0 | 0
|  |  | 0 | 0
|  |  | 0 | 0
|  |  | 0 | 0
|  |  | 0 | 0
|  |  | 0 | 0
|  |  | 0 | 0
|  |  | 0 | 0
|  |  | 0 | 0
|  |  | 0 | 0
|  |  | 0 | 0
|  |  | 0 | 0
|  |  | 0 | 0
|  |  | 0 | 0
|  |  | 0 | 0
|  |  | 0 | 0
|  |  | 0 | 0
|  |  | 0 | 0
|  |  | 0 | 0
|  |  | 0 | 0
|  |  | 0 | 0
|  |  | 0 | 0
|  |  | 0 | 0
|  |  | 0 | 0
|  |  | 0 | 0
|  |  | 0 | 0
|  |  | 0 | 0
|  |  | 0 | 0
|  |  | 0 | 0
|  |  | 0 | 0
|  |  | 0 | 0
|  |  | 0 | 0
|  |  | 0 | 0
|  |  | 0 | 0
|  |  | 0 | 0

## Human III (6)
Dimension : Length | 10 | mm
Dimension : Thickness | 0.405 | mm | Area | 2.025
Dimension : Width | 5 | mm
Time | Extension | Load | Strain | Stress
(sec) | (mm) | (N) |  | Mpa
0 | 0 | 0.001 | 0 | 0.0004938272
0.1 | 0.00933 | 0.00413 | 0.000933 | 0.002039506
0.2 | 0.0327 | 0.00207 | 0.00327 | 0.001022222 | 13.15789
0.3 | 0.05017 | 0.00671 | 0.005017 | 0.00331358 | 14.28571
0.4 | 0.06623 | 0.00213 | 0.006623 | 0.001051852
0.5 | 0.08299 | 0.0026 | 0.008299 | 0.001283951
0.6 | 0.09988 | 0.00326 | 0.009988 | 0.001609877
0.7 | 0.11652 | 0.00178 | 0.011652 | 0.0008790123
0.8 | 0.13281 | 0.00216 | 0.013281 | 0.001066667
0.9 | 0.14981 | 0.00018 | 0.014981 | 8.888889e-05
1 | 0.16693 | 0.0007 | 0.016693 | 0.000345679
1.1 | 0.18334 | 0.00127 | 0.018334 | 0.0006271605
1.2 | 0.19963 | 0.00216 | 0.019963 | 0.001066667
1.3 | 0.21663 | -0.00055 | 0.021663 | -0.0002716049
1.4 | 0.2334 | 0.00224 | 0.02334 | 0.001106173
1.5 | 0.24969 | 0.00408 | 0.024969 | 0.002014815
1.6 | 0.26622 | 0.00259 | 0.026622 | 0.001279012
1.7 | 0.28333 | 0.00254 | 0.028333 | 0.001254321
1.8 | 0.30045 | 0.00436 | 0.030045 | 0.002153086
1.9 | 0.31639 | 0.00526 | 0.031639 | 0.002597531
2 | 0.33304 | 0.00254 | 0.033304 | 0.001254321
2.1 | 0.3498 | 0.00215 | 0.03498 | 0.001061728
2.2 | 0.3668 | 0.00417 | 0.03668 | 0.002059259
2.3 | 0.38286 | 0.00401 | 0.038286 | 0.001980247
2.4 | 0.39974 | 0.00425 | 0.039974 | 0.002098765
2.5 | 0.41686 | 0.00154 | 0.041686 | 0.0007604938
2.6 | 0.43362 | 0.006 | 0.043362 | 0.002962963
2.7 | 0.44968 | 0.00436 | 0.044968 | 0.002153086
2.8 | 0.46632 | 0.00708 | 0.046632 | 0.003496296
2.9 | 0.4832 | 0.00319 | 0.04832 | 0.001575309
3 | 0.49997 | 0.00704 | 0.049997 | 0.003476543
3.1 | 0.51638 | 0.00626 | 0.051638 | 0.003091358
3.2 | 0.53314 | 0.00538 | 0.053314 | 0.00265679
3.3 | 0.55026 | 0.00446 | 0.055026 | 0.002202469
3.4 | 0.56679 | 0.00714 | 0.056679 | 0.003525926
3.5 | 0.58284 | 0.00823 | 0.058284 | 0.004064198
3.6 | 0.59972 | 0.00785 | 0.059972 | 0.003876543
3.7 | 0.61684 | 0.00673 | 0.061684 | 0.003323457
3.8 | 0.63313 | 0.00857 | 0.063313 | 0.004232099
3.9 | 0.64954 | 0.0091 | 0.064954 | 0.004493827
4 | 0.66666 | 0.01179 | 0.066666 | 0.005822222
4.1 | 0.68366 | 0.01139 | 0.068366 | 0.005624691
4.2 | 0.69984 | 0.01362 | 0.069984 | 0.006725926
4.3 | 0.71625 | 0.01389 | 0.071625 | 0.006859259
4.4 | 0.73336 | 0.01319 | 0.073336 | 0.00651358
4.5 | 0.75013 | 0.01284 | 0.075013 | 0.006340741
4.6 | 0.76654 | 0.01453 | 0.076654 | 0.007175309
4.7 | 0.78295 | 0.01611 | 0.078295 | 0.007955556
4.8 | 0.8003 | 0.01856 | 0.08003 | 0.009165432
4.9 | 0.81659 | 0.02009 | 0.081659 | 0.009920988
5 | 0.83288 | 0.01913 | 0.083288 | 0.009446914
5.1 | 0.84977 | 0.02135 | 0.084977 | 0.01054321
5.2 | 0.86665 | 0.02224 | 0.086665 | 0.01098272
5.3 | 0.88329 | 0.0255 | 0.088329 | 0.01259259
5.4 | 0.8997 | 0.02806 | 0.08997 | 0.01385679
5.5 | 0.91659 | 0.02903 | 0.091659 | 0.0143358
5.6 | 0.93323 | 0.03291 | 0.093323 | 0.01625185
5.7 | 0.95 | 0.03433 | 0.095 | 0.01695309
5.8 | 0.96629 | 0.03631 | 0.096629 | 0.01793086
5.9 | 0.98305 | 0.03842 | 0.098305 | 0.01897284
6 | 1.00005 | 0.04079 | 0.100005 | 0.02014321
6.1 | 1.01682 | 0.04621 | 0.101682 | 0.02281975
6.2 | 1.03323 | 0.04862 | 0.103323 | 0.02400988
6.3 | 1.04999 | 0.05066 | 0.104999 | 0.02501728
6.4 | 1.06652 | 0.05455 | 0.106652 | 0.02693827
6.5 | 1.08293 | 0.05981 | 0.108293 | 0.0295358
6.6 | 1.09957 | 0.06468 | 0.109957 | 0.03194074
6.7 | 1.11657 | 0.06683 | 0.111657 | 0.03300247
6.8 | 1.13346 | 0.07252 | 0.113346 | 0.03581235
6.9 | 1.14998 | 0.07646 | 0.114998 | 0.03775802
7 | 1.16639 | 0.08022 | 0.116639 | 0.03961481
7.1 | 1.18339 | 0.08894 | 0.118339 | 0.04392099
7.2 | 1.19992 | 0.094 | 0.119992 | 0.04641975
7.3 | 1.21668 | 0.09805 | 0.121668 | 0.04841975
7.4 | 1.23345 | 0.10304 | 0.123345 | 0.05088395
7.5 | 1.24974 | 0.10707 | 0.124974 | 0.05287407
7.6 | 1.26674 | 0.11258 | 0.126674 | 0.05559506
7.7 | 1.28315 | 0.11899 | 0.128315 | 0.05876049
7.8 | 1.29991 | 0.12482 | 0.129991 | 0.06163951
7.9 | 1.31621 | 0.12806 | 0.131621 | 0.06323951
8 | 1.33332 | 0.13567 | 0.133332 | 0.06699753
8.1 | 1.34985 | 0.14169 | 0.134985 | 0.06997037
8.2 | 1.36673 | 0.14947 | 0.136673 | 0.07381235
8.3 | 1.38326 | 0.15453 | 0.138326 | 0.07631111
8.4 | 1.39979 | 0.16116 | 0.139979 | 0.07958519
8.5 | 1.41644 | 0.16646 | 0.141644 | 0.08220247
8.6 | 1.43308 | 0.17162 | 0.143308 | 0.08475062
8.7 | 1.44985 | 0.18076 | 0.144985 | 0.0892642
8.8 | 1.46649 | 0.18543 | 0.146649 | 0.09157037
8.9 | 1.48349 | 0.19412 | 0.148349 | 0.09586173
9 | 1.49967 | 0.20136 | 0.149967 | 0.09943704
9.1 | 1.51643 | 0.20521 | 0.151643 | 0.1013383
9.2 | 1.53307 | 0.21469 | 0.153307 | 0.1060198
9.3 | 1.54972 | 0.22249 | 0.154972 | 0.1098716
9.4 | 1.56637 | 0.22967 | 0.156637 | 0.1134173
9.5 | 1.58337 | 0.2362 | 0.158337 | 0.116642
9.6 | 1.60025 | 0.24452 | 0.160025 | 0.1207506
9.7 | 1.61666 | 0.25642 | 0.161666 | 0.1266272
9.8 | 1.63307 | 0.25967 | 0.163307 | 0.1282321
9.9 | 1.65007 | 0.27009 | 0.165007 | 0.1333778
10 | 1.6666 | 0.27643 | 0.16666 | 0.1365086
10.1 | 1.68312 | 0.28753 | 0.168312 | 0.1419901
10.2 | 1.69989 | 0.29851 | 0.169989 | 0.1474123
10.3 | 1.71653 | 0.30568 | 0.171653 | 0.1509531
10.4 | 1.73353 | 0.31356 | 0.173353 | 0.1548444
10.5 | 1.74971 | 0.32597 | 0.174971 | 0.1609728
10.6 | 1.76635 | 0.33254 | 0.176635 | 0.1642173
10.7 | 1.78312 | 0.34146 | 0.178312 | 0.1686222
10.8 | 1.79976 | 0.34927 | 0.179976 | 0.172479
10.9 | 1.81617 | 0.36209 | 0.181617 | 0.1788099
11 | 1.83329 | 0.36992 | 0.183329 | 0.1826765
11.1 | 1.85053 | 0.38445 | 0.185053 | 0.1898519
11.2 | 1.8667 | 0.39495 | 0.18667 | 0.195037
11.3 | 1.88276 | 0.40464 | 0.188276 | 0.1998222
11.4 | 1.89964 | 0.41413 | 0.189964 | 0.2045086
11.5 | 1.91652 | 0.42691 | 0.191652 | 0.2108198
11.6 | 1.93317 | 0.43929 | 0.193317 | 0.2169333
11.7 | 1.94969 | 0.44886 | 0.194969 | 0.2216593
11.8 | 1.96658 | 0.46123 | 0.196658 | 0.2277679
11.9 | 1.98334 | 0.4725 | 0.198334 | 0.2333333
12 | 1.99975 | 0.48379 | 0.199975 | 0.2389086
12.1 | 2.0164 | 0.49644 | 0.20164 | 0.2451556
12.2 | 2.0334 | 0.50955 | 0.20334 | 0.2516296
12.3 | 2.05016 | 0.52105 | 0.205016 | 0.2573086
12.4 | 2.06645 | 0.53403 | 0.206645 | 0.2637185
12.5 | 2.08322 | 0.54968 | 0.208322 | 0.2714469
12.6 | 2.10022 | 0.56321 | 0.210022 | 0.2781284
12.7 | 2.11686 | 0.57513 | 0.211686 | 0.2840148
12.8 | 2.13292 | 0.59005 | 0.213292 | 0.2913827
12.9 | 2.14968 | 0.60008 | 0.214968 | 0.2963358
13 | 2.1668 | 0.61764 | 0.21668 | 0.3050074
13.1 | 2.18333 | 0.63008 | 0.218333 | 0.3111506
13.2 | 2.19986 | 0.64627 | 0.219986 | 0.3191457
13.3 | 2.21674 | 0.66077 | 0.221674 | 0.3263062
13.4 | 2.23362 | 0.67646 | 0.223362 | 0.3340543
13.5 | 2.24967 | 0.69128 | 0.224967 | 0.3413728
13.6 | 2.26608 | 0.70556 | 0.226608 | 0.3484247
13.7 | 2.28332 | 0.72115 | 0.228332 | 0.3561235
13.8 | 2.30032 | 0.74055 | 0.230032 | 0.3657037
13.9 | 2.31626 | 0.75435 | 0.231626 | 0.3725185
14 | 2.33279 | 0.77168 | 0.233279 | 0.3810765
14.1 | 2.3499 | 0.78658 | 0.23499 | 0.3884346
14.2 | 2.36679 | 0.80469 | 0.236679 | 0.3973778
14.3 | 2.38296 | 0.82048 | 0.238296 | 0.4051753
14.4 | 2.39961 | 0.83733 | 0.239961 | 0.4134963
14.5 | 2.41672 | 0.85853 | 0.241672 | 0.4239654
14.6 | 2.43361 | 0.8758 | 0.243361 | 0.4324938
14.7 | 2.4499 | 0.89423 | 0.24499 | 0.4415951
14.8 | 2.46643 | 0.91421 | 0.246643 | 0.4514617
14.9 | 2.48343 | 0.92949 | 0.248343 | 0.4590074
15 | 2.49995 | 0.95094 | 0.249995 | 0.4696
15.1 | 2.51613 | 0.97006 | 0.251613 | 0.479042
15.2 | 2.53301 | 0.98885 | 0.253301 | 0.488321
15.3 | 2.55025 | 1.00846 | 0.255025 | 0.4980049
15.4 | 2.56677 | 1.02778 | 0.256677 | 0.5075457
15.5 | 2.58306 | 1.04467 | 0.258306 | 0.5158864
15.6 | 2.59983 | 1.06478 | 0.259983 | 0.5258173
15.7 | 2.61683 | 1.08103 | 0.261683 | 0.533842
15.8 | 2.63312 | 1.10217 | 0.263312 | 0.5442815
15.9 | 2.64953 | 1.12009 | 0.264953 | 0.5531309
16 | 2.66688 | 1.14513 | 0.266688 | 0.5654963
16.1 | 2.68377 | 1.16565 | 0.268377 | 0.5756296
16.2 | 2.6997 | 1.18363 | 0.26997 | 0.5845086
16.3 | 2.71623 | 1.20679 | 0.271623 | 0.5959457
16.4 | 2.73335 | 1.2289 | 0.273335 | 0.6068642
16.5 | 2.75 | 1.25276 | 0.275 | 0.6186469
16.6 | 2.76641 | 1.27517 | 0.276641 | 0.6297136
16.7 | 2.78293 | 1.29867 | 0.278293 | 0.6413185
16.8 | 2.80005 | 1.32114 | 0.280005 | 0.6524148
16.9 | 2.81646 | 1.34698 | 0.281646 | 0.6651753
17 | 2.83275 | 1.36885 | 0.283275 | 0.6759753
17.1 | 2.84964 | 1.39616 | 0.284964 | 0.6894617
17.2 | 2.86687 | 1.42424 | 0.286687 | 0.7033284
17.3 | 2.8834 | 1.44558 | 0.28834 | 0.7138667
17.4 | 2.89981 | 1.47363 | 0.289981 | 0.7277185
17.5 | 2.91645 | 1.50032 | 0.291645 | 0.7408988
17.6 | 2.93322 | 1.52667 | 0.293322 | 0.7539111
17.7 | 2.94975 | 1.55173 | 0.294975 | 0.7662864
17.8 | 2.96627 | 1.57942 | 0.296627 | 0.7799605
17.9 | 2.98339 | 1.60859 | 0.298339 | 0.7943654
18 | 3.00016 | 1.63982 | 0.300016 | 0.8097877
18.1 | 3.01668 | 1.66434 | 0.301668 | 0.8218963
18.2 | 3.03309 | 1.69745 | 0.303309 | 0.8382469
18.3 | 3.04986 | 1.72587 | 0.304986 | 0.8522815
18.4 | 3.0665 | 1.75684 | 0.30665 | 0.8675753
18.5 | 3.08303 | 1.78687 | 0.308303 | 0.8824049
18.6 | 3.09968 | 1.81774 | 0.309968 | 0.8976494
18.7 | 3.1168 | 1.85113 | 0.31168 | 0.9141383
18.8 | 3.13356 | 1.87985 | 0.313356 | 0.928321
18.9 | 3.14997 | 1.91104 | 0.314997 | 0.9437235
19 | 3.16638 | 1.94581 | 0.316638 | 0.9608938
19.1 | 3.18326 | 1.979 | 0.318326 | 0.977284
19.2 | 3.19991 | 2.00707 | 0.319991 | 0.9911457
19.3 | 3.21632 | 2.04275 | 0.321632 | 1.008765
19.4 | 3.2332 | 2.07974 | 0.32332 | 1.027032
19.5 | 3.24996 | 2.11325 | 0.324996 | 1.04358
19.6 | 3.26685 | 2.11229 | 0.326685 | 1.043106
19.7 | 3.28314 | 2.11516 | 0.328314 | 1.044523
19.8 | 3.29966 | 2.11271 | 0.329966 | 1.043314
19.9 | 3.31631 | 2.11585 | 0.331631 | 1.044864
20 | 3.33319 | 2.1555 | 0.333319 | 1.064444
20.1 | 3.34984 | 2.15871 | 0.334984 | 1.06603
20.2 | 3.3666 | 2.15969 | 0.33666 | 1.066514
20.3 | 3.38313 | 2.15735 | 0.338313 | 1.065358
20.4 | 3.40001 | 2.15984 | 0.340001 | 1.066588
20.5 | 3.41642 | 2.16153 | 0.341642 | 1.067422
20.6 | 3.43319 | 2.18973 | 0.343319 | 1.081348
20.7 | 3.44983 | 2.19093 | 0.344983 | 1.081941
20.8 | 3.4666 | 2.20843 | 0.34666 | 1.090583
20.9 | 3.48324 | 2.24506 | 0.348324 | 1.108672
21 | 3.49989 | 2.29774 | 0.349989 | 1.134686
21.1 | 3.51677 | 2.33684 | 0.351677 | 1.153995
21.2 | 3.5333 | 2.3667 | 0.35333 | 1.168741
21.3 | 3.54971 | 2.41451 | 0.354971 | 1.192351
21.4 | 3.56635 | 2.45867 | 0.356635 | 1.214158
21.5 | 3.58335 | 2.50447 | 0.358335 | 1.236775
21.6 | 3.59988 | 2.54676 | 0.359988 | 1.257659
21.7 | 3.61665 | 2.59859 | 0.361665 | 1.283254
21.8 | 3.63317 | 2.63973 | 0.363317 | 1.30357
21.9 | 3.65005 | 2.68866 | 0.365005 | 1.327733
22 | 3.66635 | 2.73319 | 0.366635 | 1.349723
22.1 | 3.68299 | 2.7815 | 0.368299 | 1.37358
22.2 | 3.69987 | 2.82865 | 0.369987 | 1.396864
22.3 | 3.71676 | 2.87216 | 0.371676 | 1.418351
22.4 | 3.73317 | 2.91918 | 0.373317 | 1.44157
22.5 | 3.74981 | 2.9644 | 0.374981 | 1.463901
22.6 | 3.76646 | 3.01085 | 0.376646 | 1.48684
22.7 | 3.78334 | 3.05194 | 0.378334 | 1.507131
22.8 | 3.79975 | 3.09899 | 0.379975 | 1.530365
22.9 | 3.81628 | 3.14418 | 0.381628 | 1.552681
23 | 3.8334 | 3.19312 | 0.38334 | 1.576849
23.1 | 3.85016 | 3.23852 | 0.385016 | 1.599269
23.2 | 3.86657 | 3.28392 | 0.386657 | 1.621689
23.3 | 3.88298 | 3.33114 | 0.388298 | 1.645007
23.4 | 3.89986 | 3.37657 | 0.389986 | 1.667442
23.5 | 3.91686 | 3.42408 | 0.391686 | 1.690904
23.6 | 3.93327 | 3.47406 | 0.393327 | 1.715585
23.7 | 3.9498 | 3.51866 | 0.39498 | 1.73761
23.8 | 3.9668 | 3.57078 | 0.39668 | 1.763348
23.9 | 3.98356 | 3.61852 | 0.398356 | 1.786923
24 | 3.99962 | 3.66224 | 0.399962 | 1.808514
24.1 | 4.01638 | 3.71025 | 0.401638 | 1.832222
24.2 | 4.03326 | 3.75657 | 0.403326 | 1.855096
24.3 | 4.05003 | 3.80725 | 0.405003 | 1.880123
24.4 | 4.06644 | 3.85649 | 0.406644 | 1.90444
24.5 | 4.0832 | 3.90612 | 0.40832 | 1.928948
24.6 | 4.10008 | 3.95637 | 0.410008 | 1.953763
24.7 | 4.11649 | 4.00303 | 0.411649 | 1.976805
24.8 | 4.1329 | 4.05101 | 0.41329 | 2.000499
24.9 | 4.14979 | 4.10395 | 0.414979 | 2.026642
25 | 4.1669 | 4.15537 | 0.41669 | 2.052035
25.1 | 4.1832 | 4.20446 | 0.41832 | 2.076277
25.2 | 4.19972 | 4.25351 | 0.419972 | 2.100499
25.3 | 4.21661 | 4.30565 | 0.421661 | 2.126247
25.4 | 4.23337 | 4.35221 | 0.423337 | 2.14924
25.5 | 4.24966 | 4.40389 | 0.424966 | 2.17476
25.6 | 4.26619 | 4.45158 | 0.426619 | 2.198311
25.7 | 4.28331 | 4.50411 | 0.428331 | 2.224252
25.8 | 4.30031 | 4.55501 | 0.430031 | 2.249388
25.9 | 4.31636 | 4.60421 | 0.431636 | 2.273684
26 | 4.33301 | 4.6595 | 0.433301 | 2.300988
26.1 | 4.34989 | 4.71403 | 0.434989 | 2.327916
26.2 | 4.36665 | 4.76441 | 0.436665 | 2.352795
26.3 | 4.38295 | 4.81527 | 0.438295 | 2.377911
26.4 | 4.39983 | 4.87131 | 0.439983 | 2.405585
26.5 | 4.41695 | 4.92764 | 0.441695 | 2.433402
26.6 | 4.43336 | 4.97966 | 0.443336 | 2.459091
26.7 | 4.44977 | 5.029 | 0.444977 | 2.483457
26.8 | 4.46653 | 5.08965 | 0.446653 | 2.513407
26.9 | 4.48341 | 5.14724 | 0.448341 | 2.541847
27 | 4.49982 | 5.19282 | 0.449982 | 2.564356
27.1 | 4.51611 | 5.24604 | 0.451611 | 2.590637
27.2 | 4.533 | 5.30245 | 0.4533 | 2.618494
27.3 | 4.55035 | 5.3623 | 0.455035 | 2.648049
27.4 | 4.56641 | 5.41101 | 0.456641 | 2.672104
27.5 | 4.58293 | 5.46625 | 0.458293 | 2.699383
27.6 | 4.59982 | 5.52535 | 0.459982 | 2.728568
27.7 | 4.61693 | 5.57683 | 0.461693 | 2.75399
27.8 | 4.63299 | 5.62619 | 0.463299 | 2.778365
27.9 | 4.64963 | 5.68505 | 0.464963 | 2.807432
28 | 4.66687 | 5.74055 | 0.466687 | 2.83484
28.1 | 4.68375 | 5.7985 | 0.468375 | 2.863457
28.2 | 4.69969 | 5.84434 | 0.469969 | 2.886094
28.3 | 4.7161 | 5.90386 | 0.47161 | 2.915486
28.4 | 4.73334 | 5.96677 | 0.473334 | 2.946553
28.5 | 4.74986 | 6.01364 | 0.474986 | 2.969699
28.6 | 4.76627 | 6.07289 | 0.476627 | 2.998958
28.7 | 4.78327 | 6.13472 | 0.478327 | 3.029491
28.8 | 4.80027 | 6.19353 | 0.480027 | 3.058533
28.9 | 4.81668 | 6.24192 | 0.481668 | 3.08243
29 | 4.83286 | 6.29584 | 0.483286 | 3.109057
29.1 | 4.84974 | 6.35827 | 0.484974 | 3.139886
29.2 | 4.86686 | 6.41751 | 0.486686 | 3.169141
29.3 | 4.88327 | 6.4724 | 0.488327 | 3.196247
29.4 | 4.89968 | 6.52849 | 0.489968 | 3.223946
29.5 | 4.91668 | 6.58955 | 0.491668 | 3.254099
29.6 | 4.93368 | 6.64616 | 0.493368 | 3.282054
29.7 | 4.94973 | 6.69018 | 0.494973 | 3.303793
29.8 | 4.96614 | 6.75044 | 0.496614 | 3.333551
29.9 | 4.98314 | 6.81418 | 0.498314 | 3.365027
30 | 5.00014 | 6.86758 | 0.500014 | 3.391398
30.1 | 5.01643 | 6.92008 | 0.501643 | 3.417323
30.2 | 5.03296 | 6.9787 | 0.503296 | 3.446272
30.3 | 5.0502 | 7.04128 | 0.50502 | 3.477175
30.4 | 5.06661 | 7.09211 | 0.506661 | 3.502277
30.5 | 5.0829 | 7.14673 | 0.50829 | 3.529249
30.6 | 5.09966 | 7.2076 | 0.509966 | 3.559309
30.7 | 5.11678 | 7.27117 | 0.511678 | 3.590701
30.8 | 5.13331 | 7.31872 | 0.513331 | 3.614183
30.9 | 5.14984 | 7.37525 | 0.514984 | 3.642099
31 | 5.16648 | 7.43418 | 0.516648 | 3.6712
31.1 | 5.18337 | 7.491 | 0.518337 | 3.699259
31.2 | 5.19989 | 7.53961 | 0.519989 | 3.723264
31.3 | 5.2163 | 7.59411 | 0.52163 | 3.750178
31.4 | 5.23307 | 7.65518 | 0.523307 | 3.780336
31.5 | 5.25007 | 7.71405 | 0.525007 | 3.809407
31.6 | 5.2666 | 7.75876 | 0.52666 | 3.831486
31.7 | 5.28324 | 7.81863 | 0.528324 | 3.861052
31.8 | 5.29989 | 7.87404 | 0.529989 | 3.888415
31.9 | 5.31665 | 7.92941 | 0.531665 | 3.915758
32 | 5.33306 | 7.97819 | 0.533306 | 3.939847
32.1 | 5.34982 | 8.04331 | 0.534982 | 3.972005
32.2 | 5.36671 | 8.10891 | 0.536671 | 4.0044
32.3 | 5.38323 | 8.16101 | 0.538323 | 4.030128
32.4 | 5.39988 | 8.20894 | 0.539988 | 4.053798
32.5 | 5.41641 | 8.2636 | 0.541641 | 4.08079
32.6 | 5.43329 | 8.32138 | 0.543329 | 4.109323
32.7 | 5.44994 | 8.37032 | 0.544994 | 4.133491
32.8 | 5.46658 | 8.42726 | 0.546658 | 4.16161
32.9 | 5.48311 | 8.48258 | 0.548311 | 4.188928
33 | 5.49987 | 8.54062 | 0.549987 | 4.21759
33.1 | 5.51676 | 8.59535 | 0.551676 | 4.244617
33.2 | 5.53305 | 8.64516 | 0.553305 | 4.269215
33.3 | 5.54993 | 8.71006 | 0.554993 | 4.301264
33.4 | 5.56634 | 8.76342 | 0.556634 | 4.327615
33.5 | 5.58322 | 8.8135 | 0.558322 | 4.352346
33.6 | 5.59987 | 8.87266 | 0.559987 | 4.38156
33.7 | 5.61651 | 8.93132 | 0.561651 | 4.410528
33.8 | 5.6334 | 8.98662 | 0.56334 | 4.437837
33.9 | 5.64981 | 9.03332 | 0.564981 | 4.460899
34 | 5.66657 | 9.08934 | 0.566657 | 4.488563
34.1 | 5.6831 | 9.14422 | 0.56831 | 4.515664
34.2 | 5.69986 | 9.19814 | 0.569986 | 4.542291
34.3 | 5.71674 | 9.25783 | 0.571674 | 4.571768
34.4 | 5.73339 | 9.31697 | 0.573339 | 4.600973
34.5 | 5.74968 | 9.37261 | 0.574968 | 4.628449
34.6 | 5.76633 | 9.42332 | 0.576633 | 4.653491
34.7 | 5.78333 | 9.47742 | 0.578333 | 4.680207
34.8 | 5.79985 | 9.53659 | 0.579985 | 4.709427
34.9 | 5.81626 | 9.5875 | 0.581626 | 4.734568
35 | 5.83338 | 9.64527 | 0.583338 | 4.763096
35.1 | 5.85003 | 9.6965 | 0.585003 | 4.788395
35.2 | 5.86656 | 9.75376 | 0.586656 | 4.816672
35.3 | 5.88297 | 9.80421 | 0.588297 | 4.841585
35.4 | 5.89985 | 9.86054 | 0.589985 | 4.869402
35.5 | 5.91661 | 9.91057 | 0.591661 | 4.894109
35.6 | 5.93326 | 9.97196 | 0.593326 | 4.924425
35.7 | 5.95002 | 10.02574 | 0.595002 | 4.950983
35.8 | 5.9669 | 10.08068 | 0.59669 | 4.978114
35.9 | 5.98331 | 10.13388 | 0.598331 | 5.004385
36 | 5.99972 | 10.18995 | 0.599972 | 5.032074
36.1 | 6.01625 | 10.24001 | 0.601625 | 5.056795
36.2 | 6.03337 | 10.29502 | 0.603337 | 5.08396
36.3 | 6.0499 | 10.34512 | 0.60499 | 5.108701
36.4 | 6.06642 | 10.40051 | 0.606642 | 5.136054
36.5 | 6.08319 | 10.45248 | 0.608319 | 5.161719
36.6 | 6.10007 | 10.50149 | 0.610007 | 5.185921
36.7 | 6.1166 | 10.55676 | 0.61166 | 5.213215
36.8 | 6.13265 | 10.60622 | 0.613265 | 5.23764
36.9 | 6.14965 | 10.66795 | 0.614965 | 5.268123
37 | 6.16677 | 10.72721 | 0.616677 | 5.297388
37.1 | 6.18306 | 10.77876 | 0.618306 | 5.322844
37.2 | 6.19971 | 10.8367 | 0.619971 | 5.351457
37.3 | 6.21695 | 10.89969 | 0.621695 | 5.382563
37.4 | 6.23359 | 10.95856 | 0.623359 | 5.411635
37.5 | 6.24953 | 11.01274 | 0.624953 | 5.43839
37.6 | 6.26629 | 11.07452 | 0.626629 | 5.468899
37.7 | 6.28329 | 11.13556 | 0.628329 | 5.499042
37.8 | 6.30006 | 11.19588 | 0.630006 | 5.52883
37.9 | 6.31623 | 11.25383 | 0.631623 | 5.557447
38 | 6.33311 | 11.32227 | 0.633311 | 5.591244
38.1 | 6.35035 | 11.38448 | 0.635035 | 5.621965
38.2 | 6.36688 | 11.44277 | 0.636688 | 5.650751
38.3 | 6.38281 | 11.50349 | 0.638281 | 5.680736
38.4 | 6.39981 | 11.577 | 0.639981 | 5.717037
38.5 | 6.41705 | 11.64408 | 0.641705 | 5.750163
38.6 | 6.43322 | 11.70708 | 0.643322 | 5.781274
38.7 | 6.44963 | 11.76524 | 0.644963 | 5.809995
38.8 | 6.46675 | 11.83644 | 0.646675 | 5.845156
38.9 | 6.48363 | 11.89982 | 0.648363 | 5.876454
39 | 6.49957 | 11.95945 | 0.649957 | 5.905901
39.1 | 6.51598 | 12.016 | 0.651598 | 5.933827
39.2 | 6.53322 | 12.0859 | 0.653322 | 5.968346
39.3 | 6.55022 | 12.14907 | 0.655022 | 5.999541
39.4 | 6.56627 | 12.20259 | 0.656627 | 6.02597
39.5 | 6.58304 | 12.27433 | 0.658304 | 6.061398
39.6 | 6.60004 | 12.34119 | 0.660004 | 6.094415
39.7 | 6.6168 | 12.40189 | 0.66168 | 6.12439
39.8 | 6.63286 | 12.46428 | 0.663286 | 6.1552
39.9 | 6.64974 | 12.54116 | 0.664974 | 6.193165
40 | 6.66686 | 12.61546 | 0.666686 | 6.229857
40.1 | 6.68362 | 12.67903 | 0.668362 | 6.261249
40.2 | 6.69968 | 12.73963 | 0.669968 | 6.291175
40.3 | 6.71644 | 12.81459 | 0.671644 | 6.328193
40.4 | 6.73356 | 12.88526 | 0.673356 | 6.363091
40.5 | 6.74985 | 12.94468 | 0.674985 | 6.392435
40.6 | 6.76626 | 13.01941 | 0.676626 | 6.429338
40.7 | 6.78314 | 13.09449 | 0.678314 | 6.466415
40.8 | 6.80026 | 13.16531 | 0.680026 | 6.501388
40.9 | 6.81655 | 13.2209 | 0.681655 | 6.52884
41 | 6.83273 | 13.29002 | 0.683273 | 6.562973
41.1 | 6.84984 | 13.3666 | 0.684984 | 6.60079
41.2 | 6.86696 | 13.43983 | 0.686696 | 6.636953
41.3 | 6.88325 | 13.50095 | 0.688325 | 6.667136
41.4 | 6.89978 | 13.57583 | 0.689978 | 6.704114
41.5 | 6.91678 | 13.64743 | 0.691678 | 6.739472
41.6 | 6.93355 | 13.71634 | 0.693355 | 6.773501
41.7 | 6.94948 | 13.77671 | 0.694948 | 6.803314
41.8 | 6.96625 | 13.85445 | 0.696625 | 6.841704
41.9 | 6.98337 | 13.9414 | 0.698337 | 6.884642
42 | 7.00001 | 14.01159 | 0.700001 | 6.919304
42.1 | 7.0163 | 14.07741 | 0.70163 | 6.951807
42.2 | 7.03307 | 14.15962 | 0.703307 | 6.992405
42.3 | 7.0503 | 14.23829 | 0.70503 | 7.031254
42.4 | 7.06636 | 14.29733 | 0.706636 | 7.06041
42.5 | 7.08301 | 14.36657 | 0.708301 | 7.094602
42.6 | 7.09965 | 14.4455 | 0.709965 | 7.13358
42.7 | 7.11677 | 14.52295 | 0.711677 | 7.171827
42.8 | 7.1333 | 14.58607 | 0.71333 | 7.202998
42.9 | 7.14947 | 14.65391 | 0.714947 | 7.236499
43 | 7.16659 | 14.73518 | 0.716659 | 7.276632
43.1 | 7.18347 | 14.81562 | 0.718347 | 7.316356
43.2 | 7.19976 | 14.86685 | 0.719976 | 7.341654
43.3 | 7.21629 | 14.94295 | 0.721629 | 7.379235
43.4 | 7.23341 | 15.02806 | 0.723341 | 7.421264
43.5 | 7.25017 | 15.10236 | 0.725017 | 7.457956
43.6 | 7.26658 | 15.1611 | 0.726658 | 7.486963
43.7 | 7.28311 | 15.24437 | 0.728311 | 7.528084
43.8 | 7.29987 | 15.31795 | 0.729987 | 7.56442
43.9 | 7.31652 | 15.38118 | 0.731652 | 7.595644
44 | 7.33305 | 15.44288 | 0.733305 | 7.626114
44.1 | 7.34981 | 15.52188 | 0.734981 | 7.665126
44.2 | 7.36669 | 15.60146 | 0.736669 | 7.704425
44.3 | 7.38346 | 15.66825 | 0.738346 | 7.737407
44.4 | 7.39975 | 15.74104 | 0.739975 | 7.773353
44.5 | 7.4164 | 15.81871 | 0.74164 | 7.811709
44.6 | 7.43328 | 15.89548 | 0.743328 | 7.84962
44.7 | 7.44981 | 15.95779 | 0.744981 | 7.88039
44.8 | 7.46633 | 16.02921 | 0.746633 | 7.915659
44.9 | 7.48321 | 16.11136 | 0.748321 | 7.956227
45 | 7.5001 | 16.18773 | 0.75001 | 7.993941
45.1 | 7.51686 | 16.25263 | 0.751686 | 8.02599
45.2 | 7.53303 | 16.3266 | 0.753303 | 8.062519
45.3 | 7.54968 | 16.40413 | 0.754968 | 8.100805
45.4 | 7.56621 | 16.47678 | 0.756621 | 8.136681
45.5 | 7.58321 | 16.55295 | 0.758321 | 8.174296
45.6 | 7.59974 | 16.62461 | 0.759974 | 8.209684
45.7 | 7.61662 | 16.70497 | 0.761662 | 8.249368
45.8 | 7.63338 | 16.78331 | 0.763338 | 8.288054
45.9 | 7.64991 | 16.85069 | 0.764991 | 8.321328
46 | 7.66632 | 16.92977 | 0.766632 | 8.36038
46.1 | 7.6832 | 17.01248 | 0.76832 | 8.401225
46.2 | 7.69997 | 17.07955 | 0.769997 | 8.434346
46.3 | 7.71661 | 17.14465 | 0.771661 | 8.466494
46.4 | 7.73314 | 17.22021 | 0.773314 | 8.503807
46.5 | 7.75002 | 17.30116 | 0.775002 | 8.543783
46.6 | 7.76667 | 17.37081 | 0.776667 | 8.578178
46.7 | 7.78296 | 17.43214 | 0.778296 | 8.608464
46.8 | 7.79972 | 17.51146 | 0.779972 | 8.647635
46.9 | 7.81649 | 17.58587 | 0.781649 | 8.68438
47 | 7.83313 | 17.65417 | 0.783313 | 8.718109
47.1 | 7.8499 | 17.72441 | 0.78499 | 8.752795
47.2 | 7.86678 | 17.80388 | 0.786678 | 8.79204
47.3 | 7.88319 | 17.87458 | 0.788319 | 8.826953
47.4 | 7.89995 | 17.93723 | 0.789995 | 8.857891
47.5 | 7.9166 | 18.01207 | 0.79166 | 8.894849
47.6 | 7.93313 | 18.09327 | 0.793313 | 8.934948
47.7 | 7.94977 | 18.16263 | 0.794977 | 8.9692
47.8 | 7.96689 | 18.23611 | 0.796689 | 9.005486
47.9 | 7.9833 | 18.30726 | 0.79833 | 9.040622
48 | 7.99971 | 18.38389 | 0.799971 | 9.078464
48.1 | 8.01636 | 18.44865 | 0.801636 | 9.110444
48.2 | 8.03324 | 18.5274 | 0.803324 | 9.149333
48.3 | 8.04977 | 18.59945 | 0.804977 | 9.184914
48.4 | 8.06606 | 18.67664 | 0.806606 | 9.223032
48.5 | 8.08329 | 18.75739 | 0.808329 | 9.262909
48.6 | 8.10029 | 18.83207 | 0.810029 | 9.299788
48.7 | 8.11682 | 18.90569 | 0.811682 | 9.336143
48.8 | 8.13299 | 18.97837 | 0.813299 | 9.372035
48.9 | 8.14999 | 19.057 | 0.814999 | 9.410864
49 | 8.16676 | 19.12861 | 0.816676 | 9.446227
49.1 | 8.18305 | 19.20591 | 0.818305 | 9.4844
49.2 | 8.1997 | 19.28525 | 0.81997 | 9.52358
49.3 | 8.21681 | 19.35965 | 0.821681 | 9.560321
49.4 | 8.23358 | 19.43478 | 0.823358 | 9.597422
49.5 | 8.2494 | 19.4999 | 0.82494 | 9.62958
49.6 | 8.26652 | 19.57893 | 0.826652 | 9.668607
49.7 | 8.28352 | 19.65424 | 0.828352 | 9.705798
49.8 | 8.29993 | 19.72215 | 0.829993 | 9.739333
49.9 | 8.31634 | 19.79655 | 0.831634 | 9.776074
50 | 8.33322 | 19.86785 | 0.833322 | 9.811284
50.1 | 8.35034 | 19.93975 | 0.835034 | 9.84679
50.2 | 8.36663 | 20.00953 | 0.836663 | 9.881249
50.3 | 8.3828 | 20.07994 | 0.83828 | 9.91602
50.4 | 8.39968 | 20.15899 | 0.839968 | 9.955057
50.5 | 8.4168 | 20.2282 | 0.84168 | 9.989235
50.6 | 8.43309 | 20.29677 | 0.843309 | 10.0231
50.7 | 8.44962 | 20.36776 | 0.844962 | 10.05815
50.8 | 8.46686 | 20.44229 | 0.846686 | 10.09496
50.9 | 8.4835 | 20.50831 | 0.84835 | 10.12756
51 | 8.49968 | 20.56791 | 0.849968 | 10.15699
51.1 | 8.51597 | 20.63031 | 0.851597 | 10.18781
51.2 | 8.5332 | 20.71023 | 0.85332 | 10.22727
51.3 | 8.55044 | 20.77555 | 0.855044 | 10.25953
51.4 | 8.56626 | 20.8345 | 0.856626 | 10.28864
51.5 | 8.58314 | 20.91074 | 0.858314 | 10.32629
51.6 | 8.60002 | 20.98039 | 0.860002 | 10.36069
51.7 | 8.61667 | 21.03598 | 0.861667 | 10.38814
51.8 | 8.63273 | 21.09415 | 0.863273 | 10.41686
51.9 | 8.64984 | 21.17292 | 0.864984 | 10.45576
52 | 8.66684 | 21.23966 | 0.866684 | 10.48872
52.1 | 8.68337 | 21.29679 | 0.868337 | 10.51693
52.2 | 8.69978 | 21.36258 | 0.869978 | 10.54942
52.3 | 8.71643 | 21.4249 | 0.871643 | 10.5802
52.4 | 8.73355 | 21.4888 | 0.873355 | 10.61175
52.5 | 8.74972 | 21.54012 | 0.874972 | 10.6371
52.6 | 8.76625 | 21.59984 | 0.876625 | 10.66659
52.7 | 8.78336 | 21.66812 | 0.878336 | 10.70031
52.8 | 8.80037 | 21.72526 | 0.880037 | 10.72852
52.9 | 8.81654 | 21.7734 | 0.881654 | 10.7523
53 | 8.83307 | 21.83048 | 0.883307 | 10.78048
53.1 | 8.84983 | 21.88543 | 0.884983 | 10.80762
53.2 | 8.86683 | 21.93468 | 0.886683 | 10.83194
53.3 | 8.88289 | 21.98257 | 0.888289 | 10.85559
53.4 | 8.89977 | 22.05101 | 0.889977 | 10.88939
53.5 | 8.91677 | 22.10825 | 0.891677 | 10.91765
53.6 | 8.93365 | 22.16386 | 0.893365 | 10.94512
53.7 | 8.94959 | 22.20378 | 0.894959 | 10.96483
53.8 | 8.96623 | 22.26115 | 0.896623 | 10.99316
53.9 | 8.98323 | 22.31949 | 0.898323 | 11.02197
54 | 8.99976 | 22.36007 | 0.899976 | 11.04201
54.1 | 9.01641 | 22.40183 | 0.901641 | 11.06263
54.2 | 9.03317 | 22.45954 | 0.903317 | 11.09113
54.3 | 9.05017 | 22.50463 | 0.905017 | 11.1134
54.4 | 9.06646 | 22.53031 | 0.906646 | 11.12608
54.5 | 9.08299 | 22.56807 | 0.908299 | 11.14473
54.6 | 9.09964 | 22.61599 | 0.909964 | 11.16839
54.7 | 9.11664 | 22.64734 | 0.911664 | 11.18387
54.8 | 9.13317 | 22.68012 | 0.913317 | 11.20006
54.9 | 9.14981 | 22.71975 | 0.914981 | 11.21963
55 | 9.16681 | 22.75879 | 0.916681 | 11.23891
55.1 | 9.18346 | 22.78545 | 0.918346 | 11.25207
55.2 | 9.19987 | 22.80506 | 0.919987 | 11.26176
55.3 | 9.21628 | 22.83734 | 0.921628 | 11.2777
55.4 | 9.23328 | 22.85896 | 0.923328 | 11.28838
55.5 | 9.25004 | 22.87244 | 0.925004 | 11.29503
55.6 | 9.26645 | 22.8657 | 0.926645 | 11.2917
55.7 | 9.2831 | 22.88111 | 0.92831 | 11.29931
55.8 | 9.29998 | 22.88638 | 0.929998 | 11.30192
55.9 | 9.31662 | 22.87589 | 0.931662 | 11.29674
56 | 9.33303 | 22.87308 | 0.933303 | 11.29535
56.1 | 9.34968 | 22.8673 | 0.934968 | 11.29249
56.2 | 9.36668 | 22.86137 | 0.936668 | 11.28957
56.3 | 9.38333 | 22.83478 | 0.938333 | 11.27643
56.4 | 9.39974 | 22.81982 | 0.939974 | 11.26905
56.5 | 9.4165 | 22.81156 | 0.94165 | 11.26497
56.6 | 9.43326 | 22.77967 | 0.943326 | 11.24922
56.7 | 9.44979 | 22.73339 | 0.944979 | 11.22637
56.8 | 9.46632 | 22.68628 | 0.946632 | 11.2031
56.9 | 9.48308 | 22.63629 | 0.948308 | 11.17841
57 | 9.49997 | 22.5849 | 0.949997 | 11.15304
57.1 | 9.51673 | 22.48128 | 0.951673 | 11.10187
57.2 | 9.53314 | 22.37372 | 0.953314 | 11.04875
57.3 | 9.5499 | 22.25265 | 0.95499 | 10.98896
57.4 | 9.56655 | 22.10354 | 0.956655 | 10.91533
57.5 | 9.58308 | 21.89726 | 0.958308 | 10.81346
57.6 | 9.59972 | 21.69658 | 0.959972 | 10.71436
57.7 | 9.61672 | 21.46177 | 0.961672 | 10.5984
57.8 | 9.63337 | 21.12574 | 0.963337 | 10.43246
57.9 | 9.65001 | 20.69938 | 0.965001 | 10.22192
58 | 9.66654 | 20.1109 | 0.966654 | 9.931309
58.1 | 9.68319 | 19.29989 | 0.968319 | 9.53081
58.2 | 9.69995 | 17.72507 | 0.969995 | 8.753121
58.256 | 9.70892 | 10.81048 | 0.970892 | 5.338509
| 9.70892 | 22.88638 | 0.970892 | 11.30192
Max | Extension | Load | Strain | Stress

## All III
Human 2 | Sample | Max Load (N) | Thickness (mm) | Ultimate tensile stress (MPa)
| 1 | 30.7865 | 0.33 | 18.65848
| 2 | 8.30021 | 0.198 | 8.384051
| 3 | 8.31288 | 0.35 | 4.750217
| 4 | 6.62139 | 0.23 | 5.75773
| 5 | 4.34849 | 0.138 | 6.302159
| 6 | 22.88638 | 0.405 | 11.30192
| Mean | 13.54264 | 0.2751667 | 9.192426
| SD | 10.6951 | 0.1022476 | 5.188327
| 95% CL | 8.557704 | 0.0818136 | 4.15145

## Human 2 (1)
Dimension : Length | 10 | mm
Dimension : Thickness | 0.2 | mm | Area | 1
Dimension : Width | 5 | mm
Time | Extension | Load | Strain | Stress
(sec) | (mm) | (N) |  | Mpa
0 | 0 | 0.00558 | 0 | 0.00558
0.1 | 0.00933 | 0.00258 | 0.000933 | 0.00258
0.2 | 0.0327 | 0.00983 | 0.00327 | 0.00983
0.3 | 0.05017 | 0.00899 | 0.005017 | 0.00899
0.4 | 0.06623 | 0.01298 | 0.006623 | 0.01298
0.5 | 0.08311 | 0.01865 | 0.008311 | 0.01865
0.6 | 0.09988 | 0.02278 | 0.009988 | 0.02278
0.7 | 0.11664 | 0.0277 | 0.011664 | 0.0277
0.8 | 0.13281 | 0.03391 | 0.013281 | 0.03391
0.9 | 0.14969 | 0.04113 | 0.014969 | 0.04113
1 | 0.16681 | 0.04705 | 0.016681 | 0.04705
1.1 | 0.18346 | 0.05727 | 0.018346 | 0.05727
1.2 | 0.19975 | 0.06723 | 0.019975 | 0.06723
1.3 | 0.21663 | 0.07625 | 0.021663 | 0.07625
1.4 | 0.2334 | 0.08794 | 0.02334 | 0.08794
1.5 | 0.24969 | 0.09959 | 0.024969 | 0.09959
1.6 | 0.26633 | 0.10927 | 0.026633 | 0.10927
1.7 | 0.28333 | 0.12521 | 0.028333 | 0.12521
1.8 | 0.30033 | 0.13986 | 0.030033 | 0.13986
1.9 | 0.31639 | 0.15747 | 0.031639 | 0.15747
2 | 0.33304 | 0.1719 | 0.033304 | 0.1719
2.1 | 0.3498 | 0.19151 | 0.03498 | 0.19151
2.2 | 0.36668 | 0.20842 | 0.036668 | 0.20842
2.3 | 0.38286 | 0.22913 | 0.038286 | 0.22913
2.4 | 0.39986 | 0.2491 | 0.039986 | 0.2491
2.5 | 0.41686 | 0.27295 | 0.041686 | 0.27295
2.6 | 0.4335 | 0.29526 | 0.04335 | 0.29526
2.7 | 0.44979 | 0.31985 | 0.044979 | 0.31985
2.8 | 0.4662 | 0.34263 | 0.04662 | 0.34263
2.9 | 0.4832 | 0.37005 | 0.04832 | 0.37005
3 | 0.49985 | 0.39414 | 0.049985 | 0.39414
3.1 | 0.51638 | 0.41971 | 0.051638 | 0.41971
3.2 | 0.5329 | 0.44754 | 0.05329 | 0.44754
3.3 | 0.55026 | 0.47219 | 0.055026 | 0.47219
3.4 | 0.56667 | 0.4997 | 0.056667 | 0.4997
3.5 | 0.58308 | 0.52691 | 0.058308 | 0.52691
3.6 | 0.59972 | 0.55369 | 0.059972 | 0.55369
3.7 | 0.61684 | 0.58129 | 0.061684 | 0.58129
3.8 | 0.63325 | 0.60936 | 0.063325 | 0.60936
3.9 | 0.64966 | 0.63899 | 0.064966 | 0.63899
4 | 0.66678 | 0.66744 | 0.066678 | 0.66744
4.1 | 0.68354 | 0.69794 | 0.068354 | 0.69794
4.2 | 0.69995 | 0.72697 | 0.069995 | 0.72697
4.3 | 0.71636 | 0.75475 | 0.071636 | 0.75475
4.4 | 0.73325 | 0.78736 | 0.073325 | 0.78736
4.5 | 0.75001 | 0.8197 | 0.075001 | 0.8197
4.6 | 0.76642 | 0.84423 | 0.076642 | 0.84423
4.7 | 0.78307 | 0.88039 | 0.078307 | 0.88039
4.8 | 0.80018 | 0.91157 | 0.080018 | 0.91157
4.9 | 0.81648 | 0.93514 | 0.081648 | 0.93514
5 | 0.83288 | 0.96837 | 0.083288 | 0.96837
5.1 | 0.84965 | 0.99795 | 0.084965 | 0.99795
5.2 | 0.86665 | 1.02474 | 0.086665 | 1.02474
5.3 | 0.88329 | 1.056 | 0.088329 | 1.056
5.4 | 0.89982 | 1.08974 | 0.089982 | 1.08974
5.5 | 0.91659 | 1.12013 | 0.091659 | 1.12013
5.6 | 0.93323 | 1.15678 | 0.093323 | 1.15678
5.7 | 0.95011 | 1.19339 | 0.095011 | 1.19339
5.8 | 0.96641 | 1.22602 | 0.096641 | 1.22602
5.9 | 0.98317 | 1.26415 | 0.098317 | 1.26415
6 | 0.99993 | 1.3018 | 0.099993 | 1.3018
6.1 | 1.01693 | 1.33983 | 0.101693 | 1.33983
6.2 | 1.03311 | 1.37864 | 0.103311 | 1.37864
6.3 | 1.04987 | 1.41912 | 0.104987 | 1.41912
6.4 | 1.06652 | 1.46079 | 0.106652 | 1.46079
6.5 | 1.08316 | 1.4993 | 0.108316 | 1.4993
6.6 | 1.09957 | 1.54146 | 0.109957 | 1.54146
6.7 | 1.11669 | 1.58855 | 0.111669 | 1.58855
6.8 | 1.13334 | 1.63147 | 0.113334 | 1.63147
6.9 | 1.14998 | 1.67839 | 0.114998 | 1.67839
7 | 1.16639 | 1.72937 | 0.116639 | 1.72937
7.1 | 1.18328 | 1.77761 | 0.118328 | 1.77761
7.2 | 1.1998 | 1.81863 | 0.11998 | 1.81863
7.3 | 1.21657 | 1.86566 | 0.121657 | 1.86566
7.4 | 1.23333 | 1.91501 | 0.123333 | 1.91501
7.5 | 1.24974 | 1.96153 | 0.124974 | 1.96153
7.6 | 1.26674 | 2.01105 | 0.126674 | 2.01105
7.7 | 1.28315 | 2.06071 | 0.128315 | 2.06071
7.8 | 1.29968 | 2.10439 | 0.129968 | 2.10439
7.9 | 1.31621 | 2.10438 | 0.131621 | 2.10438
8 | 1.33332 | 2.11591 | 0.133332 | 2.11591
8.1 | 1.34997 | 2.1422 | 0.134997 | 2.1422
8.2 | 1.36673 | 2.14751 | 0.136673 | 2.14751
8.3 | 1.38338 | 2.14986 | 0.138338 | 2.14986
8.4 | 1.40003 | 2.15079 | 0.140003 | 2.15079
8.5 | 1.41655 | 2.15626 | 0.141655 | 2.15626
8.6 | 1.43296 | 2.18769 | 0.143296 | 2.18769
8.7 | 1.44985 | 2.20688 | 0.144985 | 2.20688
8.8 | 1.46673 | 2.26015 | 0.146673 | 2.26015
8.9 | 1.48337 | 2.30866 | 0.148337 | 2.30866
9 | 1.49978 | 2.36724 | 0.149978 | 2.36724
9.1 | 1.51643 | 2.419 | 0.151643 | 2.419
9.2 | 1.53307 | 2.48331 | 0.153307 | 2.48331
9.3 | 1.5496 | 2.54816 | 0.15496 | 2.54816
9.4 | 1.56637 | 2.61168 | 0.156637 | 2.61168
9.5 | 1.58337 | 2.67873 | 0.158337 | 2.67873
9.6 | 1.60013 | 2.74155 | 0.160013 | 2.74155
9.7 | 1.61678 | 2.80477 | 0.161678 | 2.80477
9.8 | 1.63283 | 2.86296 | 0.163283 | 2.86296
9.9 | 1.64995 | 2.93011 | 0.164995 | 2.93011
10 | 1.6666 | 2.98957 | 0.16666 | 2.98957
10.1 | 1.68324 | 3.05413 | 0.168324 | 3.05413
10.2 | 1.69989 | 3.11526 | 0.169989 | 3.11526
10.3 | 1.71642 | 3.17561 | 0.171642 | 3.17561
10.4 | 1.7333 | 3.23864 | 0.17333 | 3.23864
10.5 | 1.74983 | 3.30508 | 0.174983 | 3.30508
10.6 | 1.76635 | 3.36646 | 0.176635 | 3.36646
10.7 | 1.78324 | 3.42646 | 0.178324 | 3.42646
10.8 | 1.79988 | 3.49138 | 0.179988 | 3.49138
10.9 | 1.81629 | 3.55726 | 0.181629 | 3.55726
11 | 1.83341 | 3.62183 | 0.183341 | 3.62183
11.1 | 1.85053 | 3.69174 | 0.185053 | 3.69174
11.2 | 1.8667 | 3.75369 | 0.18667 | 3.75369
11.3 | 1.88287 | 3.81299 | 0.188287 | 3.81299
11.4 | 1.89952 | 3.88105 | 0.189952 | 3.88105
11.5 | 1.91664 | 3.94539 | 0.191664 | 3.94539
11.6 | 1.93317 | 4.01265 | 0.193317 | 4.01265
11.7 | 1.94969 | 4.07985 | 0.194969 | 4.07985
11.8 | 1.96669 | 4.15069 | 0.196669 | 4.15069
11.9 | 1.98346 | 4.21691 | 0.198346 | 4.21691
12 | 1.99963 | 4.28242 | 0.199963 | 4.28242
12.1 | 2.0164 | 4.35135 | 0.20164 | 4.35135
12.2 | 2.03328 | 4.4193 | 0.203328 | 4.4193
12.3 | 2.05004 | 4.48984 | 0.205004 | 4.48984
12.4 | 2.06622 | 4.55829 | 0.206622 | 4.55829
12.5 | 2.08298 | 4.63536 | 0.208298 | 4.63536
12.6 | 2.10022 | 4.70558 | 0.210022 | 4.70558
12.7 | 2.11698 | 4.77641 | 0.211698 | 4.77641
12.8 | 2.1328 | 4.84509 | 0.21328 | 4.84509
12.9 | 2.14968 | 4.91812 | 0.214968 | 4.91812
13 | 2.16692 | 4.99073 | 0.216692 | 4.99073
13.1 | 2.18333 | 5.05897 | 0.218333 | 5.05897
13.2 | 2.19974 | 5.12939 | 0.219974 | 5.12939
13.3 | 2.21674 | 5.2054 | 0.221674 | 5.2054
13.4 | 2.2335 | 5.27213 | 0.22335 | 5.27213
13.5 | 2.24979 | 5.34221 | 0.224979 | 5.34221
13.6 | 2.2662 | 5.41317 | 0.22662 | 5.41317
13.7 | 2.28332 | 5.48754 | 0.228332 | 5.48754
13.8 | 2.30044 | 5.56081 | 0.230044 | 5.56081
13.9 | 2.31626 | 5.63265 | 0.231626 | 5.63265
14 | 2.3329 | 5.70595 | 0.23329 | 5.70595
14.1 | 2.3499 | 5.77889 | 0.23499 | 5.77889
14.2 | 2.36679 | 5.85639 | 0.236679 | 5.85639
14.3 | 2.38308 | 5.92743 | 0.238308 | 5.92743
14.4 | 2.39949 | 6.00383 | 0.239949 | 6.00383
14.5 | 2.41672 | 6.08555 | 0.241672 | 6.08555
14.6 | 2.43349 | 6.15591 | 0.243349 | 6.15591
14.7 | 2.44954 | 6.22164 | 0.244954 | 6.22164
14.8 | 2.46631 | 6.30455 | 0.246631 | 6.30455
14.9 | 2.48331 | 6.38082 | 0.248331 | 6.38082
15 | 2.50007 | 6.45801 | 0.250007 | 6.45801
15.1 | 2.51625 | 6.53165 | 0.251625 | 6.53165
15.2 | 2.53313 | 6.60805 | 0.253313 | 6.60805
15.3 | 2.55048 | 6.68738 | 0.255048 | 6.68738
15.4 | 2.56654 | 6.75577 | 0.256654 | 6.75577
15.5 | 2.58295 | 6.82622 | 0.258295 | 6.82622
15.6 | 2.59995 | 6.91443 | 0.259995 | 6.91443
15.7 | 2.61683 | 6.98535 | 0.261683 | 6.98535
15.8 | 2.633 | 7.05303 | 0.2633 | 7.05303
15.9 | 2.64965 | 7.13078 | 0.264965 | 7.13078
16 | 2.66688 | 7.21527 | 0.266688 | 7.21527
16.1 | 2.68365 | 7.28527 | 0.268365 | 7.28527
16.2 | 2.6997 | 7.35378 | 0.26997 | 7.35378
16.3 | 2.71635 | 7.43202 | 0.271635 | 7.43202
16.4 | 2.73311 | 7.51453 | 0.273311 | 7.51453
16.5 | 2.74988 | 7.58882 | 0.274988 | 7.58882
16.6 | 2.76652 | 7.66753 | 0.276652 | 7.66753
16.7 | 2.78305 | 7.74677 | 0.278305 | 7.74677
16.8 | 2.80029 | 7.82576 | 0.280029 | 7.82576
16.9 | 2.81634 | 7.89728 | 0.281634 | 7.89728
17 | 2.83287 | 7.97167 | 0.283287 | 7.97167
17.1 | 2.84952 | 8.05551 | 0.284952 | 8.05551
17.2 | 2.86664 | 8.1385 | 0.286664 | 8.1385
17.3 | 2.88328 | 8.20909 | 0.288328 | 8.20909
17.4 | 2.89981 | 8.28669 | 0.289981 | 8.28669
17.5 | 2.91669 | 8.36828 | 0.291669 | 8.36828
17.6 | 2.93334 | 8.44295 | 0.293334 | 8.44295
17.7 | 2.94986 | 8.50792 | 0.294986 | 8.50792
17.8 | 2.96639 | 8.58504 | 0.296639 | 8.58504
17.9 | 2.98327 | 8.6665 | 0.298327 | 8.6665
18 | 3.00004 | 8.73942 | 0.300004 | 8.73942
18.1 | 3.01668 | 8.80641 | 0.301668 | 8.80641
18.2 | 3.03309 | 8.88516 | 0.303309 | 8.88516
18.3 | 3.04986 | 8.96041 | 0.304986 | 8.96041
18.4 | 3.0665 | 9.03357 | 0.30665 | 9.03357
18.5 | 3.08303 | 9.1016 | 0.308303 | 9.1016
18.6 | 3.09956 | 9.17474 | 0.309956 | 9.17474
18.7 | 3.11668 | 9.25189 | 0.311668 | 9.25189
18.8 | 3.13344 | 9.32012 | 0.313344 | 9.32012
18.9 | 3.15009 | 9.3887 | 0.315009 | 9.3887
19 | 3.16638 | 9.45571 | 0.316638 | 9.45571
19.1 | 3.18326 | 9.52338 | 0.318326 | 9.52338
19.2 | 3.20003 | 9.58256 | 0.320003 | 9.58256
19.3 | 3.21632 | 9.63529 | 0.321632 | 9.63529
19.4 | 3.23332 | 9.69334 | 0.323332 | 9.69334
19.5 | 3.24996 | 9.7588 | 0.324996 | 9.7588
19.6 | 3.26685 | 9.81035 | 0.326685 | 9.81035
19.7 | 3.28314 | 9.87805 | 0.328314 | 9.87805
19.8 | 3.29955 | 9.93579 | 0.329955 | 9.93579
19.9 | 3.31631 | 9.98862 | 0.331631 | 9.98862
20 | 3.33319 | 10.03759 | 0.333319 | 10.03759
20.1 | 3.34972 | 10.08975 | 0.334972 | 10.08975
20.2 | 3.3666 | 10.13877 | 0.33666 | 10.13877
20.3 | 3.38337 | 10.19305 | 0.338337 | 10.19305
20.4 | 3.40013 | 10.24141 | 0.340013 | 10.24141
20.5 | 3.4163 | 10.28618 | 0.34163 | 10.28618
20.6 | 3.43307 | 10.33637 | 0.343307 | 10.33637
20.7 | 3.44983 | 10.37422 | 0.344983 | 10.37422
20.8 | 3.46671 | 10.38185 | 0.346671 | 10.38185
20.9 | 3.48312 | 10.39812 | 0.348312 | 10.39812
21 | 3.49977 | 10.43054 | 0.349977 | 10.43054
21.1 | 3.51677 | 10.46793 | 0.351677 | 10.46793
21.2 | 3.5333 | 10.49457 | 0.35333 | 10.49457
21.3 | 3.54983 | 10.53036 | 0.354983 | 10.53036
21.4 | 3.56624 | 10.55846 | 0.356624 | 10.55846
21.5 | 3.58347 | 10.57007 | 0.358347 | 10.57007
21.6 | 3.59988 | 10.56171 | 0.359988 | 10.56171
21.7 | 3.61688 | 10.54892 | 0.361688 | 10.54892
21.8 | 3.63329 | 10.52543 | 0.363329 | 10.52543
21.9 | 3.64994 | 10.48337 | 0.364994 | 10.48337
22 | 3.66646 | 10.45909 | 0.366646 | 10.45909
22.1 | 3.68311 | 10.44007 | 0.368311 | 10.44007
22.2 | 3.69987 | 10.42976 | 0.369987 | 10.42976
22.3 | 3.71664 | 10.38359 | 0.371664 | 10.38359
22.4 | 3.73317 | 10.3424 | 0.373317 | 10.3424
22.5 | 3.74993 | 10.28372 | 0.374993 | 10.28372
22.6 | 3.76658 | 10.20165 | 0.376658 | 10.20165
22.7 | 3.78322 | 10.11777 | 0.378322 | 10.11777
22.8 | 3.79987 | 10.04394 | 0.379987 | 10.04394
22.9 | 3.81628 | 9.97235 | 0.381628 | 9.97235
23 | 3.8334 | 9.90325 | 0.38334 | 9.90325
23.1 | 3.85016 | 9.79849 | 0.385016 | 9.79849
23.2 | 3.86669 | 9.68391 | 0.386669 | 9.68391
23.3 | 3.88286 | 9.54249 | 0.388286 | 9.54249
23.4 | 3.89986 | 9.35667 | 0.389986 | 9.35667
23.5 | 3.91674 | 8.86808 | 0.391674 | 8.86808
23.6 | 3.93315 | 6.61051 | 0.393315 | 6.61051
23.62 | 3.93646 | 5.15038 | 0.393646 | 5.15038
| 3.93646 | 10.57007 | 0.393646 | 10.57007
Time | Extension | Load | Strain | Stress

## Human 2 (2)
Dimension : Length | 10 | mm
Dimension : Thickness | 0.453 | mm | Area | 2.265
Dimension : Width | 5 | mm
Time | Extension | Load | Strain | Stress
(sec) | (mm) | (N) |  | Mpa
0 | 0 | 0.00127 | 0 | 0.0005607064
0.1 | 0.00933 | 0.00291 | 0.000933 | 0.001284768
0.2 | 0.03258 | 0.0028 | 0.003258 | 0.001236203
0.3 | 0.05017 | 0.00199 | 0.005017 | 0.0008785872
0.4 | 0.06623 | 0.00152 | 0.006623 | 0.0006710817
0.5 | 0.08311 | 0.00093 | 0.008311 | 0.000410596
0.6 | 0.09999 | 0.00208 | 0.009999 | 0.0009183223
0.7 | 0.11664 | 0.00348 | 0.011664 | 0.001536424
0.8 | 0.13281 | 0.00269 | 0.013281 | 0.001187638
0.9 | 0.14969 | 0.00219 | 0.014969 | 0.0009668874
1 | 0.16681 | 0.00138 | 0.016681 | 0.0006092715
1.1 | 0.18334 | 0.00112 | 0.018334 | 0.0004944812
1.2 | 0.19975 | 0.00188 | 0.019975 | 0.0008300221
1.3 | 0.21663 | 0.00217 | 0.021663 | 0.0009580574
1.4 | 0.23351 | 0.00262 | 0.023351 | 0.001156733
1.5 | 0.24981 | 0.00409 | 0.024981 | 0.00180574
1.6 | 0.26622 | 0.00341 | 0.026622 | 0.001505519
1.7 | 0.28333 | 0.00618 | 0.028333 | 0.002728477
1.8 | 0.30033 | 0.00758 | 0.030033 | 0.003346578
1.9 | 0.31639 | 0.0071 | 0.031639 | 0.003134658
2 | 0.33292 | 0.00737 | 0.033292 | 0.003253863
2.1 | 0.3498 | 0.00899 | 0.03498 | 0.003969095
2.2 | 0.36668 | 0.00879 | 0.036668 | 0.003880795
2.3 | 0.38286 | 0.00996 | 0.038286 | 0.004397351
2.4 | 0.39986 | 0.00972 | 0.039986 | 0.004291391
2.5 | 0.41674 | 0.01069 | 0.041674 | 0.004719647
2.6 | 0.4335 | 0.01344 | 0.04335 | 0.005933775
2.7 | 0.44944 | 0.01462 | 0.044944 | 0.006454746
2.8 | 0.4662 | 0.01926 | 0.04662 | 0.008503311
2.9 | 0.4832 | 0.01557 | 0.04832 | 0.006874172
3 | 0.5002 | 0.01722 | 0.05002 | 0.007602649
3.1 | 0.51638 | 0.0224 | 0.051638 | 0.009889625
3.2 | 0.53314 | 0.02294 | 0.053314 | 0.01012804
3.3 | 0.55026 | 0.02644 | 0.055026 | 0.01167329
3.4 | 0.56679 | 0.03011 | 0.056679 | 0.0132936
3.5 | 0.58284 | 0.0337 | 0.058284 | 0.01487859
3.6 | 0.59961 | 0.03897 | 0.059961 | 0.0172053
3.7 | 0.61696 | 0.04118 | 0.061696 | 0.01818102
3.8 | 0.63325 | 0.04463 | 0.063325 | 0.01970419
3.9 | 0.64966 | 0.05115 | 0.064966 | 0.02258278
4 | 0.66678 | 0.05572 | 0.066678 | 0.02460044
4.1 | 0.68343 | 0.0643 | 0.068343 | 0.02838852
4.2 | 0.69984 | 0.06913 | 0.069984 | 0.03052097
4.3 | 0.71613 | 0.07935 | 0.071613 | 0.03503311
4.4 | 0.73325 | 0.08354 | 0.073325 | 0.036883
4.5 | 0.75013 | 0.09333 | 0.075013 | 0.0412053
4.6 | 0.76642 | 0.10484 | 0.076642 | 0.04628698
4.7 | 0.78295 | 0.11394 | 0.078295 | 0.05030464
4.8 | 0.80007 | 0.12547 | 0.080007 | 0.05539514
4.9 | 0.81659 | 0.13549 | 0.081659 | 0.05981898
5 | 0.83288 | 0.14617 | 0.083288 | 0.06453422
5.1 | 0.84953 | 0.16166 | 0.084953 | 0.07137307
5.2 | 0.86665 | 0.17291 | 0.086665 | 0.07633996
5.3 | 0.88318 | 0.1855 | 0.088318 | 0.08189845
5.4 | 0.90006 | 0.19824 | 0.090006 | 0.08752318
5.5 | 0.9167 | 0.21034 | 0.09167 | 0.09286534
5.6 | 0.93335 | 0.22501 | 0.093335 | 0.09934216
5.7 | 0.95 | 0.24253 | 0.095 | 0.1070773
5.8 | 0.96641 | 0.25429 | 0.096641 | 0.1122693
5.9 | 0.98305 | 0.26993 | 0.098305 | 0.1191744
6 | 0.99993 | 0.28189 | 0.099993 | 0.1244547
6.1 | 1.01705 | 0.29714 | 0.101705 | 0.1311876
6.2 | 1.03323 | 0.31045 | 0.103323 | 0.137064
6.3 | 1.04987 | 0.32801 | 0.104987 | 0.1448168
6.4 | 1.06652 | 0.34392 | 0.106652 | 0.1518411
6.5 | 1.08305 | 0.35518 | 0.108305 | 0.1568124
6.6 | 1.09969 | 0.37433 | 0.109969 | 0.1652671
6.7 | 1.11657 | 0.39149 | 0.111657 | 0.1728433
6.8 | 1.13346 | 0.40788 | 0.113346 | 0.1800795
6.9 | 1.14998 | 0.42342 | 0.114998 | 0.1869404
7 | 1.16639 | 0.44239 | 0.116639 | 0.1953157
7.1 | 1.18316 | 0.46226 | 0.118316 | 0.2040883
7.2 | 1.19968 | 0.48223 | 0.119968 | 0.2129051
7.3 | 1.21657 | 0.49858 | 0.121657 | 0.2201236
7.4 | 1.23309 | 0.51796 | 0.123309 | 0.2286799
7.5 | 1.24962 | 0.5345 | 0.124962 | 0.2359823
7.6 | 1.26662 | 0.56082 | 0.126662 | 0.2476026
7.7 | 1.28327 | 0.5796 | 0.128327 | 0.255894
7.8 | 1.30003 | 0.59946 | 0.130003 | 0.2646623
7.9 | 1.31644 | 0.62246 | 0.131644 | 0.2748168
8 | 1.33344 | 0.64605 | 0.133344 | 0.2852318
8.1 | 1.34997 | 0.66732 | 0.134997 | 0.2946225
8.2 | 1.36673 | 0.68936 | 0.136673 | 0.3043532
8.3 | 1.38314 | 0.71292 | 0.138314 | 0.314755
8.4 | 1.39991 | 0.73703 | 0.139991 | 0.3253996
8.5 | 1.41644 | 0.75915 | 0.141644 | 0.3351656
8.6 | 1.43296 | 0.78462 | 0.143296 | 0.3464106
8.7 | 1.44985 | 0.81044 | 0.144985 | 0.3578102
8.8 | 1.46673 | 0.83324 | 0.146673 | 0.3678764
8.9 | 1.48337 | 0.85922 | 0.148337 | 0.3793466
9 | 1.4999 | 0.88573 | 0.14999 | 0.3910508
9.1 | 1.51655 | 0.91226 | 0.151655 | 0.4027638
9.2 | 1.53319 | 0.93155 | 0.153319 | 0.4112804
9.3 | 1.54972 | 0.95253 | 0.154972 | 0.420543
9.4 | 1.56637 | 0.97706 | 0.156637 | 0.4313731
9.5 | 1.58337 | 1.00234 | 0.158337 | 0.4425342
9.6 | 1.60013 | 1.02932 | 0.160013 | 0.4544459
9.7 | 1.61654 | 1.05841 | 0.161654 | 0.4672892
9.8 | 1.63295 | 1.08351 | 0.163295 | 0.4783709
9.9 | 1.64983 | 1.10859 | 0.164983 | 0.4894437
10 | 1.66648 | 1.13667 | 0.166648 | 0.5018411
10.1 | 1.68289 | 1.16468 | 0.168289 | 0.5142075
10.2 | 1.69977 | 1.19593 | 0.169977 | 0.5280044
10.3 | 1.71665 | 1.22884 | 0.171665 | 0.5425342
10.4 | 1.73365 | 1.25774 | 0.173365 | 0.5552936
10.5 | 1.74994 | 1.28945 | 0.174994 | 0.5692936
10.6 | 1.76659 | 1.32125 | 0.176659 | 0.5833333
10.7 | 1.78335 | 1.35167 | 0.178335 | 0.5967638
10.8 | 1.79988 | 1.38684 | 0.179988 | 0.6122914
10.9 | 1.81629 | 1.42142 | 0.181629 | 0.6275585
11 | 1.83329 | 1.45677 | 0.183329 | 0.6431656
11.1 | 1.85029 | 1.49775 | 0.185029 | 0.6612583
11.2 | 1.8667 | 1.53128 | 0.18667 | 0.6760618
11.3 | 1.88276 | 1.5689 | 0.188276 | 0.6926711
11.4 | 1.89964 | 1.60902 | 0.189964 | 0.7103841
11.5 | 1.91664 | 1.64279 | 0.191664 | 0.7252936
11.6 | 1.93317 | 1.6843 | 0.193317 | 0.7436203
11.7 | 1.94969 | 1.72204 | 0.194969 | 0.7602826
11.8 | 1.96681 | 1.76249 | 0.196681 | 0.7781413
11.9 | 1.98358 | 1.8009 | 0.198358 | 0.7950993
12 | 1.99951 | 1.84012 | 0.199951 | 0.812415
12.1 | 2.01628 | 1.88013 | 0.201628 | 0.8300795
12.2 | 2.03316 | 1.92366 | 0.203316 | 0.849298
12.3 | 2.05004 | 1.96413 | 0.205004 | 0.8671656
12.4 | 2.06633 | 2.0069 | 0.206633 | 0.8860486
12.5 | 2.08322 | 2.05237 | 0.208322 | 0.9061236
12.6 | 2.1001 | 2.09655 | 0.21001 | 0.9256291
12.7 | 2.11663 | 2.1062 | 0.211663 | 0.9298896
12.8 | 2.1328 | 2.11273 | 0.21328 | 0.9327726
12.9 | 2.1498 | 2.11757 | 0.21498 | 0.9349095
13 | 2.16704 | 2.1444 | 0.216704 | 0.946755
13.1 | 2.18345 | 2.15736 | 0.218345 | 0.9524768
13.2 | 2.19986 | 2.15782 | 0.219986 | 0.9526799
13.3 | 2.21686 | 2.1608 | 0.221686 | 0.9539956
13.4 | 2.23362 | 2.16211 | 0.223362 | 0.954574
13.5 | 2.24967 | 2.16302 | 0.224967 | 0.9549757
13.6 | 2.2662 | 2.18635 | 0.22662 | 0.9652759
13.7 | 2.28332 | 2.22096 | 0.228332 | 0.9805563
13.8 | 2.30044 | 2.27503 | 0.230044 | 1.004428
13.9 | 2.31626 | 2.29852 | 0.231626 | 1.014799
14 | 2.33267 | 2.33613 | 0.233267 | 1.031404
14.1 | 2.3499 | 2.40181 | 0.23499 | 1.060402
14.2 | 2.36679 | 2.45952 | 0.236679 | 1.085881
14.3 | 2.38308 | 2.51661 | 0.238308 | 1.111086
14.4 | 2.39961 | 2.58479 | 0.239961 | 1.141188
14.5 | 2.41696 | 2.64722 | 0.241696 | 1.168751
14.6 | 2.43361 | 2.70937 | 0.243361 | 1.19619
14.7 | 2.44978 | 2.76291 | 0.244978 | 1.219828
14.8 | 2.46631 | 2.82054 | 0.246631 | 1.245272
14.9 | 2.48343 | 2.88576 | 0.248343 | 1.274066
15 | 2.50019 | 2.94207 | 0.250019 | 1.298927
15.1 | 2.51601 | 2.99174 | 0.251601 | 1.320857
15.2 | 2.53313 | 3.05462 | 0.253313 | 1.348618
15.3 | 2.55036 | 3.11266 | 0.255036 | 1.374243
15.4 | 2.56654 | 3.16751 | 0.256654 | 1.398459
15.5 | 2.58295 | 3.22213 | 0.258295 | 1.422574
15.6 | 2.59983 | 3.28304 | 0.259983 | 1.449466
15.7 | 2.61683 | 3.34306 | 0.261683 | 1.475965
15.8 | 2.63324 | 3.39477 | 0.263324 | 1.498795
15.9 | 2.64977 | 3.45418 | 0.264977 | 1.525024
16 | 2.66688 | 3.51663 | 0.266688 | 1.552596
16.1 | 2.68353 | 3.57462 | 0.268353 | 1.578199
16.2 | 2.6997 | 3.62741 | 0.26997 | 1.601506
16.3 | 2.71623 | 3.68919 | 0.271623 | 1.628781
16.4 | 2.73335 | 3.7567 | 0.273335 | 1.658587
16.5 | 2.75 | 3.81215 | 0.275 | 1.683068
16.6 | 2.76641 | 3.87356 | 0.276641 | 1.710181
16.7 | 2.78293 | 3.93952 | 0.278293 | 1.739302
16.8 | 2.79993 | 4.00276 | 0.279993 | 1.767223
16.9 | 2.81646 | 4.06037 | 0.281646 | 1.792658
17 | 2.83287 | 4.12149 | 0.283287 | 1.819642
17.1 | 2.84964 | 4.18892 | 0.284964 | 1.849413
17.2 | 2.86687 | 4.25823 | 0.286687 | 1.880013
17.3 | 2.8834 | 4.31381 | 0.28834 | 1.904552
17.4 | 2.89969 | 4.37956 | 0.289969 | 1.933581
17.5 | 2.91669 | 4.44912 | 0.291669 | 1.964291
17.6 | 2.93322 | 4.51609 | 0.293322 | 1.993859
17.7 | 2.94975 | 4.56957 | 0.294975 | 2.01747
17.8 | 2.96627 | 4.63928 | 0.296627 | 2.048247
17.9 | 2.98316 | 4.71161 | 0.298316 | 2.080181
18 | 3.00016 | 4.77988 | 0.300016 | 2.110322
18.1 | 3.01657 | 4.84357 | 0.301657 | 2.138442
18.2 | 3.03309 | 4.91219 | 0.303309 | 2.168737
18.3 | 3.05009 | 4.98749 | 0.305009 | 2.201982
18.4 | 3.0665 | 5.05257 | 0.30665 | 2.230715
18.5 | 3.08303 | 5.11475 | 0.308303 | 2.258168
18.6 | 3.0998 | 5.18682 | 0.30998 | 2.289987
18.7 | 3.1168 | 5.25903 | 0.31168 | 2.321868
18.8 | 3.13344 | 5.32692 | 0.313344 | 2.351841
18.9 | 3.15009 | 5.39753 | 0.315009 | 2.383015
19 | 3.16638 | 5.46751 | 0.316638 | 2.413912
19.1 | 3.18326 | 5.54086 | 0.318326 | 2.446296
19.2 | 3.19991 | 5.60927 | 0.319991 | 2.476499
19.3 | 3.21608 | 5.67586 | 0.321608 | 2.505898
19.4 | 3.23344 | 5.75209 | 0.323344 | 2.539554
19.5 | 3.25008 | 5.82736 | 0.325008 | 2.572786
19.6 | 3.26673 | 5.88907 | 0.326673 | 2.600031
19.7 | 3.28325 | 5.95556 | 0.328325 | 2.629386
19.8 | 3.29966 | 6.02662 | 0.329966 | 2.660759
19.9 | 3.31631 | 6.10311 | 0.331631 | 2.69453
20 | 3.33319 | 6.17269 | 0.333319 | 2.725249
20.1 | 3.34996 | 6.24949 | 0.334996 | 2.759157
20.2 | 3.36648 | 6.32663 | 0.336648 | 2.793214
20.3 | 3.38325 | 6.40129 | 0.338325 | 2.826177
20.4 | 3.40001 | 6.4775 | 0.340001 | 2.859823
20.5 | 3.4163 | 6.55184 | 0.34163 | 2.892645
20.6 | 3.43307 | 6.63086 | 0.343307 | 2.927532
20.7 | 3.44995 | 6.70282 | 0.344995 | 2.959302
20.8 | 3.46683 | 6.77403 | 0.346683 | 2.990742
20.9 | 3.48324 | 6.853 | 0.348324 | 3.025607
21 | 3.49977 | 6.92856 | 0.349977 | 3.058967
21.1 | 3.51665 | 7.00231 | 0.351665 | 3.091528
21.2 | 3.53342 | 7.07669 | 0.353342 | 3.124366
21.3 | 3.54983 | 7.15362 | 0.354983 | 3.158331
21.4 | 3.56624 | 7.22833 | 0.356624 | 3.191316
21.5 | 3.58347 | 7.30265 | 0.358347 | 3.224128
21.6 | 3.59988 | 7.37567 | 0.359988 | 3.256366
21.7 | 3.61676 | 7.45646 | 0.361676 | 3.292035
21.8 | 3.63317 | 7.53398 | 0.363317 | 3.32626
21.9 | 3.64994 | 7.60433 | 0.364994 | 3.35732
22 | 3.66635 | 7.68505 | 0.366635 | 3.392958
22.1 | 3.68323 | 7.76702 | 0.368323 | 3.429148
22.2 | 3.69987 | 7.84633 | 0.369987 | 3.464163
22.3 | 3.71676 | 7.92084 | 0.371676 | 3.49706
22.4 | 3.73328 | 8.00116 | 0.373328 | 3.532521
22.5 | 3.74993 | 8.07859 | 0.374993 | 3.566706
22.6 | 3.76646 | 8.15829 | 0.376646 | 3.601894
22.7 | 3.78322 | 8.23099 | 0.378322 | 3.633991
22.8 | 3.79975 | 8.30715 | 0.379975 | 3.667616
22.9 | 3.81628 | 8.38717 | 0.381628 | 3.702945
23 | 3.83328 | 8.46633 | 0.383328 | 3.737894
23.1 | 3.85016 | 8.54484 | 0.385016 | 3.772556
23.2 | 3.86669 | 8.62275 | 0.386669 | 3.806954
23.3 | 3.88286 | 8.70137 | 0.388286 | 3.841664
23.4 | 3.89998 | 8.78354 | 0.389998 | 3.877943
23.5 | 3.91686 | 8.86212 | 0.391686 | 3.912636
23.6 | 3.93303 | 8.94313 | 0.393303 | 3.948402
23.7 | 3.94968 | 9.01944 | 0.394968 | 3.982093
23.8 | 3.9668 | 9.10122 | 0.39668 | 4.018199
23.9 | 3.98345 | 9.17838 | 0.398345 | 4.052265
24 | 3.99962 | 9.25398 | 0.399962 | 4.085642
24.1 | 4.01626 | 9.34153 | 0.401626 | 4.124296
24.2 | 4.03326 | 9.42118 | 0.403326 | 4.159461
24.3 | 4.05003 | 9.50546 | 0.405003 | 4.196671
24.4 | 4.0662 | 9.58355 | 0.40662 | 4.231148
24.5 | 4.08332 | 9.675 | 0.408332 | 4.271523
24.6 | 4.1002 | 9.75404 | 0.41002 | 4.306419
24.7 | 4.11649 | 9.83766 | 0.411649 | 4.343338
24.8 | 4.13302 | 9.91974 | 0.413302 | 4.379576
24.9 | 4.14967 | 10.0061 | 0.414967 | 4.417704
25 | 4.1669 | 10.09604 | 0.41669 | 4.457413
25.1 | 4.1832 | 10.17419 | 0.41832 | 4.491916
25.2 | 4.19972 | 10.2617 | 0.419972 | 4.530552
25.3 | 4.21672 | 10.34596 | 0.421672 | 4.567753
25.4 | 4.23349 | 10.42894 | 0.423349 | 4.604389
25.5 | 4.24954 | 10.50472 | 0.424954 | 4.637845
25.6 | 4.26619 | 10.59368 | 0.426619 | 4.677121
25.7 | 4.28331 | 10.683 | 0.428331 | 4.716556
25.8 | 4.30031 | 10.76658 | 0.430031 | 4.753457
25.9 | 4.31636 | 10.84637 | 0.431636 | 4.788684
26 | 4.33289 | 10.93037 | 0.433289 | 4.82577
26.1 | 4.34989 | 11.01393 | 0.434989 | 4.862662
26.2 | 4.36665 | 11.09534 | 0.436665 | 4.898605
26.3 | 4.38283 | 11.17151 | 0.438283 | 4.932234
26.4 | 4.39983 | 11.25836 | 0.439983 | 4.970578
26.5 | 4.41695 | 11.3413 | 0.441695 | 5.007196
26.6 | 4.43347 | 11.41871 | 0.443347 | 5.041373
26.7 | 4.44953 | 11.48842 | 0.444953 | 5.07215
26.8 | 4.46641 | 11.57582 | 0.446641 | 5.110737
26.9 | 4.48353 | 11.65626 | 0.448353 | 5.146252
27 | 4.49982 | 11.72553 | 0.449982 | 5.176834
27.1 | 4.51611 | 11.8085 | 0.451611 | 5.213466
27.2 | 4.53335 | 11.89321 | 0.453335 | 5.250865
27.3 | 4.55035 | 11.97202 | 0.455035 | 5.28566
27.4 | 4.56652 | 12.04896 | 0.456652 | 5.319629
27.5 | 4.58293 | 12.12939 | 0.458293 | 5.355139
27.6 | 4.59982 | 12.21331 | 0.459982 | 5.39219
27.7 | 4.61682 | 12.28815 | 0.461682 | 5.425232
27.8 | 4.63287 | 12.36405 | 0.463287 | 5.458742
27.9 | 4.64975 | 12.44674 | 0.464975 | 5.495249
28 | 4.66699 | 12.53279 | 0.466699 | 5.533241
28.1 | 4.68375 | 12.60675 | 0.468375 | 5.565894
28.2 | 4.69969 | 12.67569 | 0.469969 | 5.596331
28.3 | 4.71622 | 12.75739 | 0.471622 | 5.632402
28.4 | 4.73334 | 12.84105 | 0.473334 | 5.669338
28.5 | 4.74986 | 12.91626 | 0.474986 | 5.702543
28.6 | 4.76651 | 12.9917 | 0.476651 | 5.73585
28.7 | 4.78327 | 13.07397 | 0.478327 | 5.772172
28.8 | 4.80016 | 13.1494 | 0.480016 | 5.805475
28.9 | 4.81657 | 13.21109 | 0.481657 | 5.832711
29 | 4.83286 | 13.27989 | 0.483286 | 5.863086
29.1 | 4.84962 | 13.36525 | 0.484962 | 5.900773
29.2 | 4.86674 | 13.44754 | 0.486674 | 5.937104
29.3 | 4.88327 | 13.5074 | 0.488327 | 5.963532
29.4 | 4.89968 | 13.58649 | 0.489968 | 5.99845
29.5 | 4.91668 | 13.66503 | 0.491668 | 6.033126
29.6 | 4.93368 | 13.73744 | 0.493368 | 6.065095
29.7 | 4.94985 | 13.79675 | 0.494985 | 6.09128
29.8 | 4.96602 | 13.86889 | 0.496602 | 6.12313
29.9 | 4.98326 | 13.95838 | 0.498326 | 6.16264
30 | 5.00014 | 14.03125 | 0.500014 | 6.194812
30.1 | 5.01643 | 14.0974 | 0.501643 | 6.224018
30.2 | 5.0332 | 14.17596 | 0.50332 | 6.258702
30.3 | 5.05032 | 14.25622 | 0.505032 | 6.294137
30.4 | 5.06661 | 14.31882 | 0.506661 | 6.321775
30.5 | 5.08302 | 14.39188 | 0.508302 | 6.354031
30.6 | 5.09978 | 14.46519 | 0.509978 | 6.386397
30.7 | 5.11666 | 14.53626 | 0.511666 | 6.417775
30.8 | 5.13331 | 14.60469 | 0.513331 | 6.447987
30.9 | 5.14972 | 14.66883 | 0.514972 | 6.476305
31 | 5.16648 | 14.74606 | 0.516648 | 6.510402
31.1 | 5.18337 | 14.81225 | 0.518337 | 6.539625
31.2 | 5.19989 | 14.86337 | 0.519989 | 6.562194
31.3 | 5.2163 | 14.92521 | 0.52163 | 6.589497
31.4 | 5.23307 | 15.00607 | 0.523307 | 6.625196
31.5 | 5.24995 | 15.07344 | 0.524995 | 6.65494
31.6 | 5.2666 | 15.12188 | 0.52666 | 6.676327
31.7 | 5.28312 | 15.18759 | 0.528312 | 6.705338
31.8 | 5.29989 | 15.25192 | 0.529989 | 6.73374
31.9 | 5.31642 | 15.31032 | 0.531642 | 6.759523
32 | 5.33294 | 15.36454 | 0.533294 | 6.783461
32.1 | 5.34994 | 15.43379 | 0.534994 | 6.814035
32.2 | 5.36659 | 15.49658 | 0.536659 | 6.841757
32.3 | 5.38323 | 15.54177 | 0.538323 | 6.861709
32.4 | 5.4 | 15.60005 | 0.54 | 6.887439
32.5 | 5.41653 | 15.65758 | 0.541653 | 6.912839
32.6 | 5.43317 | 15.72118 | 0.543317 | 6.940918
32.7 | 5.45005 | 15.77089 | 0.545005 | 6.962865
32.8 | 5.4667 | 15.82293 | 0.54667 | 6.985841
32.9 | 5.48335 | 15.88002 | 0.548335 | 7.011046
33 | 5.49999 | 15.93367 | 0.549999 | 7.034733
33.1 | 5.51687 | 15.984 | 0.551687 | 7.056954
33.2 | 5.53305 | 16.02182 | 0.553305 | 7.073651
33.3 | 5.54981 | 16.07623 | 0.554981 | 7.097673
33.4 | 5.56634 | 16.12554 | 0.556634 | 7.119444
33.5 | 5.5831 | 16.16901 | 0.55831 | 7.138636
33.6 | 5.59999 | 16.22028 | 0.559999 | 7.161272
33.7 | 5.61663 | 16.26291 | 0.561663 | 7.180093
33.8 | 5.6334 | 16.30523 | 0.56334 | 7.198777
33.9 | 5.64992 | 16.33038 | 0.564992 | 7.209881
34 | 5.66657 | 16.37177 | 0.566657 | 7.228155
34.1 | 5.68274 | 16.39618 | 0.568274 | 7.238932
34.2 | 5.69998 | 16.43348 | 0.569998 | 7.2554
34.3 | 5.71686 | 16.46168 | 0.571686 | 7.26785
34.4 | 5.73339 | 16.49259 | 0.573339 | 7.281497
34.5 | 5.74968 | 16.50811 | 0.574968 | 7.288349
34.6 | 5.76621 | 16.52373 | 0.576621 | 7.295245
34.7 | 5.78333 | 16.54166 | 0.578333 | 7.303161
34.8 | 5.79985 | 16.5637 | 0.579985 | 7.312892
34.9 | 5.81626 | 16.57028 | 0.581626 | 7.315797
35 | 5.83338 | 16.57575 | 0.583338 | 7.318212
35.1 | 5.85015 | 16.57391 | 0.585015 | 7.3174
35.2 | 5.86667 | 16.5766 | 0.586667 | 7.318587
35.3 | 5.88297 | 16.56859 | 0.588297 | 7.315051
35.4 | 5.89997 | 16.55621 | 0.589997 | 7.309585
35.5 | 5.91673 | 16.5287 | 0.591673 | 7.297439
35.6 | 5.93326 | 16.50085 | 0.593326 | 7.285143
35.7 | 5.9499 | 16.47138 | 0.59499 | 7.272132
35.8 | 5.9669 | 16.4263 | 0.59669 | 7.25223
35.9 | 5.98355 | 16.37617 | 0.598355 | 7.230097
36 | 5.99961 | 16.32171 | 0.599961 | 7.206053
36.1 | 6.01625 | 16.25439 | 0.601625 | 7.176331
36.2 | 6.03337 | 16.18119 | 0.603337 | 7.144013
36.3 | 6.0499 | 16.09861 | 0.60499 | 7.107554
36.4 | 6.06642 | 16.0234 | 0.606642 | 7.074349
36.5 | 6.08331 | 15.93518 | 0.608331 | 7.0354
36.6 | 6.10031 | 15.84076 | 0.610031 | 6.993713
36.7 | 6.11648 | 15.73589 | 0.611648 | 6.947413
36.8 | 6.13277 | 15.6117 | 0.613277 | 6.892583
36.9 | 6.14965 | 15.46607 | 0.614965 | 6.828287
37 | 6.16677 | 15.2999 | 0.616677 | 6.754923
37.1 | 6.18306 | 15.10356 | 0.618306 | 6.668238
37.2 | 6.19959 | 14.8861 | 0.619959 | 6.57223
37.3 | 6.21683 | 14.64752 | 0.621683 | 6.466896
37.4 | 6.23359 | 14.3609 | 0.623359 | 6.340353
37.5 | 6.24953 | 14.05456 | 0.624953 | 6.205104
37.6 | 6.26618 | 13.70091 | 0.626618 | 6.048967
37.7 | 6.28329 | 13.27455 | 0.628329 | 5.860728
37.8 | 6.30006 | 12.8258 | 0.630006 | 5.662605
37.9 | 6.31623 | 12.3987 | 0.631623 | 5.47404
38 | 6.33311 | 12.02744 | 0.633311 | 5.310128
38.1 | 6.35023 | 11.65187 | 0.635023 | 5.144313
38.2 | 6.36688 | 11.2756 | 0.636688 | 4.97819
38.3 | 6.3827 | 10.93073 | 0.63827 | 4.825929
38.4 | 6.3997 | 10.61648 | 0.63997 | 4.687188
38.5 | 6.41705 | 10.28964 | 0.641705 | 4.542887
38.6 | 6.43334 | 9.92019 | 0.643334 | 4.379775
38.7 | 6.44963 | 9.53796 | 0.644963 | 4.21102
38.8 | 6.46675 | 9.12208 | 0.646675 | 4.027408
38.9 | 6.48363 | 8.69002 | 0.648363 | 3.836653
39 | 6.49957 | 8.24704 | 0.649957 | 3.641077
39.1 | 6.5161 | 7.78038 | 0.65161 | 3.435046
39.2 | 6.53322 | 7.27572 | 0.653322 | 3.212238
39.3 | 6.55022 | 6.68566 | 0.655022 | 2.951726
39.4 | 6.56639 | 5.92874 | 0.656639 | 2.617545
39.5 | 6.58304 | 4.48681 | 0.658304 | 1.980932
39.528 | 6.58776 | 3.36375 | 0.658776 | 1.485099
| 6.58776 | 16.5766 | 0.658776 | 7.318587
Time | Extension | Load | Strain | Stress
|  |  | 0 | 0
|  |  | 0 | 0
|  |  | 0 | 0
|  |  | 0 | 0
|  |  | 0 | 0
|  |  | 0 | 0
|  |  | 0 | 0
|  |  | 0 | 0
|  |  | 0 | 0
|  |  | 0 | 0
|  |  | 0 | 0
|  |  | 0 | 0
|  |  | 0 | 0
|  |  | 0 | 0
|  |  | 0 | 0
|  |  | 0 | 0
|  |  | 0 | 0
|  |  | 0 | 0
|  |  | 0 | 0
|  |  | 0 | 0
|  |  | 0 | 0
|  |  | 0 | 0
|  |  | 0 | 0
|  |  | 0 | 0
|  |  | 0 | 0
|  |  | 0 | 0
|  |  | 0 | 0
|  |  | 0 | 0
|  |  | 0 | 0
|  |  | 0 | 0
|  |  | 0 | 0
|  |  | 0 | 0
|  |  | 0 | 0
|  |  | 0 | 0
|  |  | 0 | 0
|  |  | 0 | 0
|  |  | 0 | 0
|  |  | 0 | 0
|  |  | 0 | 0
|  |  | 0 | 0
|  |  | 0 | 0
|  |  | 0 | 0
|  |  | 0 | 0
|  |  | 0 | 0
|  |  | 0 | 0
|  |  | 0 | 0
|  |  | 0 | 0
|  |  | 0 | 0
|  |  | 0 | 0
|  |  | 0 | 0
|  |  | 0 | 0
|  |  | 0 | 0
|  |  | 0 | 0
|  |  | 0 | 0
|  |  | 0 | 0
|  |  | 0 | 0
|  |  | 0 | 0
|  |  | 0 | 0
|  |  | 0 | 0
|  |  | 0 | 0
|  |  | 0 | 0
|  |  | 0 | 0
|  |  | 0 | 0
|  |  | 0 | 0
|  |  | 0 | 0
|  |  | 0 | 0
|  |  | 0 | 0
|  |  | 0 | 0
|  |  | 0 | 0
|  |  | 0 | 0
|  |  | 0 | 0
|  |  | 0 | 0
|  |  | 0 | 0
|  |  | 0 | 0
|  |  | 0 | 0
|  |  | 0 | 0
|  |  | 0 | 0
|  |  | 0 | 0
|  |  | 0 | 0
|  |  | 0 | 0
|  |  | 0 | 0
|  |  | 0 | 0
|  |  | 0 | 0
|  |  | 0 | 0
|  |  | 0 | 0
|  |  | 0 | 0
|  |  | 0 | 0
|  |  | 0 | 0
|  |  | 0 | 0
|  |  | 0 | 0
|  |  | 0 | 0
|  |  | 0 | 0
|  |  | 0 | 0
|  |  | 0 | 0
|  |  | 0 | 0
|  |  | 0 | 0
|  |  | 0 | 0
|  |  | 0 | 0
|  |  | 0 | 0
|  |  | 0 | 0
|  |  | 0 | 0
|  |  | 0 | 0
|  |  | 0 | 0
|  |  | 0 | 0
|  |  | 0 | 0
|  |  | 0 | 0
|  |  | 0 | 0
|  |  | 0 | 0
|  |  | 0 | 0
|  |  | 0 | 0
|  |  | 0 | 0
|  |  | 0 | 0
|  |  | 0 | 0
|  |  | 0 | 0
|  |  | 0 | 0
|  |  | 0 | 0
|  |  | 0 | 0
|  |  | 0 | 0
|  |  | 0 | 0
|  |  | 0 | 0
|  |  | 0 | 0
|  |  | 0 | 0
|  |  | 0 | 0

## Human 2 (3)
Dimension : Length | 10 | mm
Dimension : Thickness | 0.262 | mm | Area | 1.31
Dimension : Width | 5 | mm
Time | Extension | Load | Strain | Stress
(sec) | (mm) | (N) |  | Mpa
0 | 0 | 0.00077 | 0 | 0.0005877863
0.1 | 0.00968 | 0.00149 | 0.000968 | 0.001137405
0.2 | 0.0327 | 0.00334 | 0.00327 | 0.002549618
0.3 | 0.05029 | 0.00077 | 0.005029 | 0.0005877863
0.4 | 0.06623 | 0.00177 | 0.006623 | 0.001351145
0.5 | 0.08311 | 0.00124 | 0.008311 | 0.0009465649
0.6 | 0.09999 | -9e-05 | 0.009999 | -6.870229e-05
0.7 | 0.11664 | 0.00063 | 0.011664 | 0.000480916
0.8 | 0.13269 | 0.00485 | 0.013269 | 0.00370229
0.9 | 0.14969 | 0.00145 | 0.014969 | 0.00110687
1 | 0.16693 | 0.00291 | 0.016693 | 0.002221374
1.1 | 0.18334 | 0.00343 | 0.018334 | 0.002618321
1.2 | 0.19975 | 0.0004 | 0.019975 | 0.0003053435
1.3 | 0.21663 | 0.00464 | 0.021663 | 0.003541985
1.4 | 0.23351 | 0.00166 | 0.023351 | 0.001267176
1.5 | 0.24969 | 0.00291 | 0.024969 | 0.002221374
1.6 | 0.26622 | -0.00207 | 0.026622 | -0.001580153
1.7 | 0.28333 | 0.00629 | 0.028333 | 0.004801527
1.8 | 0.30057 | 0.00435 | 0.030057 | 0.003320611
1.9 | 0.31639 | 0.00197 | 0.031639 | 0.001503817
2 | 0.33292 | 0.00595 | 0.033292 | 0.004541985
2.1 | 0.3498 | 0.00203 | 0.03498 | 0.001549618
2.2 | 0.36668 | 0.00633 | 0.036668 | 0.004832061
2.3 | 0.38286 | 0.00706 | 0.038286 | 0.005389313
2.4 | 0.39986 | 0.00459 | 0.039986 | 0.003503817
2.5 | 0.41686 | 0.01005 | 0.041686 | 0.007671756
2.6 | 0.43362 | 0.00535 | 0.043362 | 0.004083969
2.7 | 0.44968 | 0.00934 | 0.044968 | 0.007129771
2.8 | 0.46632 | 0.00706 | 0.046632 | 0.005389313
2.9 | 0.48332 | 0.01238 | 0.048332 | 0.009450382
3 | 0.49997 | 0.01027 | 0.049997 | 0.007839695
3.1 | 0.51638 | 0.00882 | 0.051638 | 0.006732824
3.2 | 0.53314 | 0.01281 | 0.053314 | 0.009778626
3.3 | 0.55026 | 0.01543 | 0.055026 | 0.01177863
3.4 | 0.56655 | 0.01855 | 0.056655 | 0.01416031
3.5 | 0.58296 | 0.01706 | 0.058296 | 0.0130229
3.6 | 0.59972 | 0.01875 | 0.059972 | 0.01431298
3.7 | 0.61684 | 0.0233 | 0.061684 | 0.01778626
3.8 | 0.63313 | 0.02489 | 0.063313 | 0.019
3.9 | 0.64966 | 0.0263 | 0.064966 | 0.02007634
4 | 0.6669 | 0.02935 | 0.06669 | 0.02240458
4.1 | 0.68366 | 0.03157 | 0.068366 | 0.02409924
4.2 | 0.69972 | 0.03632 | 0.069972 | 0.02772519
4.3 | 0.71636 | 0.04197 | 0.071636 | 0.03203817
4.4 | 0.73325 | 0.04403 | 0.073325 | 0.03361069
4.5 | 0.75013 | 0.04939 | 0.075013 | 0.03770229
4.6 | 0.7663 | 0.05187 | 0.07663 | 0.03959542
4.7 | 0.78307 | 0.05625 | 0.078307 | 0.04293893
4.8 | 0.80018 | 0.06475 | 0.080018 | 0.04942748
4.9 | 0.81659 | 0.06806 | 0.081659 | 0.0519542
5 | 0.833 | 0.07088 | 0.0833 | 0.05410687
5.1 | 0.84953 | 0.08134 | 0.084953 | 0.0620916
5.2 | 0.86677 | 0.08673 | 0.086677 | 0.06620611
5.3 | 0.88341 | 0.09253 | 0.088341 | 0.07063359
5.4 | 0.8997 | 0.0995 | 0.08997 | 0.0759542
5.5 | 0.91647 | 0.10521 | 0.091647 | 0.08031298
5.6 | 0.93335 | 0.11427 | 0.093335 | 0.08722901
5.7 | 0.94988 | 0.12146 | 0.094988 | 0.09271756
5.8 | 0.96629 | 0.13294 | 0.096629 | 0.1014809
5.9 | 0.98317 | 0.13889 | 0.098317 | 0.1060229
6 | 0.99993 | 0.1488 | 0.099993 | 0.1135878
6.1 | 1.0167 | 0.15596 | 0.10167 | 0.1190534
6.2 | 1.03323 | 0.16868 | 0.103323 | 0.1287634
6.3 | 1.04999 | 0.17943 | 0.104999 | 0.1369695
6.4 | 1.06664 | 0.19063 | 0.106664 | 0.1455191
6.5 | 1.08305 | 0.19822 | 0.108305 | 0.151313
6.6 | 1.09969 | 0.21227 | 0.109969 | 0.1620382
6.7 | 1.11669 | 0.22632 | 0.111669 | 0.1727634
6.8 | 1.13346 | 0.23823 | 0.113346 | 0.181855
6.9 | 1.14998 | 0.25159 | 0.114998 | 0.1920534
7 | 1.16651 | 0.26427 | 0.116651 | 0.2017328
7.1 | 1.18328 | 0.27707 | 0.118328 | 0.2115038
7.2 | 1.19992 | 0.29532 | 0.119992 | 0.2254351
7.3 | 1.21668 | 0.30988 | 0.121668 | 0.2365496
7.4 | 1.23321 | 0.33055 | 0.123321 | 0.2523282
7.5 | 1.24986 | 0.34812 | 0.124986 | 0.2657405
7.6 | 1.26662 | 0.35942 | 0.126662 | 0.2743664
7.7 | 1.28291 | 0.38043 | 0.128291 | 0.2904046
7.8 | 1.29991 | 0.40309 | 0.129991 | 0.3077023
7.9 | 1.31644 | 0.41809 | 0.131644 | 0.3191527
8 | 1.33321 | 0.43935 | 0.133321 | 0.3353817
8.1 | 1.34985 | 0.45859 | 0.134985 | 0.3500687
8.2 | 1.36673 | 0.48368 | 0.136673 | 0.3692214
8.3 | 1.38326 | 0.50795 | 0.138326 | 0.3877481
8.4 | 1.39991 | 0.52629 | 0.139991 | 0.4017481
8.5 | 1.41644 | 0.55027 | 0.141644 | 0.4200534
8.6 | 1.43296 | 0.57776 | 0.143296 | 0.4410382
8.7 | 1.44996 | 0.60265 | 0.144996 | 0.4600382
8.8 | 1.46661 | 0.62686 | 0.146661 | 0.4785191
8.9 | 1.48337 | 0.65527 | 0.148337 | 0.5002061
9 | 1.4999 | 0.68535 | 0.14999 | 0.5231679
9.1 | 1.51655 | 0.7113 | 0.151655 | 0.5429771
9.2 | 1.53307 | 0.74071 | 0.153307 | 0.5654275
9.3 | 1.54972 | 0.76845 | 0.154972 | 0.5866031
9.4 | 1.56648 | 0.80192 | 0.156648 | 0.6121527
9.5 | 1.58337 | 0.83304 | 0.158337 | 0.6359084
9.6 | 1.60025 | 0.86783 | 0.160025 | 0.6624656
9.7 | 1.61666 | 0.90127 | 0.161666 | 0.6879924
9.8 | 1.63307 | 0.93437 | 0.163307 | 0.7132595
9.9 | 1.64995 | 0.96884 | 0.164995 | 0.7395725
10 | 1.66648 | 1.003 | 0.166648 | 0.7656489
10.1 | 1.68324 | 1.03953 | 0.168324 | 0.7935344
10.2 | 1.69965 | 1.07704 | 0.169965 | 0.8221679
10.3 | 1.71653 | 1.11402 | 0.171653 | 0.8503969
10.4 | 1.73353 | 1.1525 | 0.173353 | 0.879771
10.5 | 1.74983 | 1.19458 | 0.174983 | 0.9118931
10.6 | 1.76624 | 1.23258 | 0.176624 | 0.9409008
10.7 | 1.78312 | 1.27213 | 0.178312 | 0.9710916
10.8 | 1.79976 | 1.31658 | 0.179976 | 1.005023
10.9 | 1.81617 | 1.35545 | 0.181617 | 1.034695
11 | 1.83329 | 1.40393 | 0.183329 | 1.071702
11.1 | 1.85029 | 1.44743 | 0.185029 | 1.104908
11.2 | 1.86682 | 1.4953 | 0.186682 | 1.14145
11.3 | 1.88299 | 1.53718 | 0.188299 | 1.17342
11.4 | 1.89964 | 1.58445 | 0.189964 | 1.209504
11.5 | 1.91664 | 1.6341 | 0.191664 | 1.247405
11.6 | 1.93305 | 1.68008 | 0.193305 | 1.282504
11.7 | 1.94969 | 1.73052 | 0.194969 | 1.321008
11.8 | 1.96681 | 1.78706 | 0.196681 | 1.364168
11.9 | 1.98369 | 1.83641 | 0.198369 | 1.40184
12 | 1.99963 | 1.88574 | 0.199963 | 1.439496
12.1 | 2.0164 | 1.93735 | 0.20164 | 1.478893
12.2 | 2.0334 | 1.99348 | 0.20334 | 1.52174
12.3 | 2.05028 | 2.04787 | 0.205028 | 1.56326
12.4 | 2.06622 | 2.09931 | 0.206622 | 1.602527
12.5 | 2.0831 | 2.15693 | 0.20831 | 1.646511
12.6 | 2.10022 | 2.2151 | 0.210022 | 1.690916
12.7 | 2.11674 | 2.2688 | 0.211674 | 1.731908
12.8 | 2.1328 | 2.32652 | 0.21328 | 1.775969
12.9 | 2.1498 | 2.3912 | 0.21498 | 1.825344
13 | 2.16692 | 2.45404 | 0.216692 | 1.873313
13.1 | 2.18321 | 2.51435 | 0.218321 | 1.919351
13.2 | 2.19974 | 2.5752 | 0.219974 | 1.965802
13.3 | 2.21674 | 2.64121 | 0.221674 | 2.016191
13.4 | 2.23362 | 2.70891 | 0.223362 | 2.06787
13.5 | 2.24956 | 2.76626 | 0.224956 | 2.111649
13.6 | 2.26632 | 2.83446 | 0.226632 | 2.16371
13.7 | 2.28332 | 2.90333 | 0.228332 | 2.216282
13.8 | 2.30032 | 2.96666 | 0.230032 | 2.264626
13.9 | 2.31626 | 3.02824 | 0.231626 | 2.311634
14 | 2.33302 | 3.09862 | 0.233302 | 2.365359
14.1 | 2.3499 | 3.16737 | 0.23499 | 2.41784
14.2 | 2.36667 | 3.22938 | 0.236667 | 2.465176
14.3 | 2.38308 | 3.30254 | 0.238308 | 2.521023
14.4 | 2.39972 | 3.37263 | 0.239972 | 2.574527
14.5 | 2.41672 | 3.44621 | 0.241672 | 2.630695
14.6 | 2.43361 | 3.51461 | 0.243361 | 2.682908
14.7 | 2.44978 | 3.58591 | 0.244978 | 2.737336
14.8 | 2.46631 | 3.65752 | 0.246631 | 2.792
14.9 | 2.48343 | 3.73381 | 0.248343 | 2.850237
15 | 2.50007 | 3.80785 | 0.250007 | 2.906756
15.1 | 2.51613 | 3.87469 | 0.251613 | 2.957779
15.2 | 2.53325 | 3.95825 | 0.253325 | 3.021565
15.3 | 2.55025 | 4.03352 | 0.255025 | 3.079023
15.4 | 2.56654 | 4.10082 | 0.256654 | 3.130397
15.5 | 2.58295 | 4.17692 | 0.258295 | 3.188489
15.6 | 2.59995 | 4.25822 | 0.259995 | 3.25055
15.7 | 2.61683 | 4.333 | 0.261683 | 3.307634
15.8 | 2.633 | 4.40723 | 0.2633 | 3.364298
15.9 | 2.64965 | 4.48811 | 0.264965 | 3.426038
16 | 2.66677 | 4.57234 | 0.266677 | 3.490336
16.1 | 2.68365 | 4.64818 | 0.268365 | 3.548229
16.2 | 2.69959 | 4.72574 | 0.269959 | 3.607435
16.3 | 2.716 | 4.80787 | 0.2716 | 3.67013
16.4 | 2.73347 | 4.89465 | 0.273347 | 3.736374
16.5 | 2.75011 | 4.97464 | 0.275011 | 3.797435
16.6 | 2.76641 | 5.05138 | 0.276641 | 3.856015
16.7 | 2.78282 | 5.13508 | 0.278282 | 3.919908
16.8 | 2.80005 | 5.21811 | 0.280005 | 3.98329
16.9 | 2.81658 | 5.29885 | 0.281658 | 4.044924
17 | 2.83299 | 5.3752 | 0.283299 | 4.103206
17.1 | 2.84964 | 5.46512 | 0.284964 | 4.171847
17.2 | 2.86687 | 5.55171 | 0.286687 | 4.237947
17.3 | 2.88328 | 5.62789 | 0.288328 | 4.296099
17.4 | 2.89981 | 5.71596 | 0.289981 | 4.363328
17.5 | 2.91657 | 5.80195 | 0.291657 | 4.428969
17.6 | 2.93346 | 5.88979 | 0.293346 | 4.496023
17.7 | 2.94975 | 5.97016 | 0.294975 | 4.557374
17.8 | 2.96616 | 6.05706 | 0.296616 | 4.62371
17.9 | 2.98327 | 6.15054 | 0.298327 | 4.695069
18 | 3.00016 | 6.23579 | 0.300016 | 4.760145
18.1 | 3.01657 | 6.31841 | 0.301657 | 4.823214
18.2 | 3.03309 | 6.40813 | 0.303309 | 4.891702
18.3 | 3.04998 | 6.49846 | 0.304998 | 4.960656
18.4 | 3.06662 | 6.58047 | 0.306662 | 5.02326
18.5 | 3.08291 | 6.66387 | 0.308291 | 5.086924
18.6 | 3.09968 | 6.75738 | 0.309968 | 5.158305
18.7 | 3.11691 | 6.85037 | 0.311691 | 5.22929
18.8 | 3.13368 | 6.93609 | 0.313368 | 5.294725
18.9 | 3.14973 | 7.02005 | 0.314973 | 5.358817
19 | 3.16638 | 7.11267 | 0.316638 | 5.429519
19.1 | 3.18314 | 7.20073 | 0.318314 | 5.49674
19.2 | 3.19979 | 7.28533 | 0.319979 | 5.561321
19.3 | 3.21608 | 7.37525 | 0.321608 | 5.629962
19.4 | 3.23355 | 7.47556 | 0.323355 | 5.706534
19.5 | 3.25032 | 7.57277 | 0.325032 | 5.78074
19.6 | 3.26673 | 7.65362 | 0.326673 | 5.842458
19.7 | 3.28314 | 7.74516 | 0.328314 | 5.912336
19.8 | 3.29966 | 7.83893 | 0.329966 | 5.983916
19.9 | 3.31643 | 7.92685 | 0.331643 | 6.051031
20 | 3.33307 | 8.01614 | 0.333307 | 6.119191
20.1 | 3.34972 | 8.10557 | 0.334972 | 6.187458
20.2 | 3.3666 | 8.20061 | 0.33666 | 6.260008
20.3 | 3.38348 | 8.28936 | 0.338348 | 6.327756
20.4 | 3.39989 | 8.37499 | 0.339989 | 6.393122
20.5 | 3.4163 | 8.46285 | 0.34163 | 6.460191
20.6 | 3.43319 | 8.55902 | 0.343319 | 6.533603
20.7 | 3.45007 | 8.64515 | 0.345007 | 6.599351
20.8 | 3.46648 | 8.73004 | 0.346648 | 6.664153
20.9 | 3.48324 | 8.8308 | 0.348324 | 6.741069
21 | 3.50001 | 8.92772 | 0.350001 | 6.815053
21.1 | 3.51677 | 9.0125 | 0.351677 | 6.879771
21.2 | 3.53306 | 9.09663 | 0.353306 | 6.943992
21.3 | 3.54983 | 9.19728 | 0.354983 | 7.020824
21.4 | 3.56624 | 9.2907 | 0.356624 | 7.092137
21.5 | 3.58335 | 9.37797 | 0.358335 | 7.158756
21.6 | 3.59976 | 9.4678 | 0.359976 | 7.227328
21.7 | 3.61653 | 9.56522 | 0.361653 | 7.301695
21.8 | 3.63317 | 9.65629 | 0.363317 | 7.371214
21.9 | 3.64982 | 9.74353 | 0.364982 | 7.437809
22 | 3.66646 | 9.84528 | 0.366646 | 7.515481
22.1 | 3.68335 | 9.9522 | 0.368335 | 7.597099
22.2 | 3.69999 | 10.0471 | 0.369999 | 7.669542
22.3 | 3.71687 | 10.14364 | 0.371687 | 7.743237
22.4 | 3.73317 | 10.23899 | 0.373317 | 7.816023
22.5 | 3.74993 | 10.33638 | 0.374993 | 7.890366
22.6 | 3.76658 | 10.43367 | 0.376658 | 7.964634
22.7 | 3.78334 | 10.52617 | 0.378334 | 8.035244
22.8 | 3.79975 | 10.6217 | 0.379975 | 8.108168
22.9 | 3.81628 | 10.72125 | 0.381628 | 8.18416
23 | 3.8334 | 10.82408 | 0.38334 | 8.262656
23.1 | 3.85004 | 10.91612 | 0.385004 | 8.332916
23.2 | 3.86657 | 11.01702 | 0.386657 | 8.409939
23.3 | 3.88298 | 11.11205 | 0.388298 | 8.482481
23.4 | 3.9001 | 11.21838 | 0.39001 | 8.563649
23.5 | 3.91674 | 11.31133 | 0.391674 | 8.634603
23.6 | 3.93315 | 11.41559 | 0.393315 | 8.714191
23.7 | 3.9498 | 11.51208 | 0.39498 | 8.787847
23.8 | 3.96692 | 11.61597 | 0.396692 | 8.867153
23.9 | 3.98345 | 11.70806 | 0.398345 | 8.93745
24 | 3.99962 | 11.80155 | 0.399962 | 9.008817
24.1 | 4.01603 | 11.89587 | 0.401603 | 9.080817
24.2 | 4.03338 | 11.99796 | 0.403338 | 9.158748
24.3 | 4.04991 | 12.09675 | 0.404991 | 9.23416
24.4 | 4.06632 | 12.20001 | 0.406632 | 9.312985
24.5 | 4.08344 | 12.29832 | 0.408344 | 9.388031
24.6 | 4.10032 | 12.39245 | 0.410032 | 9.459885
24.7 | 4.11638 | 12.47841 | 0.411638 | 9.525504
24.8 | 4.13302 | 12.57625 | 0.413302 | 9.600191
24.9 | 4.14979 | 12.67228 | 0.414979 | 9.673496
25 | 4.16679 | 12.76311 | 0.416679 | 9.742832
25.1 | 4.1832 | 12.85907 | 0.41832 | 9.816084
25.2 | 4.19961 | 12.9549 | 0.419961 | 9.889237
25.3 | 4.21672 | 13.05523 | 0.421672 | 9.965824
25.4 | 4.23349 | 13.14918 | 0.423349 | 10.03754
25.5 | 4.24954 | 13.2351 | 0.424954 | 10.10313
25.6 | 4.26619 | 13.33028 | 0.426619 | 10.17579
25.7 | 4.28343 | 13.42934 | 0.428343 | 10.2514
25.8 | 4.30019 | 13.52431 | 0.430019 | 10.3239
25.9 | 4.31648 | 13.61355 | 0.431648 | 10.39202
26 | 4.33313 | 13.71163 | 0.433313 | 10.46689
26.1 | 4.35001 | 13.80394 | 0.435001 | 10.53736
26.2 | 4.36665 | 13.89426 | 0.436665 | 10.60631
26.3 | 4.38271 | 13.98333 | 0.438271 | 10.6743
26.4 | 4.39983 | 14.09 | 0.439983 | 10.75573
26.5 | 4.41695 | 14.1878 | 0.441695 | 10.83038
26.6 | 4.43336 | 14.27643 | 0.443336 | 10.89804
26.7 | 4.44977 | 14.36791 | 0.444977 | 10.96787
26.8 | 4.46641 | 14.45749 | 0.446641 | 11.03625
26.9 | 4.48341 | 14.54874 | 0.448341 | 11.10591
27 | 4.49982 | 14.63633 | 0.449982 | 11.17277
27.1 | 4.51623 | 14.72263 | 0.451623 | 11.23865
27.2 | 4.53335 | 14.81888 | 0.453335 | 11.31212
27.3 | 4.55035 | 14.90497 | 0.455035 | 11.37784
27.4 | 4.56641 | 14.99225 | 0.456641 | 11.44447
27.5 | 4.58293 | 15.08397 | 0.458293 | 11.51448
27.6 | 4.59982 | 15.18115 | 0.459982 | 11.58866
27.7 | 4.61682 | 15.26878 | 0.461682 | 11.65556
27.8 | 4.63275 | 15.34944 | 0.463275 | 11.71713
27.9 | 4.64963 | 15.44211 | 0.464963 | 11.78787
28 | 4.66687 | 15.5373 | 0.466687 | 11.86053
28.1 | 4.68364 | 15.6157 | 0.468364 | 11.92038
28.2 | 4.69969 | 15.69246 | 0.469969 | 11.97898
28.3 | 4.71622 | 15.76908 | 0.471622 | 12.03747
28.4 | 4.73334 | 15.8458 | 0.473334 | 12.09603
28.5 | 4.74986 | 15.90595 | 0.474986 | 12.14195
28.6 | 4.76639 | 15.97902 | 0.476639 | 12.19773
28.7 | 4.78316 | 16.04938 | 0.478316 | 12.25144
28.8 | 4.80027 | 16.12995 | 0.480027 | 12.31294
28.9 | 4.81668 | 16.19798 | 0.481668 | 12.36487
29 | 4.83286 | 16.26233 | 0.483286 | 12.41399
29.1 | 4.84974 | 16.33171 | 0.484974 | 12.46695
29.2 | 4.86674 | 16.39152 | 0.486674 | 12.51261
29.3 | 4.88303 | 16.42513 | 0.488303 | 12.53827
29.4 | 4.89968 | 16.46428 | 0.489968 | 12.56815
29.5 | 4.91668 | 16.50252 | 0.491668 | 12.59734
29.6 | 4.93391 | 16.5428 | 0.493391 | 12.62809
29.7 | 4.94985 | 16.56126 | 0.494985 | 12.64218
29.8 | 4.96614 | 16.59147 | 0.496614 | 12.66524
29.9 | 4.98338 | 16.63333 | 0.498338 | 12.6972
30 | 5.00014 | 16.65641 | 0.500014 | 12.71482
30.1 | 5.0162 | 16.6592 | 0.50162 | 12.71695
30.2 | 5.03308 | 16.68531 | 0.503308 | 12.73688
30.3 | 5.0502 | 16.70215 | 0.50502 | 12.74973
30.4 | 5.06661 | 16.6865 | 0.506661 | 12.73779
30.5 | 5.0829 | 16.67667 | 0.50829 | 12.73028
30.6 | 5.09966 | 16.65989 | 0.509966 | 12.71747
30.7 | 5.11678 | 16.59905 | 0.511678 | 12.67103
30.8 | 5.13343 | 16.4356 | 0.513343 | 12.54626
30.9 | 5.14948 | 16.11674 | 0.514948 | 12.30285
31 | 5.16648 | 15.73602 | 0.516648 | 12.01223
31.1 | 5.18337 | 15.253 | 0.518337 | 11.64351
31.2 | 5.19978 | 14.64021 | 0.519978 | 11.17573
31.3 | 5.2163 | 13.74916 | 0.52163 | 10.49554
31.4 | 5.2333 | 12.65636 | 0.52333 | 9.661344
31.5 | 5.25019 | 10.08405 | 0.525019 | 7.697748
31.526 | 5.2542 | 7.23604 | 0.52542 | 5.523695
| 5.2542 | 16.70215 | 0.52542 | 12.74973
Time | Extension | Load | Strain | Stress

## Human 2 (4)
Dimension : Length | 10 | mm
Dimension : Thickness | 0.245 | mm | Area | 1.225
Dimension : Width | 5 | mm
Time | Extension | Load | Strain | Stress
(sec) | (mm) | (N) |  | Mpa
0 | 0 | 0.00162 | 0 | 0.001322449
0.1 | 0.00944 | 0.00274 | 0.000944 | 0.002236735
0.2 | 0.0327 | 0.00158 | 0.00327 | 0.001289796
0.3 | 0.05017 | 0.00103 | 0.005017 | 0.0008408163
0.4 | 0.06623 | 0.00211 | 0.006623 | 0.001722449
0.5 | 0.08299 | 7e-05 | 0.008299 | 5.714286e-05
0.6 | 0.10011 | 0.0031 | 0.010011 | 0.002530612
0.7 | 0.11652 | 0.00307 | 0.011652 | 0.002506122
0.8 | 0.13281 | 0.0017 | 0.013281 | 0.001387755
0.9 | 0.14981 | 0.00138 | 0.014981 | 0.001126531
1 | 0.16681 | 0.00256 | 0.016681 | 0.002089796
1.1 | 0.18346 | 0.0041 | 0.018346 | 0.003346939
1.2 | 0.19975 | 0.00462 | 0.019975 | 0.003771429
1.3 | 0.21651 | 0.00177 | 0.021651 | 0.001444898
1.4 | 0.2334 | 0.0038 | 0.02334 | 0.003102041
1.5 | 0.24981 | 0.00056 | 0.024981 | 0.0004571429
1.6 | 0.26622 | 7e-05 | 0.026622 | 5.714286e-05
1.7 | 0.28333 | 0.00449 | 0.028333 | 0.003665306
1.8 | 0.30045 | 0.00136 | 0.030045 | 0.001110204
1.9 | 0.31627 | 0.00276 | 0.031627 | 0.002253061
2 | 0.33292 | 0.00191 | 0.033292 | 0.001559184
2.1 | 0.34992 | 0.00116 | 0.034992 | 0.0009469388
2.2 | 0.36668 | 0.00378 | 0.036668 | 0.003085714
2.3 | 0.38297 | 0.00497 | 0.038297 | 0.004057143
2.4 | 0.39974 | 0.00558 | 0.039974 | 0.004555102
2.5 | 0.41686 | 0.0048 | 0.041686 | 0.003918367
2.6 | 0.43362 | 0.00596 | 0.043362 | 0.004865306
2.7 | 0.44968 | 0.00314 | 0.044968 | 0.002563265
2.8 | 0.46632 | 0.00685 | 0.046632 | 0.005591837
2.9 | 0.4832 | 0.00492 | 0.04832 | 0.004016327
3 | 0.49997 | 0.00422 | 0.049997 | 0.003444898
3.1 | 0.51638 | 0.00426 | 0.051638 | 0.003477551
3.2 | 0.53314 | 0.00662 | 0.053314 | 0.005404082
3.3 | 0.55026 | 0.00452 | 0.055026 | 0.003689796
3.4 | 0.56679 | 0.00612 | 0.056679 | 0.004995918
3.5 | 0.58296 | 0.00766 | 0.058296 | 0.006253061
3.6 | 0.59972 | 0.00912 | 0.059972 | 0.007444898
3.7 | 0.61684 | 0.00858 | 0.061684 | 0.007004082
3.8 | 0.63313 | 0.0072 | 0.063313 | 0.005877551
3.9 | 0.64978 | 0.00848 | 0.064978 | 0.006922449
4 | 0.66678 | 0.00757 | 0.066678 | 0.006179592
4.1 | 0.68354 | 0.01328 | 0.068354 | 0.01084082
4.2 | 0.69984 | 0.01428 | 0.069984 | 0.01165714
4.3 | 0.71625 | 0.01351 | 0.071625 | 0.01102857
4.4 | 0.73325 | 0.0148 | 0.073325 | 0.01208163
4.5 | 0.75013 | 0.01293 | 0.075013 | 0.0105551
4.6 | 0.76642 | 0.01661 | 0.076642 | 0.01355918
4.7 | 0.78307 | 0.01789 | 0.078307 | 0.01460408
4.8 | 0.80018 | 0.01754 | 0.080018 | 0.01431837
4.9 | 0.81659 | 0.01945 | 0.081659 | 0.01587755
5 | 0.83288 | 0.02192 | 0.083288 | 0.01789388
5.1 | 0.84953 | 0.02215 | 0.084953 | 0.01808163
5.2 | 0.86665 | 0.0282 | 0.086665 | 0.02302041
5.3 | 0.88341 | 0.02817 | 0.088341 | 0.02299592
5.4 | 0.8997 | 0.03164 | 0.08997 | 0.02582857
5.5 | 0.91647 | 0.03443 | 0.091647 | 0.02810612
5.6 | 0.93335 | 0.03792 | 0.093335 | 0.0309551
5.7 | 0.94988 | 0.03996 | 0.094988 | 0.03262041
5.8 | 0.96629 | 0.04383 | 0.096629 | 0.03577959
5.9 | 0.98317 | 0.04708 | 0.098317 | 0.03843265
6 | 0.99993 | 0.04933 | 0.099993 | 0.04026939
6.1 | 1.01658 | 0.05385 | 0.101658 | 0.04395918
6.2 | 1.03323 | 0.0593 | 0.103323 | 0.04840816
6.3 | 1.04987 | 0.0636 | 0.104987 | 0.05191837
6.4 | 1.06652 | 0.07144 | 0.106652 | 0.05831837
6.5 | 1.08328 | 0.07537 | 0.108328 | 0.06152653
6.6 | 1.09981 | 0.08137 | 0.109981 | 0.06642449
6.7 | 1.11681 | 0.08731 | 0.111681 | 0.07127347
6.8 | 1.13334 | 0.09529 | 0.113334 | 0.07778776
6.9 | 1.1501 | 0.10244 | 0.11501 | 0.08362449
7 | 1.16639 | 0.10768 | 0.116639 | 0.08790204
7.1 | 1.18316 | 0.11636 | 0.118316 | 0.09498776
7.2 | 1.19992 | 0.12251 | 0.119992 | 0.1000082
7.3 | 1.21657 | 0.13005 | 0.121657 | 0.1061633
7.4 | 1.23321 | 0.13669 | 0.123321 | 0.1115837
7.5 | 1.24986 | 0.14441 | 0.124986 | 0.1178857
7.6 | 1.26686 | 0.15465 | 0.126686 | 0.1262449
7.7 | 1.28315 | 0.16549 | 0.128315 | 0.1350939
7.8 | 1.2998 | 0.17411 | 0.12998 | 0.1421306
7.9 | 1.31632 | 0.18253 | 0.131632 | 0.1490041
8 | 1.33321 | 0.19229 | 0.133321 | 0.1569714
8.1 | 1.35009 | 0.2049 | 0.135009 | 0.1672653
8.2 | 1.36662 | 0.21545 | 0.136662 | 0.1758776
8.3 | 1.38314 | 0.22554 | 0.138314 | 0.1841143
8.4 | 1.39979 | 0.23697 | 0.139979 | 0.1934449
8.5 | 1.41632 | 0.2447 | 0.141632 | 0.1997551
8.6 | 1.43308 | 0.26022 | 0.143308 | 0.2124245
8.7 | 1.44996 | 0.27451 | 0.144996 | 0.2240898
8.8 | 1.46673 | 0.28592 | 0.146673 | 0.2334041
8.9 | 1.48337 | 0.29402 | 0.148337 | 0.2400163
9 | 1.4999 | 0.31191 | 0.14999 | 0.2546204
9.1 | 1.51643 | 0.32425 | 0.151643 | 0.2646939
9.2 | 1.53307 | 0.34022 | 0.153307 | 0.2777306
9.3 | 1.54972 | 0.35438 | 0.154972 | 0.2892898
9.4 | 1.56625 | 0.36813 | 0.156625 | 0.3005143
9.5 | 1.58348 | 0.38586 | 0.158348 | 0.3149878
9.6 | 1.60013 | 0.40063 | 0.160013 | 0.3270449
9.7 | 1.61666 | 0.41792 | 0.161666 | 0.3411592
9.8 | 1.63307 | 0.43413 | 0.163307 | 0.3543918
9.9 | 1.65007 | 0.45251 | 0.165007 | 0.3693959
10 | 1.66636 | 0.46981 | 0.166636 | 0.3835184
10.1 | 1.68324 | 0.48534 | 0.168324 | 0.3961959
10.2 | 1.69965 | 0.5037 | 0.169965 | 0.4111837
10.3 | 1.71677 | 0.5237 | 0.171677 | 0.4275102
10.4 | 1.73353 | 0.54534 | 0.173353 | 0.4451755
10.5 | 1.74971 | 0.5635 | 0.174971 | 0.46
10.6 | 1.76624 | 0.58181 | 0.176624 | 0.4749469
10.7 | 1.78324 | 0.60139 | 0.178324 | 0.4909306
10.8 | 1.79988 | 0.62243 | 0.179988 | 0.5081061
10.9 | 1.81606 | 0.6403 | 0.181606 | 0.5226939
11 | 1.83317 | 0.66649 | 0.183317 | 0.5440735
11.1 | 1.85017 | 0.68676 | 0.185017 | 0.5606204
11.2 | 1.8667 | 0.70784 | 0.18667 | 0.5778286
11.3 | 1.88287 | 0.72693 | 0.188287 | 0.5934122
11.4 | 1.89987 | 0.74995 | 0.189987 | 0.6122041
11.5 | 1.91664 | 0.77222 | 0.191664 | 0.6303837
11.6 | 1.93328 | 0.7952 | 0.193328 | 0.6491429
11.7 | 1.94969 | 0.82052 | 0.194969 | 0.6698122
11.8 | 1.96669 | 0.84366 | 0.196669 | 0.688702
11.9 | 1.98358 | 0.86575 | 0.198358 | 0.7067347
12 | 1.99951 | 0.88832 | 0.199951 | 0.7251592
12.1 | 2.01628 | 0.91374 | 0.201628 | 0.7459102
12.2 | 2.03351 | 0.94195 | 0.203351 | 0.7689388
12.3 | 2.0504 | 0.96711 | 0.20504 | 0.7894776
12.4 | 2.06622 | 0.99319 | 0.206622 | 0.8107673
12.5 | 2.08298 | 1.01358 | 0.208298 | 0.8274122
12.6 | 2.10022 | 1.04305 | 0.210022 | 0.8514694
12.7 | 2.11686 | 1.07043 | 0.211686 | 0.8738204
12.8 | 2.13292 | 1.09519 | 0.213292 | 0.8940327
12.9 | 2.14968 | 1.126 | 0.214968 | 0.9191837
13 | 2.16692 | 1.1507 | 0.216692 | 0.9393469
13.1 | 2.18345 | 1.18414 | 0.218345 | 0.9666449
13.2 | 2.19962 | 1.20972 | 0.219962 | 0.9875265
13.3 | 2.21674 | 1.23943 | 0.221674 | 1.01178
13.4 | 2.2335 | 1.26893 | 0.22335 | 1.035861
13.5 | 2.24967 | 1.29613 | 0.224967 | 1.058065
13.6 | 2.2662 | 1.32746 | 0.22662 | 1.083641
13.7 | 2.28332 | 1.35929 | 0.228332 | 1.109624
13.8 | 2.30032 | 1.39013 | 0.230032 | 1.1348
13.9 | 2.31626 | 1.41725 | 0.231626 | 1.156939
14 | 2.33302 | 1.44953 | 0.233302 | 1.18329
14.1 | 2.35002 | 1.48132 | 0.235002 | 1.209241
14.2 | 2.36679 | 1.51544 | 0.236679 | 1.237094
14.3 | 2.38296 | 1.54602 | 0.238296 | 1.262057
14.4 | 2.39961 | 1.58127 | 0.239961 | 1.290833
14.5 | 2.41661 | 1.61552 | 0.241661 | 1.318792
14.6 | 2.43372 | 1.65019 | 0.243372 | 1.347094
14.7 | 2.44978 | 1.68375 | 0.244978 | 1.37449
14.8 | 2.46654 | 1.71919 | 0.246654 | 1.40342
14.9 | 2.48343 | 1.75688 | 0.248343 | 1.434188
15 | 2.50007 | 1.7928 | 0.250007 | 1.46351
15.1 | 2.51613 | 1.82533 | 0.251613 | 1.490065
15.2 | 2.53325 | 1.86752 | 0.253325 | 1.524506
15.3 | 2.55025 | 1.90642 | 0.255025 | 1.556261
15.4 | 2.56677 | 1.94091 | 0.256677 | 1.584416
15.5 | 2.58283 | 1.97634 | 0.258283 | 1.613339
15.6 | 2.59995 | 2.01827 | 0.259995 | 1.647567
15.7 | 2.61671 | 2.05742 | 0.261671 | 1.679527
15.8 | 2.633 | 2.09384 | 0.2633 | 1.709257
15.9 | 2.64965 | 2.13732 | 0.264965 | 1.744751
16 | 2.66677 | 2.18032 | 0.266677 | 1.779853
16.1 | 2.68377 | 2.22079 | 0.268377 | 1.81289
16.2 | 2.69947 | 2.25558 | 0.269947 | 1.84129
16.3 | 2.71635 | 2.3018 | 0.271635 | 1.87902
16.4 | 2.73335 | 2.34489 | 0.273335 | 1.914196
16.5 | 2.75 | 2.38613 | 0.275 | 1.947861
16.6 | 2.76641 | 2.42703 | 0.276641 | 1.981249
16.7 | 2.78305 | 2.47312 | 0.278305 | 2.018873
16.8 | 2.79993 | 2.5186 | 0.279993 | 2.056
16.9 | 2.81634 | 2.5633 | 0.281634 | 2.09249
17 | 2.83299 | 2.60763 | 0.283299 | 2.128678
17.1 | 2.84952 | 2.65612 | 0.284952 | 2.168261
17.2 | 2.86687 | 2.70774 | 0.286687 | 2.2104
17.3 | 2.8834 | 2.75037 | 0.28834 | 2.2452
17.4 | 2.89969 | 2.79703 | 0.289969 | 2.28329
17.5 | 2.91657 | 2.8438 | 0.291657 | 2.321469
17.6 | 2.93334 | 2.89184 | 0.293334 | 2.360686
17.7 | 2.94975 | 2.93112 | 0.294975 | 2.392751
17.8 | 2.96639 | 2.98112 | 0.296639 | 2.433567
17.9 | 2.98327 | 3.03196 | 0.298327 | 2.475069
18 | 2.99992 | 3.08102 | 0.299992 | 2.515118
18.1 | 3.01657 | 3.12133 | 0.301657 | 2.548024
18.2 | 3.03321 | 3.1729 | 0.303321 | 2.590122
18.3 | 3.04998 | 3.22548 | 0.304998 | 2.633045
18.4 | 3.0665 | 3.27079 | 0.30665 | 2.670033
18.5 | 3.0828 | 3.31629 | 0.30828 | 2.707176
18.6 | 3.0998 | 3.37123 | 0.30998 | 2.752024
18.7 | 3.1168 | 3.42271 | 0.31168 | 2.794049
18.8 | 3.13356 | 3.47315 | 0.313356 | 2.835224
18.9 | 3.14985 | 3.51933 | 0.314985 | 2.872922
19 | 3.16638 | 3.57619 | 0.316638 | 2.919339
19.1 | 3.18326 | 3.63335 | 0.318326 | 2.966
19.2 | 3.19991 | 3.68175 | 0.319991 | 3.00551
19.3 | 3.21632 | 3.73278 | 0.321632 | 3.047167
19.4 | 3.2332 | 3.78898 | 0.32332 | 3.093045
19.5 | 3.25008 | 3.84155 | 0.325008 | 3.135959
19.6 | 3.26673 | 3.89262 | 0.326673 | 3.177649
19.7 | 3.28314 | 3.94577 | 0.328314 | 3.221037
19.8 | 3.29978 | 3.99985 | 0.329978 | 3.265184
19.9 | 3.31643 | 4.05136 | 0.331643 | 3.307233
20 | 3.33319 | 4.10401 | 0.333319 | 3.350212
20.1 | 3.34972 | 4.15738 | 0.334972 | 3.39378
20.2 | 3.36648 | 4.21728 | 0.336648 | 3.442678
20.3 | 3.38348 | 4.27004 | 0.338348 | 3.485747
20.4 | 3.40001 | 4.32439 | 0.340001 | 3.530114
20.5 | 3.4163 | 4.3777 | 0.34163 | 3.573633
20.6 | 3.43319 | 4.43945 | 0.343319 | 3.624041
20.7 | 3.45007 | 4.49325 | 0.345007 | 3.667959
20.8 | 3.46648 | 4.54549 | 0.346648 | 3.710604
20.9 | 3.48312 | 4.60607 | 0.348312 | 3.760057
21 | 3.49989 | 4.66879 | 0.349989 | 3.811257
21.1 | 3.51665 | 4.7227 | 0.351665 | 3.855265
21.2 | 3.53318 | 4.77911 | 0.353318 | 3.901314
21.3 | 3.54983 | 4.83823 | 0.354983 | 3.949576
21.4 | 3.56647 | 4.89888 | 0.356647 | 3.999086
21.5 | 3.58335 | 4.95624 | 0.358335 | 4.04591
21.6 | 3.59988 | 5.01156 | 0.359988 | 4.091069
21.7 | 3.61665 | 5.07463 | 0.361665 | 4.142555
21.8 | 3.63305 | 5.12957 | 0.363305 | 4.187404
21.9 | 3.6497 | 5.18105 | 0.36497 | 4.229429
22 | 3.66646 | 5.23989 | 0.366646 | 4.277461
22.1 | 3.68323 | 5.302 | 0.368323 | 4.328163
22.2 | 3.69987 | 5.35753 | 0.369987 | 4.373494
22.3 | 3.71687 | 5.41753 | 0.371687 | 4.422473
22.4 | 3.73328 | 5.47505 | 0.373328 | 4.469429
22.5 | 3.74981 | 5.53764 | 0.374981 | 4.520522
22.6 | 3.76646 | 5.59455 | 0.376646 | 4.56698
22.7 | 3.78334 | 5.65447 | 0.378334 | 4.615894
22.8 | 3.79975 | 5.71325 | 0.379975 | 4.663878
22.9 | 3.81616 | 5.77703 | 0.381616 | 4.715943
23 | 3.83328 | 5.83677 | 0.383328 | 4.76471
23.1 | 3.85004 | 5.89576 | 0.385004 | 4.812865
23.2 | 3.86657 | 5.96064 | 0.386657 | 4.865829
23.3 | 3.88298 | 6.01931 | 0.388298 | 4.913722
23.4 | 3.89998 | 6.08338 | 0.389998 | 4.966024
23.5 | 3.91663 | 6.14161 | 0.391663 | 5.013559
23.6 | 3.93315 | 6.20442 | 0.393315 | 5.064833
23.7 | 3.9498 | 6.26775 | 0.39498 | 5.116531
23.8 | 3.96668 | 6.32935 | 0.396668 | 5.166816
23.9 | 3.98368 | 6.39052 | 0.398368 | 5.216751
24 | 3.99974 | 6.44792 | 0.399974 | 5.263608
24.1 | 4.01626 | 6.50601 | 0.401626 | 5.311029
24.2 | 4.03338 | 6.5661 | 0.403338 | 5.360082
24.3 | 4.05003 | 6.62864 | 0.405003 | 5.411135
24.4 | 4.0662 | 6.68638 | 0.40662 | 5.458269
24.5 | 4.08332 | 6.75054 | 0.408332 | 5.510645
24.6 | 4.1002 | 6.81227 | 0.41002 | 5.561037
24.7 | 4.11661 | 6.8715 | 0.411661 | 5.609388
24.8 | 4.13279 | 6.93133 | 0.413279 | 5.658229
24.9 | 4.14979 | 6.9952 | 0.414979 | 5.710367
25 | 4.16679 | 7.05734 | 0.416679 | 5.761094
25.1 | 4.18331 | 7.11766 | 0.418331 | 5.810335
25.2 | 4.19961 | 7.17857 | 0.419961 | 5.860057
25.3 | 4.21672 | 7.24081 | 0.421672 | 5.910865
25.4 | 4.23349 | 7.30349 | 0.423349 | 5.962033
25.5 | 4.24954 | 7.35526 | 0.424954 | 6.004294
25.6 | 4.26607 | 7.41952 | 0.426607 | 6.056751
25.7 | 4.28331 | 7.48535 | 0.428331 | 6.11049
25.8 | 4.30007 | 7.54466 | 0.430007 | 6.158906
25.9 | 4.31624 | 7.60103 | 0.431624 | 6.204922
26 | 4.33301 | 7.66803 | 0.433301 | 6.259616
26.1 | 4.35013 | 7.73039 | 0.435013 | 6.310522
26.2 | 4.36677 | 7.79065 | 0.436677 | 6.359714
26.3 | 4.38259 | 7.84451 | 0.438259 | 6.403682
26.4 | 4.39971 | 7.91259 | 0.439971 | 6.459257
26.5 | 4.41706 | 7.9765 | 0.441706 | 6.511429
26.6 | 4.43371 | 8.03719 | 0.443371 | 6.560971
26.7 | 4.44977 | 8.08868 | 0.444977 | 6.603004
26.8 | 4.46653 | 8.1531 | 0.446653 | 6.655592
26.9 | 4.48341 | 8.21308 | 0.448341 | 6.704555
27 | 4.49982 | 8.26814 | 0.449982 | 6.749502
27.1 | 4.51623 | 8.32781 | 0.451623 | 6.798212
27.2 | 4.53335 | 8.38955 | 0.453335 | 6.848612
27.3 | 4.55047 | 8.44987 | 0.455047 | 6.897853
27.4 | 4.56641 | 8.50232 | 0.456641 | 6.940669
27.5 | 4.58282 | 8.55861 | 0.458282 | 6.98662
27.6 | 4.59982 | 8.62642 | 0.459982 | 7.041976
27.7 | 4.61682 | 8.6861 | 0.461682 | 7.090694
27.8 | 4.63275 | 8.73072 | 0.463275 | 7.127118
27.9 | 4.64963 | 8.79623 | 0.464963 | 7.180596
28 | 4.66687 | 8.86147 | 0.466687 | 7.233853
28.1 | 4.68387 | 8.92164 | 0.468387 | 7.282971
28.2 | 4.69957 | 8.97644 | 0.469957 | 7.327706
28.3 | 4.71622 | 9.03868 | 0.471622 | 7.378514
28.4 | 4.73322 | 9.10362 | 0.473322 | 7.431527
28.5 | 4.74986 | 9.15578 | 0.474986 | 7.474106
28.6 | 4.76616 | 9.21672 | 0.476616 | 7.523853
28.7 | 4.78304 | 9.2805 | 0.478304 | 7.575918
28.8 | 4.80016 | 9.34429 | 0.480016 | 7.627992
28.9 | 4.81657 | 9.39579 | 0.481657 | 7.670033
29 | 4.83298 | 9.45467 | 0.483298 | 7.718098
29.1 | 4.84998 | 9.52182 | 0.484998 | 7.772914
29.2 | 4.86662 | 9.57619 | 0.486662 | 7.817298
29.3 | 4.88327 | 9.62893 | 0.488327 | 7.860351
29.4 | 4.8998 | 9.69303 | 0.48998 | 7.912678
29.5 | 4.91668 | 9.75177 | 0.491668 | 7.960629
29.6 | 4.93391 | 9.82036 | 0.493391 | 8.01662
29.7 | 4.94985 | 9.86307 | 0.494985 | 8.051486
29.8 | 4.96614 | 9.92258 | 0.496614 | 8.100065
29.9 | 4.98338 | 9.98863 | 0.498338 | 8.153984
30 | 5.00014 | 10.04361 | 0.500014 | 8.198865
30.1 | 5.01632 | 10.0913 | 0.501632 | 8.237796
30.2 | 5.0332 | 10.1521 | 0.50332 | 8.287429
30.3 | 5.0502 | 10.21619 | 0.50502 | 8.339747
30.4 | 5.06661 | 10.26759 | 0.506661 | 8.381706
30.5 | 5.08302 | 10.31401 | 0.508302 | 8.4196
30.6 | 5.09966 | 10.37245 | 0.509966 | 8.467306
30.7 | 5.11666 | 10.4294 | 0.511666 | 8.513796
30.8 | 5.13331 | 10.4755 | 0.513331 | 8.551429
30.9 | 5.14972 | 10.5219 | 0.514972 | 8.589306
31 | 5.16637 | 10.57684 | 0.516637 | 8.634155
31.1 | 5.18313 | 10.62465 | 0.518313 | 8.673184
31.2 | 5.19954 | 10.67216 | 0.519954 | 8.711967
31.3 | 5.21619 | 10.72515 | 0.521619 | 8.755224
31.4 | 5.23319 | 10.7871 | 0.523319 | 8.805796
31.5 | 5.24995 | 10.83763 | 0.524995 | 8.847045
31.6 | 5.26695 | 10.89091 | 0.526695 | 8.890539
31.7 | 5.28336 | 10.9442 | 0.528336 | 8.934041
31.8 | 5.30001 | 10.99568 | 0.530001 | 8.976065
31.9 | 5.31653 | 11.04588 | 0.531653 | 9.017045
32 | 5.33318 | 11.09107 | 0.533318 | 9.053935
32.1 | 5.34982 | 11.14548 | 0.534982 | 9.098351
32.2 | 5.36659 | 11.19594 | 0.536659 | 9.139543
32.3 | 5.38335 | 11.23967 | 0.538335 | 9.175241
32.4 | 5.40012 | 11.28636 | 0.540012 | 9.213355
32.5 | 5.41641 | 11.32996 | 0.541641 | 9.248947
32.6 | 5.43329 | 11.38183 | 0.543329 | 9.29129
32.7 | 5.45005 | 11.43038 | 0.545005 | 9.330922
32.8 | 5.46646 | 11.47691 | 0.546646 | 9.368906
32.9 | 5.48323 | 11.523 | 0.548323 | 9.406531
33 | 5.49999 | 11.56804 | 0.549999 | 9.443298
33.1 | 5.51676 | 11.6051 | 0.551676 | 9.473551
33.2 | 5.53305 | 11.646 | 0.553305 | 9.506939
33.3 | 5.54981 | 11.69563 | 0.554981 | 9.547453
33.4 | 5.56634 | 11.74195 | 0.556634 | 9.585265
33.5 | 5.5831 | 11.77935 | 0.55831 | 9.615796
33.6 | 5.59987 | 11.81731 | 0.559987 | 9.646784
33.7 | 5.61663 | 11.86699 | 0.561663 | 9.687339
33.8 | 5.63304 | 11.90211 | 0.563304 | 9.716008
33.9 | 5.64969 | 11.94278 | 0.564969 | 9.749208
34 | 5.66657 | 11.98884 | 0.566657 | 9.786808
34.1 | 5.68321 | 12.03388 | 0.568321 | 9.823576
34.2 | 5.69998 | 12.07919 | 0.569998 | 9.860563
34.3 | 5.71686 | 12.11101 | 0.571686 | 9.886539
34.4 | 5.73339 | 12.15149 | 0.573339 | 9.919584
34.5 | 5.74968 | 12.19287 | 0.574968 | 9.953363
34.6 | 5.76644 | 12.23162 | 0.576644 | 9.984996
34.7 | 5.78333 | 12.26755 | 0.578333 | 10.01433
34.8 | 5.79985 | 12.31142 | 0.579985 | 10.05014
34.9 | 5.81638 | 12.34852 | 0.581638 | 10.08042
35 | 5.83338 | 12.39122 | 0.583338 | 10.11528
35.1 | 5.85015 | 12.42613 | 0.585015 | 10.14378
35.2 | 5.86667 | 12.46388 | 0.586667 | 10.1746
35.3 | 5.88308 | 12.49523 | 0.588308 | 10.20019
35.4 | 5.89997 | 12.52847 | 0.589997 | 10.22732
35.5 | 5.91649 | 12.54813 | 0.591649 | 10.24337
35.6 | 5.93314 | 12.58161 | 0.593314 | 10.2707
35.7 | 5.94979 | 12.61427 | 0.594979 | 10.29736
35.8 | 5.96679 | 12.64352 | 0.596679 | 10.32124
35.9 | 5.98355 | 12.67132 | 0.598355 | 10.34393
36 | 5.99949 | 12.69185 | 0.599949 | 10.36069
36.1 | 6.01613 | 12.71701 | 0.601613 | 10.38123
36.2 | 6.03325 | 12.74078 | 0.603325 | 10.40064
36.3 | 6.04978 | 12.77532 | 0.604978 | 10.42883
36.4 | 6.06619 | 12.80015 | 0.606619 | 10.4491
36.5 | 6.08331 | 12.82756 | 0.608331 | 10.47148
36.6 | 6.10042 | 12.85088 | 0.610042 | 10.49051
36.7 | 6.1166 | 12.87103 | 0.61166 | 10.50696
36.8 | 6.13289 | 12.89396 | 0.613289 | 10.52568
36.9 | 6.14977 | 12.9138 | 0.614977 | 10.54188
37 | 6.16665 | 12.93593 | 0.616665 | 10.55994
37.1 | 6.1833 | 12.9638 | 0.61833 | 10.58269
37.2 | 6.19971 | 12.98655 | 0.619971 | 10.60127
37.3 | 6.21671 | 13.00915 | 0.621671 | 10.61971
37.4 | 6.23371 | 13.03531 | 0.623371 | 10.64107
37.5 | 6.24965 | 13.04601 | 0.624965 | 10.6498
37.6 | 6.26629 | 13.07335 | 0.626629 | 10.67212
37.7 | 6.28329 | 13.08713 | 0.628329 | 10.68337
37.8 | 6.30006 | 13.10804 | 0.630006 | 10.70044
37.9 | 6.31623 | 13.12645 | 0.631623 | 10.71547
38 | 6.33323 | 13.1547 | 0.633323 | 10.73853
38.1 | 6.35035 | 13.17236 | 0.635035 | 10.75295
38.2 | 6.36676 | 13.18623 | 0.636676 | 10.76427
38.3 | 6.38281 | 13.18924 | 0.638281 | 10.76673
38.4 | 6.39981 | 13.20977 | 0.639981 | 10.78349
38.5 | 6.41693 | 13.22722 | 0.641693 | 10.79773
38.6 | 6.43299 | 13.23395 | 0.643299 | 10.80322
38.7 | 6.44952 | 13.24052 | 0.644952 | 10.80859
38.8 | 6.46675 | 13.25656 | 0.646675 | 10.82168
38.9 | 6.48352 | 13.25942 | 0.648352 | 10.82402
39 | 6.49957 | 13.25652 | 0.649957 | 10.82165
39.1 | 6.51622 | 13.24979 | 0.651622 | 10.81616
39.2 | 6.53334 | 13.25538 | 0.653334 | 10.82072
39.3 | 6.55022 | 13.24271 | 0.655022 | 10.81038
39.4 | 6.56627 | 13.22348 | 0.656627 | 10.79468
39.5 | 6.58316 | 13.2028 | 0.658316 | 10.7778
39.6 | 6.60016 | 13.16318 | 0.660016 | 10.74545
39.7 | 6.61704 | 13.11904 | 0.661704 | 10.70942
39.8 | 6.63286 | 13.04539 | 0.663286 | 10.6493
39.9 | 6.64962 | 12.96259 | 0.664962 | 10.58171
40 | 6.66686 | 12.8553 | 0.666686 | 10.49412
40.1 | 6.68374 | 12.67818 | 0.668374 | 10.34953
40.2 | 6.69968 | 12.39063 | 0.669968 | 10.1148
40.3 | 6.71644 | 11.94821 | 0.671644 | 9.753641
40.4 | 6.73344 | 11.40956 | 0.673344 | 9.313927
40.5 | 6.74997 | 10.77766 | 0.674997 | 8.79809
40.6 | 6.76626 | 10.10328 | 0.676626 | 8.247576
40.7 | 6.78314 | 9.52438 | 0.678314 | 7.775004
40.8 | 6.80038 | 9.14225 | 0.680038 | 7.463061
40.9 | 6.81667 | 8.86726 | 0.681667 | 7.23858
41 | 6.83261 | 8.63545 | 0.683261 | 7.049347
41.1 | 6.84984 | 8.4423 | 0.684984 | 6.891673
41.2 | 6.86673 | 8.24213 | 0.686673 | 6.728269
41.3 | 6.88314 | 7.97622 | 0.688314 | 6.5112
41.4 | 6.89966 | 7.6638 | 0.689966 | 6.256163
41.5 | 6.91678 | 7.24843 | 0.691678 | 5.917086
41.6 | 6.93378 | 6.60306 | 0.693378 | 5.390253
41.686 | 6.94712 | 3.78701 | 0.694712 | 3.091437
| 6.94712 | 13.25942 | 0.694712 | 10.82402
Time | Extension | Load | Strain | Stress
|  |  | 0 | 0
|  |  | 0 | 0
|  |  | 0 | 0
|  |  | 0 | 0
|  |  | 0 | 0
|  |  | 0 | 0
|  |  | 0 | 0
|  |  | 0 | 0
|  |  | 0 | 0
|  |  | 0 | 0
|  |  | 0 | 0
|  |  | 0 | 0
|  |  | 0 | 0
|  |  | 0 | 0
|  |  | 0 | 0
|  |  | 0 | 0
|  |  | 0 | 0
|  |  | 0 | 0
|  |  | 0 | 0
|  |  | 0 | 0
|  |  | 0 | 0
|  |  | 0 | 0
|  |  | 0 | 0
|  |  | 0 | 0
|  |  | 0 | 0
|  |  | 0 | 0
|  |  | 0 | 0
|  |  | 0 | 0
|  |  | 0 | 0
|  |  | 0 | 0
|  |  | 0 | 0
|  |  | 0 | 0
|  |  | 0 | 0
|  |  | 0 | 0
|  |  | 0 | 0
|  |  | 0 | 0
|  |  | 0 | 0
|  |  | 0 | 0
|  |  | 0 | 0
|  |  | 0 | 0
|  |  | 0 | 0
|  |  | 0 | 0
|  |  | 0 | 0
|  |  | 0 | 0
|  |  | 0 | 0
|  |  | 0 | 0
|  |  | 0 | 0
|  |  | 0 | 0
|  |  | 0 | 0
|  |  | 0 | 0
|  |  | 0 | 0
|  |  | 0 | 0
|  |  | 0 | 0
|  |  | 0 | 0
|  |  | 0 | 0
|  |  | 0 | 0
|  |  | 0 | 0
|  |  | 0 | 0
|  |  | 0 | 0
|  |  | 0 | 0
|  |  | 0 | 0
|  |  | 0 | 0
|  |  | 0 | 0
|  |  | 0 | 0
|  |  | 0 | 0
|  |  | 0 | 0
|  |  | 0 | 0
|  |  | 0 | 0
|  |  | 0 | 0
|  |  | 0 | 0
|  |  | 0 | 0
|  |  | 0 | 0
|  |  | 0 | 0
|  |  | 0 | 0
|  |  | 0 | 0
|  |  | 0 | 0
|  |  | 0 | 0
|  |  | 0 | 0
|  |  | 0 | 0
|  |  | 0 | 0
|  |  | 0 | 0
|  |  | 0 | 0
|  |  | 0 | 0
|  |  | 0 | 0
|  |  | 0 | 0
|  |  | 0 | 0
|  |  | 0 | 0
|  |  | 0 | 0
|  |  | 0 | 0
|  |  | 0 | 0
|  |  | 0 | 0
|  |  | 0 | 0
|  |  | 0 | 0
|  |  | 0 | 0
|  |  | 0 | 0
|  |  | 0 | 0
|  |  | 0 | 0
|  |  | 0 | 0
|  |  | 0 | 0
|  |  | 0 | 0
|  |  | 0 | 0
|  |  | 0 | 0
|  |  | 0 | 0
|  |  | 0 | 0

## Human 2 (5)
Dimension : Length | 10 | mm
Dimension : Thickness | 0.37 | mm | Area | 1.85
Dimension : Width | 5 | mm
Time | Extension | Load | Strain | Stress
(sec) | (mm) | (N) |  | Mpa
0 | 0 | 0.00125 | 0 | 0.0006756757
0.1 | 0.00921 | 0.00635 | 0.000921 | 0.003432432
0.2 | 0.03247 | 0.00776 | 0.003247 | 0.004194595
0.3 | 0.05017 | 0.01187 | 0.005017 | 0.006416216
0.4 | 0.06623 | 0.01207 | 0.006623 | 0.006524324
0.5 | 0.08311 | 0.01799 | 0.008311 | 0.009724324
0.6 | 0.09988 | 0.01994 | 0.009988 | 0.01077838
0.7 | 0.11652 | 0.02572 | 0.011652 | 0.0139027
0.8 | 0.13293 | 0.02877 | 0.013293 | 0.01555135
0.9 | 0.14981 | 0.03571 | 0.014981 | 0.0193027
1 | 0.16681 | 0.03779 | 0.016681 | 0.02042703
1.1 | 0.18334 | 0.04739 | 0.018334 | 0.02561622
1.2 | 0.19975 | 0.05348 | 0.019975 | 0.02890811
1.3 | 0.21651 | 0.057 | 0.021651 | 0.03081081
1.4 | 0.23351 | 0.06871 | 0.023351 | 0.03714054
1.5 | 0.24981 | 0.07689 | 0.024981 | 0.04156216
1.6 | 0.26633 | 0.08388 | 0.026633 | 0.04534054
1.7 | 0.28333 | 0.09393 | 0.028333 | 0.05077297
1.8 | 0.30033 | 0.10543 | 0.030033 | 0.05698919
1.9 | 0.31639 | 0.11336 | 0.031639 | 0.06127568
2 | 0.33304 | 0.12461 | 0.033304 | 0.06735676
2.1 | 0.3498 | 0.13771 | 0.03498 | 0.07443784
2.2 | 0.36668 | 0.14698 | 0.036668 | 0.07944865
2.3 | 0.38297 | 0.16239 | 0.038297 | 0.08777838
2.4 | 0.39986 | 0.17288 | 0.039986 | 0.09344865
2.5 | 0.41686 | 0.18567 | 0.041686 | 0.1003622
2.6 | 0.43362 | 0.20161 | 0.043362 | 0.1089784
2.7 | 0.44968 | 0.21149 | 0.044968 | 0.1143189
2.8 | 0.4662 | 0.2253 | 0.04662 | 0.1217838
2.9 | 0.4832 | 0.23903 | 0.04832 | 0.1292054
3 | 0.49985 | 0.25779 | 0.049985 | 0.1393459
3.1 | 0.51638 | 0.26921 | 0.051638 | 0.1455189
3.2 | 0.53314 | 0.28632 | 0.053314 | 0.1547676
3.3 | 0.55026 | 0.30255 | 0.055026 | 0.1635405
3.4 | 0.56667 | 0.31717 | 0.056667 | 0.1714432
3.5 | 0.58284 | 0.33505 | 0.058284 | 0.1811081
3.6 | 0.59972 | 0.35365 | 0.059972 | 0.1911622
3.7 | 0.61672 | 0.3735 | 0.061672 | 0.2018919
3.8 | 0.63325 | 0.39013 | 0.063325 | 0.2108811
3.9 | 0.64978 | 0.40809 | 0.064978 | 0.2205892
4 | 0.66678 | 0.42844 | 0.066678 | 0.2315892
4.1 | 0.68354 | 0.44909 | 0.068354 | 0.2427514
4.2 | 0.69984 | 0.46557 | 0.069984 | 0.2516595
4.3 | 0.71613 | 0.48599 | 0.071613 | 0.2626973
4.4 | 0.73325 | 0.50851 | 0.073325 | 0.2748703
4.5 | 0.75001 | 0.52555 | 0.075001 | 0.2840811
4.6 | 0.76642 | 0.54487 | 0.076642 | 0.2945243
4.7 | 0.78318 | 0.57047 | 0.078318 | 0.3083622
4.8 | 0.80018 | 0.59442 | 0.080018 | 0.3213081
4.9 | 0.81671 | 0.61757 | 0.081671 | 0.3338216
5 | 0.83288 | 0.6398 | 0.083288 | 0.3458378
5.1 | 0.84953 | 0.66443 | 0.084953 | 0.3591514
5.2 | 0.86665 | 0.68954 | 0.086665 | 0.3727243
5.3 | 0.88341 | 0.71525 | 0.088341 | 0.3866216
5.4 | 0.89959 | 0.73943 | 0.089959 | 0.3996919
5.5 | 0.91647 | 0.76278 | 0.091647 | 0.4123135
5.6 | 0.93323 | 0.79486 | 0.093323 | 0.4296541
5.7 | 0.95 | 0.82079 | 0.095 | 0.4436703
5.8 | 0.96641 | 0.84569 | 0.096641 | 0.4571297
5.9 | 0.98317 | 0.87511 | 0.098317 | 0.4730324
6 | 1.00005 | 0.90378 | 0.100005 | 0.4885297
6.1 | 1.0167 | 0.93077 | 0.10167 | 0.5031189
6.2 | 1.03311 | 0.9621 | 0.103311 | 0.5200541
6.3 | 1.04999 | 0.99028 | 0.104999 | 0.5352865
6.4 | 1.06652 | 1.02319 | 0.106652 | 0.5530757
6.5 | 1.08316 | 1.05263 | 0.108316 | 0.5689892
6.6 | 1.09969 | 1.08371 | 0.109969 | 0.5857892
6.7 | 1.11669 | 1.12032 | 0.111669 | 0.6055784
6.8 | 1.13334 | 1.15095 | 0.113334 | 0.6221351
6.9 | 1.15022 | 1.18332 | 0.115022 | 0.6396324
7 | 1.16639 | 1.21499 | 0.116639 | 0.6567514
7.1 | 1.18316 | 1.25593 | 0.118316 | 0.6788811
7.2 | 1.20004 | 1.2887 | 0.120004 | 0.6965946
7.3 | 1.21668 | 1.32292 | 0.121668 | 0.7150919
7.4 | 1.23321 | 1.36075 | 0.123321 | 0.7355405
7.5 | 1.24974 | 1.39843 | 0.124974 | 0.7559081
7.6 | 1.26674 | 1.43605 | 0.126674 | 0.7762432
7.7 | 1.28327 | 1.47433 | 0.128327 | 0.7969351
7.8 | 1.2998 | 1.51497 | 0.12998 | 0.8189027
7.9 | 1.31621 | 1.55058 | 0.131621 | 0.8381514
8 | 1.33344 | 1.59274 | 0.133344 | 0.8609405
8.1 | 1.34997 | 1.63385 | 0.134997 | 0.8831622
8.2 | 1.36662 | 1.67891 | 0.136662 | 0.9075189
8.3 | 1.38326 | 1.72138 | 0.138326 | 0.9304757
8.4 | 1.39991 | 1.76791 | 0.139991 | 0.955627
8.5 | 1.41644 | 1.80565 | 0.141644 | 0.976027
8.6 | 1.4332 | 1.85327 | 0.14332 | 1.001768
8.7 | 1.44973 | 1.89436 | 0.144973 | 1.023978
8.8 | 1.46673 | 1.93837 | 0.146673 | 1.047768
8.9 | 1.48337 | 1.98407 | 0.148337 | 1.07247
9 | 1.49978 | 2.0328 | 0.149978 | 1.098811
9.1 | 1.51619 | 2.07205 | 0.151619 | 1.120027
9.2 | 1.53319 | 2.1105 | 0.153319 | 1.140811
9.3 | 1.54996 | 2.15311 | 0.154996 | 1.163843
9.4 | 1.56637 | 2.16066 | 0.156637 | 1.167924
9.5 | 1.58337 | 2.19723 | 0.158337 | 1.187692
9.6 | 1.60013 | 2.25174 | 0.160013 | 1.217157
9.7 | 1.61666 | 2.30737 | 0.161666 | 1.247227
9.8 | 1.63295 | 2.36575 | 0.163295 | 1.278784
9.9 | 1.64983 | 2.42342 | 0.164983 | 1.309957
10 | 1.66671 | 2.48087 | 0.166671 | 1.341011
10.1 | 1.68312 | 2.53824 | 0.168312 | 1.372022
10.2 | 1.69989 | 2.5987 | 0.169989 | 1.404703
10.3 | 1.71689 | 2.654 | 0.171689 | 1.434595
10.4 | 1.73365 | 2.71396 | 0.173365 | 1.467005
10.5 | 1.74947 | 2.77121 | 0.174947 | 1.497951
10.6 | 1.76624 | 2.82873 | 0.176624 | 1.529043
10.7 | 1.78324 | 2.88612 | 0.178324 | 1.560065
10.8 | 1.79988 | 2.94204 | 0.179988 | 1.590292
10.9 | 1.81629 | 3.00182 | 0.181629 | 1.622605
11 | 1.83329 | 3.06586 | 0.183329 | 1.657222
11.1 | 1.85029 | 3.12111 | 0.185029 | 1.687086
11.2 | 1.8667 | 3.18168 | 0.18667 | 1.719827
11.3 | 1.88276 | 3.23892 | 0.188276 | 1.750768
11.4 | 1.89987 | 3.30198 | 0.189987 | 1.784854
11.5 | 1.91676 | 3.36456 | 0.191676 | 1.818681
11.6 | 1.93305 | 3.42298 | 0.193305 | 1.850259
11.7 | 1.94958 | 3.48899 | 0.194958 | 1.885941
11.8 | 1.96669 | 3.55585 | 0.196669 | 1.922081
11.9 | 1.98369 | 3.62141 | 0.198369 | 1.957519
12 | 1.99963 | 3.68381 | 0.199963 | 1.991249
12.1 | 2.01616 | 3.75051 | 0.201616 | 2.027303
12.2 | 2.03328 | 3.82051 | 0.203328 | 2.065141
12.3 | 2.05028 | 3.887 | 0.205028 | 2.101081
12.4 | 2.06622 | 3.9509 | 0.206622 | 2.135622
12.5 | 2.0831 | 4.02112 | 0.20831 | 2.173578
12.6 | 2.1001 | 4.09053 | 0.21001 | 2.211097
12.7 | 2.11674 | 4.1597 | 0.211674 | 2.248486
12.8 | 2.13292 | 4.22575 | 0.213292 | 2.284189
12.9 | 2.14968 | 4.2963 | 0.214968 | 2.322324
13 | 2.16692 | 4.37026 | 0.216692 | 2.362303
13.1 | 2.18345 | 4.43893 | 0.218345 | 2.399422
13.2 | 2.19974 | 4.50592 | 0.219974 | 2.435632
13.3 | 2.21662 | 4.58302 | 0.221662 | 2.477308
13.4 | 2.23338 | 4.65826 | 0.223338 | 2.517978
13.5 | 2.24979 | 4.73162 | 0.224979 | 2.557632
13.6 | 2.2662 | 4.8073 | 0.22662 | 2.598541
13.7 | 2.28332 | 4.88769 | 0.228332 | 2.641995
13.8 | 2.30032 | 4.96177 | 0.230032 | 2.682038
13.9 | 2.31649 | 5.03568 | 0.231649 | 2.721989
14 | 2.33314 | 5.11452 | 0.233314 | 2.764605
14.1 | 2.3499 | 5.18549 | 0.23499 | 2.802968
14.2 | 2.36679 | 5.2643 | 0.236679 | 2.845568
14.3 | 2.38296 | 5.33055 | 0.238296 | 2.881378
14.4 | 2.39961 | 5.41356 | 0.239961 | 2.926249
14.5 | 2.41684 | 5.49723 | 0.241684 | 2.971476
14.6 | 2.43361 | 5.57308 | 0.243361 | 3.012476
14.7 | 2.44978 | 5.64746 | 0.244978 | 3.052681
14.8 | 2.46631 | 5.72527 | 0.246631 | 3.094741
14.9 | 2.48354 | 5.80979 | 0.248354 | 3.140427
15 | 2.49984 | 5.88794 | 0.249984 | 3.18267
15.1 | 2.51613 | 5.96197 | 0.251613 | 3.222686
15.2 | 2.53313 | 6.04904 | 0.253313 | 3.269751
15.3 | 2.55025 | 6.13315 | 0.255025 | 3.315216
15.4 | 2.56666 | 6.20693 | 0.256666 | 3.355097
15.5 | 2.58295 | 6.28771 | 0.258295 | 3.398762
15.6 | 2.59971 | 6.37255 | 0.259971 | 3.444622
15.7 | 2.61683 | 6.4575 | 0.261683 | 3.490541
15.8 | 2.63312 | 6.52999 | 0.263312 | 3.529724
15.9 | 2.64965 | 6.61115 | 0.264965 | 3.573595
16 | 2.66665 | 6.69941 | 0.266665 | 3.621303
16.1 | 2.68377 | 6.78177 | 0.268377 | 3.665822
16.2 | 2.69959 | 6.85395 | 0.269959 | 3.704838
16.3 | 2.71611 | 6.9331 | 0.271611 | 3.747622
16.4 | 2.73347 | 7.02824 | 0.273347 | 3.799049
16.5 | 2.75023 | 7.1068 | 0.275023 | 3.841514
16.6 | 2.76641 | 7.18442 | 0.276641 | 3.88347
16.7 | 2.78293 | 7.27088 | 0.278293 | 3.930205
16.8 | 2.80005 | 7.35869 | 0.280005 | 3.97767
16.9 | 2.81646 | 7.43623 | 0.281646 | 4.019584
17 | 2.83299 | 7.51796 | 0.283299 | 4.063762
17.1 | 2.84964 | 7.6045 | 0.284964 | 4.110541
17.2 | 2.86687 | 7.7019 | 0.286687 | 4.163189
17.3 | 2.8834 | 7.77909 | 0.28834 | 4.204914
17.4 | 2.89969 | 7.86637 | 0.289969 | 4.252092
17.5 | 2.91657 | 7.95748 | 0.291657 | 4.301341
17.6 | 2.93334 | 8.04471 | 0.293334 | 4.348492
17.7 | 2.94963 | 8.11746 | 0.294963 | 4.387816
17.8 | 2.96639 | 8.20192 | 0.296639 | 4.43347
17.9 | 2.98327 | 8.29214 | 0.298327 | 4.482238
18 | 2.99992 | 8.37518 | 0.299992 | 4.527124
18.1 | 3.01657 | 8.45532 | 0.301657 | 4.570443
18.2 | 3.03321 | 8.54505 | 0.303321 | 4.618946
18.3 | 3.04986 | 8.63236 | 0.304986 | 4.666141
18.4 | 3.06639 | 8.71107 | 0.306639 | 4.708686
18.5 | 3.08291 | 8.79629 | 0.308291 | 4.754751
18.6 | 3.09956 | 8.88002 | 0.309956 | 4.800011
18.7 | 3.11691 | 8.97927 | 0.311691 | 4.853659
18.8 | 3.13356 | 9.06018 | 0.313356 | 4.897395
18.9 | 3.14985 | 9.14237 | 0.314985 | 4.941822
19 | 3.1665 | 9.23293 | 0.31665 | 4.990773
19.1 | 3.18338 | 9.32388 | 0.318338 | 5.039935
19.2 | 3.19991 | 9.39815 | 0.319991 | 5.080081
19.3 | 3.21632 | 9.48113 | 0.321632 | 5.124935
19.4 | 3.23344 | 9.57706 | 0.323344 | 5.176789
19.5 | 3.24996 | 9.66466 | 0.324996 | 5.224141
19.6 | 3.26685 | 9.7451 | 0.326685 | 5.267622
19.7 | 3.28314 | 9.83134 | 0.328314 | 5.314238
19.8 | 3.29966 | 9.91867 | 0.329966 | 5.361443
19.9 | 3.31631 | 10.00427 | 0.331631 | 5.407714
20 | 3.33343 | 10.09199 | 0.333343 | 5.45513
20.1 | 3.3496 | 10.17457 | 0.33496 | 5.499768
20.2 | 3.3666 | 10.26801 | 0.33666 | 5.550276
20.3 | 3.38337 | 10.35638 | 0.338337 | 5.598043
20.4 | 3.40001 | 10.43985 | 0.340001 | 5.643162
20.5 | 3.4163 | 10.52333 | 0.34163 | 5.688286
20.6 | 3.43307 | 10.61679 | 0.343307 | 5.738805
20.7 | 3.44995 | 10.69915 | 0.344995 | 5.783324
20.8 | 3.46671 | 10.78067 | 0.346671 | 5.827389
20.9 | 3.48312 | 10.86936 | 0.348312 | 5.87533
21 | 3.49989 | 10.96515 | 0.349989 | 5.927108
21.1 | 3.51665 | 11.05459 | 0.351665 | 5.975454
21.2 | 3.53318 | 11.13246 | 0.353318 | 6.017546
21.3 | 3.54971 | 11.22104 | 0.354971 | 6.065427
21.4 | 3.56635 | 11.31152 | 0.356635 | 6.114335
21.5 | 3.58359 | 11.39993 | 0.358359 | 6.162124
21.6 | 3.6 | 11.48484 | 0.36 | 6.208022
21.7 | 3.61665 | 11.58175 | 0.361665 | 6.260405
21.8 | 3.63317 | 11.66716 | 0.363317 | 6.306573
21.9 | 3.64982 | 11.74272 | 0.364982 | 6.347416
22 | 3.66658 | 11.83257 | 0.366658 | 6.395984
22.1 | 3.68311 | 11.92212 | 0.368311 | 6.444389
22.2 | 3.69987 | 12.00733 | 0.369987 | 6.490449
22.3 | 3.71676 | 12.09409 | 0.371676 | 6.537346
22.4 | 3.73317 | 12.17402 | 0.373317 | 6.580551
22.5 | 3.74981 | 12.26784 | 0.374981 | 6.631265
22.6 | 3.76634 | 12.35413 | 0.376634 | 6.677908
22.7 | 3.78346 | 12.44176 | 0.378346 | 6.725276
22.8 | 3.79987 | 12.52187 | 0.379987 | 6.768578
22.9 | 3.81616 | 12.60993 | 0.381616 | 6.816178
23 | 3.83328 | 12.69969 | 0.383328 | 6.864697
23.1 | 3.85016 | 12.78642 | 0.385016 | 6.911578
23.2 | 3.86657 | 12.87041 | 0.386657 | 6.956978
23.3 | 3.88298 | 12.95924 | 0.388298 | 7.004995
23.4 | 3.89998 | 13.05139 | 0.389998 | 7.054805
23.5 | 3.91663 | 13.12837 | 0.391663 | 7.096416
23.6 | 3.93303 | 13.21459 | 0.393303 | 7.143022
23.7 | 3.94968 | 13.30182 | 0.394968 | 7.190173
23.8 | 3.96668 | 13.38688 | 0.396668 | 7.236151
23.9 | 3.98345 | 13.46798 | 0.398345 | 7.279989
24 | 3.99974 | 13.54892 | 0.399974 | 7.323741
24.1 | 4.0165 | 13.63865 | 0.40165 | 7.372243
24.2 | 4.03338 | 13.72236 | 0.403338 | 7.417492
24.3 | 4.05015 | 13.80499 | 0.405015 | 7.462157
24.4 | 4.06632 | 13.88518 | 0.406632 | 7.505503
24.5 | 4.08332 | 13.97702 | 0.408332 | 7.555146
24.6 | 4.1002 | 14.05846 | 0.41002 | 7.599168
24.7 | 4.11649 | 14.13945 | 0.411649 | 7.642946
24.8 | 4.1329 | 14.22611 | 0.41329 | 7.689789
24.9 | 4.14967 | 14.31348 | 0.414967 | 7.737016
25 | 4.16679 | 14.40143 | 0.416679 | 7.784557
25.1 | 4.18343 | 14.47681 | 0.418343 | 7.825303
25.2 | 4.19972 | 14.55763 | 0.419972 | 7.868989
25.3 | 4.21661 | 14.64335 | 0.421661 | 7.915324
25.4 | 4.23349 | 14.72187 | 0.423349 | 7.957768
25.5 | 4.24954 | 14.79502 | 0.424954 | 7.997308
25.6 | 4.26607 | 14.87906 | 0.426607 | 8.042735
25.7 | 4.28331 | 14.96836 | 0.428331 | 8.091005
25.8 | 4.30043 | 15.04943 | 0.430043 | 8.134827
25.9 | 4.31636 | 15.11945 | 0.431636 | 8.172676
26 | 4.33301 | 15.1883 | 0.433301 | 8.209892
26.1 | 4.34989 | 15.26537 | 0.434989 | 8.251551
26.2 | 4.36665 | 15.33296 | 0.436665 | 8.288086
26.3 | 4.38271 | 15.40018 | 0.438271 | 8.324422
26.4 | 4.39971 | 15.47962 | 0.439971 | 8.367362
26.5 | 4.41683 | 15.55528 | 0.441683 | 8.408259
26.6 | 4.43359 | 15.63377 | 0.443359 | 8.450686
26.7 | 4.45 | 15.70337 | 0.445 | 8.488308
26.8 | 4.46629 | 15.77599 | 0.446629 | 8.527562
26.9 | 4.48353 | 15.85361 | 0.448353 | 8.569519
27 | 4.49982 | 15.91571 | 0.449982 | 8.603086
27.1 | 4.51623 | 15.98457 | 0.451623 | 8.640308
27.2 | 4.53323 | 16.05901 | 0.453323 | 8.680546
27.3 | 4.55023 | 16.13245 | 0.455023 | 8.720243
27.4 | 4.56641 | 16.19762 | 0.456641 | 8.75547
27.5 | 4.5827 | 16.26744 | 0.45827 | 8.793211
27.6 | 4.59982 | 16.34417 | 0.459982 | 8.834686
27.7 | 4.61705 | 16.41946 | 0.461705 | 8.875384
27.8 | 4.63287 | 16.47547 | 0.463287 | 8.905659
27.9 | 4.64963 | 16.54395 | 0.464963 | 8.942676
28 | 4.66699 | 16.61954 | 0.466699 | 8.983535
28.1 | 4.68375 | 16.67893 | 0.468375 | 9.015638
28.2 | 4.69969 | 16.73043 | 0.469969 | 9.043476
28.3 | 4.71622 | 16.79248 | 0.471622 | 9.077016
28.4 | 4.73322 | 16.85627 | 0.473322 | 9.111497
28.5 | 4.74986 | 16.90361 | 0.474986 | 9.137086
28.6 | 4.76627 | 16.96026 | 0.476627 | 9.167708
28.7 | 4.78304 | 17.02701 | 0.478304 | 9.203789
28.8 | 4.80016 | 17.08856 | 0.480016 | 9.237059
28.9 | 4.81645 | 17.13223 | 0.481645 | 9.260665
29 | 4.83286 | 17.19409 | 0.483286 | 9.294103
29.1 | 4.84974 | 17.25882 | 0.484974 | 9.329092
29.2 | 4.86698 | 17.32208 | 0.486698 | 9.363286
29.3 | 4.88315 | 17.3663 | 0.488315 | 9.387189
29.4 | 4.8998 | 17.42635 | 0.48998 | 9.419649
29.5 | 4.91668 | 17.48411 | 0.491668 | 9.45087
29.6 | 4.93368 | 17.53678 | 0.493368 | 9.479341
29.7 | 4.94985 | 17.56377 | 0.494985 | 9.49393
29.8 | 4.96614 | 17.60979 | 0.496614 | 9.518805
29.9 | 4.98314 | 17.66424 | 0.498314 | 9.548238
30 | 5.00002 | 17.70519 | 0.500002 | 9.570373
30.1 | 5.01643 | 17.73012 | 0.501643 | 9.583849
30.2 | 5.03308 | 17.77495 | 0.503308 | 9.608081
30.3 | 5.05032 | 17.81945 | 0.505032 | 9.632135
30.4 | 5.06673 | 17.84606 | 0.506673 | 9.646519
30.5 | 5.0829 | 17.8752 | 0.50829 | 9.66227
30.6 | 5.09978 | 17.91681 | 0.509978 | 9.684762
30.7 | 5.11666 | 17.95275 | 0.511666 | 9.704189
30.8 | 5.13331 | 17.97217 | 0.513331 | 9.714686
30.9 | 5.14984 | 17.99228 | 0.514984 | 9.725557
31 | 5.1666 | 18.02191 | 0.51666 | 9.741573
31.1 | 5.18337 | 18.03571 | 0.518337 | 9.749032
31.2 | 5.19978 | 18.04328 | 0.519978 | 9.753124
31.3 | 5.21607 | 18.04914 | 0.521607 | 9.756292
31.4 | 5.23319 | 18.07247 | 0.523319 | 9.768903
31.5 | 5.24995 | 18.0799 | 0.524995 | 9.772919
31.6 | 5.2666 | 18.06459 | 0.52666 | 9.764643
31.7 | 5.28348 | 18.06261 | 0.528348 | 9.763573
31.8 | 5.29977 | 18.04894 | 0.529977 | 9.756184
31.9 | 5.31653 | 18.02416 | 0.531653 | 9.742789
32 | 5.3333 | 17.98937 | 0.53333 | 9.723984
32.1 | 5.34971 | 17.95454 | 0.534971 | 9.705157
32.2 | 5.36659 | 17.9161 | 0.536659 | 9.684378
32.3 | 5.38335 | 17.85517 | 0.538335 | 9.651443
32.4 | 5.39988 | 17.79507 | 0.539988 | 9.618957
32.5 | 5.41617 | 17.72581 | 0.541617 | 9.581519
32.6 | 5.43317 | 17.66573 | 0.543317 | 9.549043
32.7 | 5.44994 | 17.58989 | 0.544994 | 9.508049
32.8 | 5.46682 | 17.50468 | 0.546682 | 9.461989
32.9 | 5.48346 | 17.43266 | 0.548346 | 9.423059
33 | 5.49987 | 17.34052 | 0.549987 | 9.373254
33.1 | 5.51676 | 17.22881 | 0.551676 | 9.31287
33.2 | 5.53317 | 17.11949 | 0.553317 | 9.253778
33.3 | 5.54993 | 17.01716 | 0.554993 | 9.198465
33.4 | 5.56646 | 16.89408 | 0.556646 | 9.131935
33.5 | 5.58322 | 16.7612 | 0.558322 | 9.060108
33.6 | 5.59999 | 16.62102 | 0.559999 | 8.984335
33.7 | 5.61651 | 16.44536 | 0.561651 | 8.889384
33.8 | 5.63316 | 16.23328 | 0.563316 | 8.774746
33.9 | 5.64969 | 15.9681 | 0.564969 | 8.631405
34 | 5.66645 | 15.65917 | 0.566645 | 8.464416
34.1 | 5.68298 | 15.30854 | 0.568298 | 8.274886
34.2 | 5.69998 | 14.88823 | 0.569998 | 8.047692
34.3 | 5.71698 | 14.33743 | 0.571698 | 7.749962
34.4 | 5.73339 | 13.61546 | 0.573339 | 7.359708
34.5 | 5.74968 | 12.60676 | 0.574968 | 6.814465
34.6 | 5.76621 | 11.49281 | 0.576621 | 6.21233
34.7 | 5.78333 | 10.25038 | 0.578333 | 5.540746
34.8 | 5.79974 | 8.76206 | 0.579974 | 4.736249
34.9 | 5.81638 | 6.91972 | 0.581638 | 3.740389
35 | 5.83338 | 4.8429 | 0.583338 | 2.617784
35.1 | 5.85015 | 3.50042 | 0.585015 | 1.892119
35.2 | 5.86656 | 2.81527 | 0.586656 | 1.521768
35.3 | 5.88308 | 2.41083 | 0.588308 | 1.303151
35.4 | 5.89997 | 2.17888 | 0.589997 | 1.177773
35.5 | 5.91661 | 2.03781 | 0.591661 | 1.101519
35.6 | 5.93326 | 1.94757 | 0.593326 | 1.052741
35.7 | 5.9499 | 1.86436 | 0.59499 | 1.007762
35.8 | 5.9669 | 1.81839 | 0.59669 | 0.9829135
35.9 | 5.98355 | 1.77117 | 0.598355 | 0.9573892
36 | 5.99961 | 1.7324 | 0.599961 | 0.9364324
36.1 | 6.01625 | 1.69615 | 0.601625 | 0.9168378
36.2 | 6.03337 | 1.65873 | 0.603337 | 0.8966108
36.3 | 6.0499 | 1.62643 | 0.60499 | 0.8791514
36.4 | 6.06631 | 1.6013 | 0.606631 | 0.8655676
36.5 | 6.08319 | 1.58244 | 0.608319 | 0.855373
36.6 | 6.10042 | 1.55967 | 0.610042 | 0.8430649
36.7 | 6.11683 | 1.54821 | 0.611683 | 0.8368703
36.8 | 6.13277 | 1.53561 | 0.613277 | 0.8300595
36.9 | 6.14965 | 1.52176 | 0.614965 | 0.822573
37 | 6.16677 | 1.50857 | 0.616677 | 0.8154432
37.1 | 6.18318 | 1.49766 | 0.618318 | 0.8095459
37.2 | 6.19947 | 1.48581 | 0.619947 | 0.8031405
37.3 | 6.21671 | 1.47947 | 0.621671 | 0.7997135
37.4 | 6.23371 | 1.47511 | 0.623371 | 0.7973568
37.5 | 6.24941 | 1.46312 | 0.624941 | 0.7908757
37.6 | 6.26618 | 1.4508 | 0.626618 | 0.7842162
37.7 | 6.28329 | 1.44645 | 0.628329 | 0.7818649
37.8 | 6.30029 | 1.44125 | 0.630029 | 0.7790541
37.9 | 6.31623 | 1.43525 | 0.631623 | 0.7758108
38 | 6.33335 | 1.42917 | 0.633335 | 0.7725243
38.1 | 6.35023 | 1.42495 | 0.635023 | 0.7702432
38.2 | 6.36676 | 1.41438 | 0.636676 | 0.7645297
38.3 | 6.38293 | 1.40033 | 0.638293 | 0.7569351
38.4 | 6.39981 | 1.38494 | 0.639981 | 0.7486162
38.5 | 6.41693 | 1.37388 | 0.641693 | 0.7426378
38.6 | 6.43322 | 1.35875 | 0.643322 | 0.7344595
38.7 | 6.44963 | 1.34577 | 0.644963 | 0.7274432
38.8 | 6.46663 | 1.32819 | 0.646663 | 0.7179405
38.9 | 6.48352 | 1.31561 | 0.648352 | 0.7111405
39 | 6.49957 | 1.29408 | 0.649957 | 0.6995027
39.1 | 6.5161 | 1.27286 | 0.65161 | 0.6880324
39.2 | 6.53334 | 1.23988 | 0.653334 | 0.6702054
39.3 | 6.55034 | 1.19298 | 0.655034 | 0.6448541
39.4 | 6.56627 | 1.13017 | 0.656627 | 0.6109027
39.5 | 6.58316 | 1.04332 | 0.658316 | 0.5639568
39.6 | 6.60004 | 0.79138 | 0.660004 | 0.427773
39.7 | 6.61692 | 0.03354 | 0.661692 | 0.01812973
39.8 | 6.63286 | 0.03818 | 0.663286 | 0.02063784
39.9 | 6.64962 | 0.02985 | 0.664962 | 0.01613514
40 | 6.66674 | 0.02567 | 0.666674 | 0.01387568
40.1 | 6.68374 | 0.02416 | 0.668374 | 0.01305946
40.2 | 6.69968 | 0.01975 | 0.669968 | 0.01067568
40.3 | 6.7162 | 0.02016 | 0.67162 | 0.0108973
40.4 | 6.73356 | 0.01798 | 0.673356 | 0.009718919
40.5 | 6.74985 | 0.0163 | 0.674985 | 0.008810811
40.6 | 6.76602 | 0.01744 | 0.676602 | 0.009427027
40.7 | 6.78314 | 0.01709 | 0.678314 | 0.009237838
40.8 | 6.80026 | 0.01602 | 0.680026 | 0.008659459
40.9 | 6.81667 | 0.0172 | 0.681667 | 0.009297297
41 | 6.83273 | 0.01723 | 0.683273 | 0.009313514
41.1 | 6.84984 | 0.01728 | 0.684984 | 0.009340541
41.2 | 6.86696 | 0.01436 | 0.686696 | 0.007762162
41.3 | 6.88325 | 0.01522 | 0.688325 | 0.008227027
41.4 | 6.89966 | 0.0151 | 0.689966 | 0.008162162
41.5 | 6.91678 | 0.01313 | 0.691678 | 0.007097297
41.6 | 6.93366 | 0.01101 | 0.693366 | 0.005951351
41.7 | 6.94972 | 0.01124 | 0.694972 | 0.006075676
41.8 | 6.96637 | 0.01217 | 0.696637 | 0.006578378
41.9 | 6.98325 | 0.01113 | 0.698325 | 0.006016216
42 | 6.99989 | 0.01272 | 0.699989 | 0.006875676
42.1 | 7.0163 | 0.00969 | 0.70163 | 0.005237838
42.2 | 7.03307 | 0.01137 | 0.703307 | 0.006145946
42.3 | 7.05019 | 0.01259 | 0.705019 | 0.006805405
42.4 | 7.06648 | 0.00991 | 0.706648 | 0.005356757
42.5 | 7.08289 | 0.0074 | 0.708289 | 0.004
42.6 | 7.09965 | 0.01101 | 0.709965 | 0.005951351
42.7 | 7.11677 | 0.01031 | 0.711677 | 0.005572973
42.8 | 7.13341 | 0.01168 | 0.713341 | 0.006313514
42.9 | 7.14971 | 0.00904 | 0.714971 | 0.004886486
43 | 7.16635 | 0.01191 | 0.716635 | 0.006437838
43.1 | 7.18347 | 0.00876 | 0.718347 | 0.004735135
43.2 | 7.19976 | 0.00659 | 0.719976 | 0.003562162
43.3 | 7.21629 | 0.00793 | 0.721629 | 0.004286486
43.4 | 7.23341 | 0.00973 | 0.723341 | 0.005259459
43.5 | 7.25005 | 0.00501 | 0.725005 | 0.002708108
43.6 | 7.26646 | 0.01057 | 0.726646 | 0.005713514
43.7 | 7.28311 | 0.00802 | 0.728311 | 0.004335135
43.8 | 7.29987 | 0.00558 | 0.729987 | 0.003016216
43.9 | 7.31652 | 0.00835 | 0.731652 | 0.004513514
44 | 7.33305 | 0.01036 | 0.733305 | 0.0056
44.1 | 7.34981 | 0.00716 | 0.734981 | 0.00387027
44.2 | 7.36693 | 0.00796 | 0.736693 | 0.004302703
44.3 | 7.38346 | 0.00795 | 0.738346 | 0.004297297
44.4 | 7.39987 | 0.00614 | 0.739987 | 0.003318919
44.448 | 7.40801 | 0.00582 | 0.740801 | 0.003145946
| 7.40801 | 18.0799 | 0.740801 | 9.772919
Time | Extension | Load | Strain | Stress
|  |  | 0 | 0
|  |  | 0 | 0
|  |  | 0 | 0
|  |  | 0 | 0
|  |  | 0 | 0
|  |  | 0 | 0
|  |  | 0 | 0
|  |  | 0 | 0
|  |  | 0 | 0
|  |  | 0 | 0
|  |  | 0 | 0
|  |  | 0 | 0
|  |  | 0 | 0
|  |  | 0 | 0
|  |  | 0 | 0
|  |  | 0 | 0
|  |  | 0 | 0
|  |  | 0 | 0
|  |  | 0 | 0
|  |  | 0 | 0
|  |  | 0 | 0
|  |  | 0 | 0
|  |  | 0 | 0
|  |  | 0 | 0
|  |  | 0 | 0
|  |  | 0 | 0
|  |  | 0 | 0
|  |  | 0 | 0
|  |  | 0 | 0
|  |  | 0 | 0
|  |  | 0 | 0
|  |  | 0 | 0
|  |  | 0 | 0
|  |  | 0 | 0
|  |  | 0 | 0
|  |  | 0 | 0
|  |  | 0 | 0
|  |  | 0 | 0
|  |  | 0 | 0
|  |  | 0 | 0
|  |  | 0 | 0
|  |  | 0 | 0
|  |  | 0 | 0
|  |  | 0 | 0
|  |  | 0 | 0
|  |  | 0 | 0

## Human 2 (6)
Dimension : Length | 10 | mm
Dimension : Thickness | 0.217 | mm | Area | 1.085
Dimension : Width | 5 | mm
Time | Extension | Load | Strain | Stress
(sec) | (mm) | (N) |  | Mpa
0 | 0 | 0.00058 | 0 | 0.0005345622
0.1 | 0.00921 | 0.00324 | 0.000921 | 0.002986175
0.2 | 0.03258 | 0.0036 | 0.003258 | 0.003317972
0.3 | 0.05017 | 0.00096 | 0.005017 | 0.0008847926
0.4 | 0.06623 | 0.0038 | 0.006623 | 0.003502304
0.5 | 0.08311 | 0.00285 | 0.008311 | 0.002626728
0.6 | 0.09988 | 0.00353 | 0.009988 | 0.003253456
0.7 | 0.11664 | 0.00354 | 0.011664 | 0.003262673
0.8 | 0.13281 | -0.00046 | 0.013281 | -0.0004239631
0.9 | 0.14981 | 0.00072 | 0.014981 | 0.0006635945
1 | 0.16681 | 0.00414 | 0.016681 | 0.003815668
1.1 | 0.18334 | 0.00088 | 0.018334 | 0.0008110599
1.2 | 0.19975 | 0.00203 | 0.019975 | 0.001870968
1.3 | 0.2164 | 0.00264 | 0.02164 | 0.00243318
1.4 | 0.2334 | 0.00029 | 0.02334 | 0.0002672811
1.5 | 0.24981 | 0.00275 | 0.024981 | 0.002534562
1.6 | 0.26633 | 0.00078 | 0.026633 | 0.000718894
1.7 | 0.28333 | -0.00065 | 0.028333 | -0.0005990783
1.8 | 0.30045 | 0.00195 | 0.030045 | 0.001797235
1.9 | 0.31651 | 0.00225 | 0.031651 | 0.002073733
2 | 0.33304 | 0.00411 | 0.033304 | 0.003788018
2.1 | 0.3498 | 0.00203 | 0.03498 | 0.001870968
2.2 | 0.3668 | 0.00054 | 0.03668 | 0.0004976959
2.3 | 0.38309 | 0.00391 | 0.038309 | 0.003603687
2.4 | 0.39986 | 0.0049 | 0.039986 | 0.004516129
2.5 | 0.41674 | 0.00218 | 0.041674 | 0.002009217
2.6 | 0.4335 | 0.00539 | 0.04335 | 0.004967742
2.7 | 0.44956 | 0.00126 | 0.044956 | 0.00116129
2.8 | 0.46632 | 0.0039 | 0.046632 | 0.00359447
2.9 | 0.4832 | 0.00125 | 0.04832 | 0.001152074
3 | 0.49997 | 0.0021 | 0.049997 | 0.001935484
3.1 | 0.51638 | 0.00203 | 0.051638 | 0.001870968
3.2 | 0.53314 | -0.00044 | 0.053314 | -0.00040553
3.3 | 0.55026 | 0.00248 | 0.055026 | 0.002285714
3.4 | 0.56679 | 0.00304 | 0.056679 | 0.002801843
3.5 | 0.58296 | 0.00165 | 0.058296 | 0.001520737
3.6 | 0.59961 | 0.00288 | 0.059961 | 0.002654378
3.7 | 0.61684 | 0.00295 | 0.061684 | 0.002718894
3.8 | 0.63325 | 0.00373 | 0.063325 | 0.003437788
3.9 | 0.64978 | 0.00321 | 0.064978 | 0.002958525
4 | 0.66678 | 0.00199 | 0.066678 | 0.001834101
4.1 | 0.68343 | 0.00226 | 0.068343 | 0.002082949
4.2 | 0.69972 | 0.00239 | 0.069972 | 0.002202765
4.3 | 0.71613 | 0.00504 | 0.071613 | 0.004645161
4.4 | 0.73325 | 0.00344 | 0.073325 | 0.003170507
4.5 | 0.75013 | 0.00406 | 0.075013 | 0.003741935
4.6 | 0.76642 | 0.00699 | 0.076642 | 0.006442396
4.7 | 0.78307 | 0.00412 | 0.078307 | 0.003797235
4.8 | 0.80007 | 0.00229 | 0.080007 | 0.002110599
4.9 | 0.81659 | 0.00569 | 0.081659 | 0.00524424
5 | 0.833 | 0.00525 | 0.0833 | 0.00483871
5.1 | 0.84953 | 0.00578 | 0.084953 | 0.005327189
5.2 | 0.86689 | 0.005 | 0.086689 | 0.004608295
5.3 | 0.88329 | 0.0056 | 0.088329 | 0.00516129
5.4 | 0.89959 | 0.00433 | 0.089959 | 0.003990783
5.5 | 0.9167 | 0.00474 | 0.09167 | 0.004368664
5.6 | 0.93335 | 0.00335 | 0.093335 | 0.003087558
5.7 | 0.95 | 0.00671 | 0.095 | 0.006184332
5.8 | 0.96641 | 0.00681 | 0.096641 | 0.006276498
5.9 | 0.98317 | 0.00637 | 0.098317 | 0.005870968
6 | 1.00005 | 0.00508 | 0.100005 | 0.004682028
6.1 | 1.0167 | 0.00648 | 0.10167 | 0.00597235
6.2 | 1.03323 | 0.00649 | 0.103323 | 0.005981567
6.3 | 1.04987 | 0.0095 | 0.104987 | 0.00875576
6.4 | 1.06652 | 0.00786 | 0.106652 | 0.00724424
6.5 | 1.08316 | 0.00789 | 0.108316 | 0.007271889
6.6 | 1.09969 | 0.00735 | 0.109969 | 0.006774194
6.7 | 1.11657 | 0.00806 | 0.111657 | 0.007428571
6.8 | 1.13334 | 0.00865 | 0.113334 | 0.00797235
6.9 | 1.1501 | 0.01021 | 0.11501 | 0.009410138
7 | 1.16628 | 0.01009 | 0.116628 | 0.009299539
7.1 | 1.18316 | 0.01211 | 0.118316 | 0.01116129
7.2 | 1.19992 | 0.01094 | 0.119992 | 0.01008295
7.3 | 1.21668 | 0.01124 | 0.121668 | 0.01035945
7.4 | 1.23321 | 0.01153 | 0.123321 | 0.01062673
7.5 | 1.24962 | 0.014 | 0.124962 | 0.01290323
7.6 | 1.26674 | 0.0114 | 0.126674 | 0.01050691
7.7 | 1.28315 | 0.01486 | 0.128315 | 0.01369585
7.8 | 1.2998 | 0.01559 | 0.12998 | 0.01436866
7.9 | 1.31621 | 0.01438 | 0.131621 | 0.01325346
8 | 1.33332 | 0.01713 | 0.133332 | 0.01578802
8.1 | 1.35009 | 0.01651 | 0.135009 | 0.01521659
8.2 | 1.36662 | 0.01777 | 0.136662 | 0.01637788
8.3 | 1.38338 | 0.01833 | 0.138338 | 0.01689401
8.4 | 1.40003 | 0.02069 | 0.140003 | 0.01906912
8.5 | 1.41667 | 0.01921 | 0.141667 | 0.01770507
8.6 | 1.43308 | 0.02507 | 0.143308 | 0.02310599
8.7 | 1.44973 | 0.02512 | 0.144973 | 0.02315207
8.8 | 1.46685 | 0.02501 | 0.146685 | 0.02305069
8.9 | 1.48337 | 0.02828 | 0.148337 | 0.02606452
9 | 1.49967 | 0.02926 | 0.149967 | 0.02696774
9.1 | 1.51631 | 0.03089 | 0.151631 | 0.02847005
9.2 | 1.53331 | 0.03341 | 0.153331 | 0.03079263
9.3 | 1.54972 | 0.03335 | 0.154972 | 0.03073733
9.4 | 1.56637 | 0.03794 | 0.156637 | 0.03496774
9.5 | 1.58337 | 0.03828 | 0.158337 | 0.03528111
9.6 | 1.60001 | 0.0419 | 0.160001 | 0.03861751
9.7 | 1.61678 | 0.0417 | 0.161678 | 0.03843318
9.8 | 1.63283 | 0.04538 | 0.163283 | 0.04182488
9.9 | 1.64995 | 0.05165 | 0.164995 | 0.04760369
10 | 1.66648 | 0.04978 | 0.166648 | 0.04588018
10.1 | 1.68301 | 0.05061 | 0.168301 | 0.04664516
10.2 | 1.69989 | 0.05356 | 0.169989 | 0.04936406
10.3 | 1.71689 | 0.06047 | 0.171689 | 0.05573272
10.4 | 1.73353 | 0.0596 | 0.173353 | 0.05493088
10.5 | 1.74971 | 0.06318 | 0.174971 | 0.05823041
10.6 | 1.76635 | 0.066 | 0.176635 | 0.06082949
10.7 | 1.78335 | 0.06767 | 0.178335 | 0.06236866
10.8 | 1.80024 | 0.07174 | 0.180024 | 0.06611982
10.9 | 1.81641 | 0.07529 | 0.181641 | 0.06939171
11 | 1.83317 | 0.07919 | 0.183317 | 0.07298618
11.1 | 1.85029 | 0.0836 | 0.185029 | 0.07705069
11.2 | 1.8667 | 0.08553 | 0.18667 | 0.07882949
11.3 | 1.88276 | 0.09052 | 0.188276 | 0.08342857
11.4 | 1.89976 | 0.09249 | 0.189976 | 0.08524424
11.5 | 1.91676 | 0.09535 | 0.191676 | 0.08788018
11.6 | 1.93317 | 0.1012 | 0.193317 | 0.09327189
11.7 | 1.94958 | 0.10619 | 0.194958 | 0.09787097
11.8 | 1.96658 | 0.10708 | 0.196658 | 0.09869124
11.9 | 1.98369 | 0.11029 | 0.198369 | 0.1016498
12 | 1.9994 | 0.11907 | 0.19994 | 0.1097419
12.1 | 2.01628 | 0.12327 | 0.201628 | 0.1136129
12.2 | 2.03316 | 0.12476 | 0.203316 | 0.1149862
12.3 | 2.05004 | 0.12877 | 0.205004 | 0.118682
12.4 | 2.06622 | 0.13749 | 0.206622 | 0.1267189
12.5 | 2.08298 | 0.14012 | 0.208298 | 0.1291429
12.6 | 2.1001 | 0.14727 | 0.21001 | 0.1357327
12.7 | 2.11686 | 0.151 | 0.211686 | 0.1391705
12.8 | 2.1328 | 0.15596 | 0.21328 | 0.1437419
12.9 | 2.14956 | 0.16416 | 0.214956 | 0.1512995
13 | 2.16704 | 0.16666 | 0.216704 | 0.1536037
13.1 | 2.18356 | 0.17187 | 0.218356 | 0.1584055
13.2 | 2.19974 | 0.17766 | 0.219974 | 0.1637419
13.3 | 2.21674 | 0.18291 | 0.221674 | 0.1685806
13.4 | 2.23362 | 0.18818 | 0.223362 | 0.1734378
13.5 | 2.24967 | 0.19489 | 0.224967 | 0.1796221
13.6 | 2.2662 | 0.20171 | 0.22662 | 0.1859078
13.7 | 2.28332 | 0.20801 | 0.228332 | 0.1917143
13.8 | 2.30032 | 0.21505 | 0.230032 | 0.1982028
13.9 | 2.31638 | 0.22138 | 0.231638 | 0.2040369
14 | 2.33302 | 0.22779 | 0.233302 | 0.2099447
14.1 | 2.3499 | 0.23617 | 0.23499 | 0.2176682
14.2 | 2.36655 | 0.24606 | 0.236655 | 0.2267834
14.3 | 2.38272 | 0.24737 | 0.238272 | 0.2279908
14.4 | 2.39949 | 0.26051 | 0.239949 | 0.2401014
14.5 | 2.41684 | 0.26676 | 0.241684 | 0.2458618
14.6 | 2.43372 | 0.27676 | 0.243372 | 0.2550783
14.7 | 2.4499 | 0.2826 | 0.24499 | 0.2604608
14.8 | 2.46631 | 0.28986 | 0.246631 | 0.2671521
14.9 | 2.48331 | 0.30065 | 0.248331 | 0.2770968
15 | 2.49984 | 0.31139 | 0.249984 | 0.2869954
15.1 | 2.51625 | 0.31636 | 0.251625 | 0.291576
15.2 | 2.53301 | 0.32686 | 0.253301 | 0.3012535
15.3 | 2.55025 | 0.33599 | 0.255025 | 0.3096682
15.4 | 2.56677 | 0.34821 | 0.256677 | 0.3209309
15.5 | 2.58295 | 0.3568 | 0.258295 | 0.3288479
15.6 | 2.59995 | 0.36845 | 0.259995 | 0.3395853
15.7 | 2.61683 | 0.37811 | 0.261683 | 0.3484885
15.8 | 2.63324 | 0.38528 | 0.263324 | 0.3550968
15.9 | 2.64988 | 0.39829 | 0.264988 | 0.3670876
16 | 2.66677 | 0.41165 | 0.266677 | 0.3794009
16.1 | 2.68377 | 0.42335 | 0.268377 | 0.3901843
16.2 | 2.6997 | 0.4307 | 0.26997 | 0.3969585
16.3 | 2.71623 | 0.44513 | 0.271623 | 0.4102581
16.4 | 2.73323 | 0.45621 | 0.273323 | 0.42047
16.5 | 2.75011 | 0.46955 | 0.275011 | 0.432765
16.6 | 2.76641 | 0.481 | 0.276641 | 0.443318
16.7 | 2.78293 | 0.49343 | 0.278293 | 0.4547742
16.8 | 2.79993 | 0.50525 | 0.279993 | 0.4656682
16.9 | 2.81623 | 0.51887 | 0.281623 | 0.4782212
17 | 2.83287 | 0.53321 | 0.283287 | 0.4914378
17.1 | 2.84952 | 0.54635 | 0.284952 | 0.5035484
17.2 | 2.86687 | 0.56118 | 0.286687 | 0.5172166
17.3 | 2.88352 | 0.57533 | 0.288352 | 0.5302581
17.4 | 2.89957 | 0.59089 | 0.289957 | 0.5445991
17.5 | 2.91645 | 0.60881 | 0.291645 | 0.5611152
17.6 | 2.93334 | 0.62155 | 0.293334 | 0.5728571
17.7 | 2.94975 | 0.64001 | 0.294975 | 0.589871
17.8 | 2.96639 | 0.65385 | 0.296639 | 0.6026267
17.9 | 2.98327 | 0.67058 | 0.298327 | 0.6180461
18 | 3.00004 | 0.68931 | 0.300004 | 0.6353088
18.1 | 3.0168 | 0.70546 | 0.30168 | 0.6501935
18.2 | 3.03321 | 0.72118 | 0.303321 | 0.664682
18.3 | 3.04974 | 0.73873 | 0.304974 | 0.6808571
18.4 | 3.0665 | 0.76003 | 0.30665 | 0.7004885
18.5 | 3.08315 | 0.77438 | 0.308315 | 0.7137143
18.6 | 3.0998 | 0.79665 | 0.30998 | 0.7342396
18.7 | 3.11691 | 0.81493 | 0.311691 | 0.7510876
18.8 | 3.13344 | 0.83755 | 0.313344 | 0.7719355
18.9 | 3.14985 | 0.85524 | 0.314985 | 0.7882396
19 | 3.16638 | 0.87611 | 0.316638 | 0.8074747
19.1 | 3.18314 | 0.9003 | 0.318314 | 0.8297696
19.2 | 3.19991 | 0.91626 | 0.319991 | 0.8444793
19.3 | 3.21644 | 0.93892 | 0.321644 | 0.8653641
19.4 | 3.23308 | 0.96254 | 0.323308 | 0.8871336
19.5 | 3.24985 | 0.98423 | 0.324985 | 0.9071244
19.6 | 3.26661 | 1.00832 | 0.326661 | 0.9293272
19.7 | 3.28314 | 1.02872 | 0.328314 | 0.948129
19.8 | 3.29978 | 1.05535 | 0.329978 | 0.9726728
19.9 | 3.31631 | 1.07999 | 0.331631 | 0.9953825
20 | 3.33319 | 1.10442 | 0.333319 | 1.017899
20.1 | 3.34996 | 1.128 | 0.334996 | 1.039631
20.2 | 3.3666 | 1.15657 | 0.33666 | 1.065963
20.3 | 3.38337 | 1.1774 | 0.338337 | 1.085161
20.4 | 3.40001 | 1.20875 | 0.340001 | 1.114055
20.5 | 3.41654 | 1.2343 | 0.341654 | 1.137604
20.6 | 3.43319 | 1.2627 | 0.343319 | 1.163779
20.7 | 3.44983 | 1.28805 | 0.344983 | 1.187143
20.8 | 3.46671 | 1.31597 | 0.346671 | 1.212876
20.9 | 3.48324 | 1.34543 | 0.348324 | 1.240028
21 | 3.49977 | 1.37537 | 0.349977 | 1.267622
21.1 | 3.51665 | 1.40976 | 0.351665 | 1.299318
21.2 | 3.5333 | 1.43642 | 0.35333 | 1.323889
21.3 | 3.54971 | 1.46621 | 0.354971 | 1.351346
21.4 | 3.56624 | 1.4987 | 0.356624 | 1.38129
21.5 | 3.58335 | 1.52953 | 0.358335 | 1.409705
21.6 | 3.6 | 1.56081 | 0.36 | 1.438535
21.7 | 3.61665 | 1.59516 | 0.361665 | 1.470194
21.8 | 3.63317 | 1.62711 | 0.363317 | 1.499641
21.9 | 3.64982 | 1.65774 | 0.364982 | 1.527871
22 | 3.66646 | 1.69408 | 0.366646 | 1.561364
22.1 | 3.68299 | 1.72949 | 0.368299 | 1.594
22.2 | 3.69976 | 1.76206 | 0.369976 | 1.624018
22.3 | 3.71687 | 1.80163 | 0.371687 | 1.660488
22.4 | 3.73364 | 1.83935 | 0.373364 | 1.695253
22.5 | 3.74958 | 1.8706 | 0.374958 | 1.724055
22.6 | 3.76658 | 1.91128 | 0.376658 | 1.761548
22.7 | 3.78346 | 1.94314 | 0.378346 | 1.790912
22.8 | 3.79987 | 1.96995 | 0.379987 | 1.815622
22.9 | 3.81616 | 2.0026 | 0.381616 | 1.845714
23 | 3.8334 | 2.03696 | 0.38334 | 1.877382
23.1 | 3.85028 | 2.07705 | 0.385028 | 1.914332
23.2 | 3.86669 | 2.11141 | 0.386669 | 1.946
23.3 | 3.88286 | 2.14202 | 0.388286 | 1.974212
23.4 | 3.89963 | 2.16398 | 0.389963 | 1.994452
23.5 | 3.91663 | 2.19137 | 0.391663 | 2.019696
23.6 | 3.93303 | 2.18839 | 0.393303 | 2.016949
23.7 | 3.94968 | 2.19591 | 0.394968 | 2.02388
23.8 | 3.9668 | 2.22557 | 0.39668 | 2.051217
23.9 | 3.9838 | 2.23458 | 0.39838 | 2.059521
24 | 3.99974 | 2.26134 | 0.399974 | 2.084184
24.1 | 4.01626 | 2.31726 | 0.401626 | 2.135724
24.2 | 4.03338 | 2.37419 | 0.403338 | 2.188194
24.3 | 4.05015 | 2.41446 | 0.405015 | 2.225309
24.4 | 4.06608 | 2.45228 | 0.406608 | 2.260166
24.5 | 4.08308 | 2.49199 | 0.408308 | 2.296765
24.6 | 4.09997 | 2.5497 | 0.409997 | 2.349954
24.7 | 4.11638 | 2.59834 | 0.411638 | 2.394783
24.8 | 4.13302 | 2.65278 | 0.413302 | 2.444959
24.9 | 4.14979 | 2.70789 | 0.414979 | 2.495751
25 | 4.16702 | 2.75818 | 0.416702 | 2.542101
25.1 | 4.18343 | 2.80608 | 0.418343 | 2.586249
25.2 | 4.19984 | 2.85061 | 0.419984 | 2.62729
25.3 | 4.21672 | 2.90249 | 0.421672 | 2.675106
25.4 | 4.23361 | 2.95394 | 0.423361 | 2.722525
25.5 | 4.24966 | 3.00318 | 0.424966 | 2.767908
25.6 | 4.26619 | 3.05124 | 0.426619 | 2.812203
25.7 | 4.28331 | 3.10684 | 0.428331 | 2.863447
25.8 | 4.30031 | 3.15631 | 0.430031 | 2.909041
25.9 | 4.31636 | 3.20791 | 0.431636 | 2.956599
26 | 4.33301 | 3.26394 | 0.433301 | 3.00824
26.1 | 4.35013 | 3.32216 | 0.435013 | 3.061899
26.2 | 4.36677 | 3.37019 | 0.436677 | 3.106166
26.3 | 4.38271 | 3.42091 | 0.438271 | 3.152912
26.4 | 4.39971 | 3.4811 | 0.439971 | 3.208387
26.5 | 4.41683 | 3.53783 | 0.441683 | 3.260673
26.6 | 4.43359 | 3.59615 | 0.443359 | 3.314424
26.7 | 4.44965 | 3.64983 | 0.444965 | 3.363899
26.8 | 4.46641 | 3.71167 | 0.446641 | 3.420894
26.9 | 4.48329 | 3.76651 | 0.448329 | 3.471438
27 | 4.49959 | 3.82036 | 0.449959 | 3.521069
27.1 | 4.516 | 3.87838 | 0.4516 | 3.574544
27.2 | 4.533 | 3.93751 | 0.4533 | 3.629041
27.3 | 4.55023 | 3.99866 | 0.455023 | 3.685401
27.4 | 4.56664 | 4.05953 | 0.456664 | 3.741502
27.5 | 4.58317 | 4.12247 | 0.458317 | 3.799512
27.6 | 4.5997 | 4.17842 | 0.45997 | 3.851078
27.7 | 4.61717 | 4.24202 | 0.461717 | 3.909696
27.8 | 4.63311 | 4.29618 | 0.463311 | 3.959613
27.9 | 4.64975 | 4.35449 | 0.464975 | 4.013355
28 | 4.66687 | 4.42203 | 0.466687 | 4.075604
28.1 | 4.68375 | 4.48214 | 0.468375 | 4.131005
28.2 | 4.69981 | 4.53989 | 0.469981 | 4.18423
28.3 | 4.71622 | 4.60575 | 0.471622 | 4.244931
28.4 | 4.73334 | 4.66901 | 0.473334 | 4.303235
28.5 | 4.74975 | 4.73028 | 0.474975 | 4.359705
28.6 | 4.76627 | 4.78911 | 0.476627 | 4.413926
28.7 | 4.78304 | 4.85975 | 0.478304 | 4.479032
28.8 | 4.80027 | 4.92627 | 0.480027 | 4.540341
28.9 | 4.8168 | 4.98651 | 0.48168 | 4.595862
29 | 4.83286 | 5.04556 | 0.483286 | 4.650286
29.1 | 4.84974 | 5.11136 | 0.484974 | 4.710931
29.2 | 4.86686 | 5.17879 | 0.486686 | 4.773078
29.3 | 4.88327 | 5.23643 | 0.488327 | 4.826203
29.4 | 4.89968 | 5.29787 | 0.489968 | 4.882829
29.5 | 4.91644 | 5.36353 | 0.491644 | 4.943346
29.6 | 4.93332 | 5.42795 | 0.493332 | 5.002719
29.7 | 4.94973 | 5.4868 | 0.494973 | 5.056959
29.8 | 4.96614 | 5.54794 | 0.496614 | 5.113309
29.9 | 4.98326 | 5.62057 | 0.498326 | 5.180249
30 | 5.00038 | 5.68624 | 0.500038 | 5.240774
30.1 | 5.01667 | 5.74405 | 0.501667 | 5.294055
30.2 | 5.03343 | 5.81093 | 0.503343 | 5.355696
30.3 | 5.0502 | 5.88209 | 0.50502 | 5.421281
30.4 | 5.06673 | 5.94452 | 0.506673 | 5.47882
30.5 | 5.08302 | 6.00451 | 0.508302 | 5.534111
30.6 | 5.09966 | 6.07282 | 0.509966 | 5.597069
30.7 | 5.11655 | 6.14341 | 0.511655 | 5.662129
30.8 | 5.13331 | 6.20897 | 0.513331 | 5.722553
30.9 | 5.14984 | 6.27576 | 0.514984 | 5.784111
31 | 5.16648 | 6.34886 | 0.516648 | 5.851484
31.1 | 5.18348 | 6.4183 | 0.518348 | 5.915484
31.2 | 5.19989 | 6.47738 | 0.519989 | 5.969935
31.3 | 5.21642 | 6.54662 | 0.521642 | 6.033751
31.4 | 5.23319 | 6.62309 | 0.523319 | 6.10423
31.5 | 5.24995 | 6.69614 | 0.524995 | 6.171558
31.6 | 5.26671 | 6.76163 | 0.526671 | 6.231917
31.7 | 5.28324 | 6.83211 | 0.528324 | 6.296876
31.8 | 5.29977 | 6.90697 | 0.529977 | 6.365871
31.9 | 5.31653 | 6.97708 | 0.531653 | 6.430488
32 | 5.33294 | 7.04158 | 0.533294 | 6.489935
32.1 | 5.34947 | 7.11453 | 0.534947 | 6.557171
32.2 | 5.36647 | 7.19229 | 0.536647 | 6.628839
32.3 | 5.38335 | 7.26435 | 0.538335 | 6.695253
32.4 | 5.40012 | 7.32859 | 0.540012 | 6.754461
32.5 | 5.41676 | 7.39978 | 0.541676 | 6.820074
32.6 | 5.43329 | 7.47534 | 0.543329 | 6.889714
32.7 | 5.45005 | 7.53997 | 0.545005 | 6.949281
32.8 | 5.46682 | 7.61478 | 0.546682 | 7.01823
32.9 | 5.48323 | 7.68619 | 0.548323 | 7.084046
33 | 5.49987 | 7.76043 | 0.549987 | 7.15247
33.1 | 5.51676 | 7.82842 | 0.551676 | 7.215134
33.2 | 5.53317 | 7.89699 | 0.553317 | 7.278332
33.3 | 5.55005 | 7.97111 | 0.555005 | 7.346645
33.4 | 5.56634 | 8.04318 | 0.556634 | 7.413069
33.5 | 5.5831 | 8.11347 | 0.55831 | 7.477853
33.6 | 5.59987 | 8.18836 | 0.559987 | 7.546876
33.7 | 5.61651 | 8.25863 | 0.561651 | 7.611641
33.8 | 5.63316 | 8.33067 | 0.563316 | 7.678037
33.9 | 5.65004 | 8.39812 | 0.565004 | 7.740203
34 | 5.66669 | 8.47011 | 0.566669 | 7.806553
34.1 | 5.6831 | 8.54178 | 0.56831 | 7.872608
34.2 | 5.69986 | 8.61171 | 0.569986 | 7.93706
34.3 | 5.71698 | 8.68696 | 0.571698 | 8.006415
34.4 | 5.73339 | 8.75709 | 0.573339 | 8.071051
34.5 | 5.74956 | 8.83059 | 0.574956 | 8.138793
34.6 | 5.76633 | 8.89781 | 0.576633 | 8.200747
34.7 | 5.78309 | 8.96261 | 0.578309 | 8.26047
34.8 | 5.79962 | 9.03566 | 0.579962 | 8.327797
34.9 | 5.81626 | 9.10348 | 0.581626 | 8.390304
35 | 5.83362 | 9.17709 | 0.583362 | 8.458147
35.1 | 5.85026 | 9.24333 | 0.585026 | 8.519198
35.2 | 5.86667 | 9.31154 | 0.586667 | 8.582065
35.3 | 5.8832 | 9.3798 | 0.58832 | 8.644977
35.4 | 5.89985 | 9.44819 | 0.589985 | 8.708009
35.5 | 5.91649 | 9.51499 | 0.591649 | 8.769576
35.6 | 5.93326 | 9.58654 | 0.593326 | 8.835521
35.7 | 5.94979 | 9.65591 | 0.594979 | 8.899456
35.8 | 5.96679 | 9.72198 | 0.596679 | 8.96035
35.9 | 5.98355 | 9.79617 | 0.598355 | 9.028728
36 | 5.99961 | 9.85899 | 0.599961 | 9.086627
36.1 | 6.01625 | 9.92589 | 0.601625 | 9.148286
36.2 | 6.03349 | 9.99727 | 0.603349 | 9.214074
36.3 | 6.0499 | 10.06882 | 0.60499 | 9.280018
36.4 | 6.06631 | 10.13487 | 0.606631 | 9.340894
36.5 | 6.08331 | 10.20741 | 0.608331 | 9.407751
36.6 | 6.10031 | 10.27508 | 0.610031 | 9.47012
36.7 | 6.1166 | 10.34269 | 0.61166 | 9.532433
36.8 | 6.13277 | 10.40478 | 0.613277 | 9.589659
36.9 | 6.14965 | 10.47771 | 0.614965 | 9.656876
37 | 6.16689 | 10.54527 | 0.616689 | 9.719143
37.1 | 6.18306 | 10.61235 | 0.618306 | 9.780968
37.2 | 6.19936 | 10.68161 | 0.619936 | 9.844802
37.3 | 6.21671 | 10.75872 | 0.621671 | 9.915871
37.4 | 6.23383 | 10.8311 | 0.623383 | 9.982581
37.5 | 6.24965 | 10.88885 | 0.624965 | 10.03581
37.6 | 6.26618 | 10.9569 | 0.626618 | 10.09853
37.7 | 6.28341 | 11.03341 | 0.628341 | 10.16904
37.8 | 6.30018 | 11.09977 | 0.630018 | 10.2302
37.9 | 6.31623 | 11.16831 | 0.631623 | 10.29337
38 | 6.33323 | 11.24199 | 0.633323 | 10.36128
38.1 | 6.35011 | 11.31319 | 0.635011 | 10.4269
38.2 | 6.36676 | 11.37861 | 0.636676 | 10.4872
38.3 | 6.38293 | 11.44791 | 0.638293 | 10.55107
38.4 | 6.3997 | 11.51892 | 0.63997 | 10.61652
38.5 | 6.41693 | 11.59343 | 0.641693 | 10.68519
38.6 | 6.43322 | 11.65733 | 0.643322 | 10.74408
38.7 | 6.44975 | 11.72949 | 0.644975 | 10.81059
38.8 | 6.46675 | 11.80087 | 0.646675 | 10.87638
38.9 | 6.48352 | 11.86802 | 0.648352 | 10.93827
39 | 6.49945 | 11.92699 | 0.649945 | 10.99262
39.1 | 6.5161 | 11.99451 | 0.65161 | 11.05485
39.2 | 6.53334 | 12.06734 | 0.653334 | 11.12197
39.3 | 6.55034 | 12.13359 | 0.655034 | 11.18303
39.4 | 6.56639 | 12.18538 | 0.656639 | 11.23076
39.5 | 6.58304 | 12.25716 | 0.658304 | 11.29692
39.6 | 6.59992 | 12.31781 | 0.659992 | 11.35282
39.7 | 6.6168 | 12.37666 | 0.66168 | 11.40706
39.8 | 6.63286 | 12.43014 | 0.663286 | 11.45635
39.9 | 6.64962 | 12.4988 | 0.664962 | 11.51963
40 | 6.66698 | 12.56639 | 0.666698 | 11.58193
40.1 | 6.68386 | 12.62104 | 0.668386 | 11.63229
40.2 | 6.69956 | 12.66908 | 0.669956 | 11.67657
40.3 | 6.71632 | 12.72914 | 0.671632 | 11.73193
40.4 | 6.73356 | 12.79484 | 0.673356 | 11.79248
40.5 | 6.74997 | 12.84162 | 0.674997 | 11.83559
40.6 | 6.76626 | 12.89102 | 0.676626 | 11.88112
40.7 | 6.78314 | 12.94468 | 0.678314 | 11.93058
40.8 | 6.80026 | 13.0022 | 0.680026 | 11.98359
40.9 | 6.81643 | 13.04369 | 0.681643 | 12.02183
41 | 6.83273 | 13.09165 | 0.683273 | 12.06604
41.1 | 6.84984 | 13.14722 | 0.684984 | 12.11725
41.2 | 6.86684 | 13.1983 | 0.686684 | 12.16433
41.3 | 6.88325 | 13.24315 | 0.688325 | 12.20567
41.4 | 6.89966 | 13.29103 | 0.689966 | 12.2498
41.5 | 6.91678 | 13.33815 | 0.691678 | 12.29323
41.6 | 6.93366 | 13.3803 | 0.693366 | 12.33207
41.7 | 6.94984 | 13.41173 | 0.694984 | 12.36104
41.8 | 6.96625 | 13.4425 | 0.696625 | 12.3894
41.9 | 6.98337 | 13.47046 | 0.698337 | 12.41517
42 | 6.99989 | 13.4607 | 0.699989 | 12.40618
42.1 | 7.0163 | 13.43062 | 0.70163 | 12.37845
42.2 | 7.03307 | 13.37448 | 0.703307 | 12.32671
42.3 | 7.0503 | 13.26884 | 0.70503 | 12.22935
42.4 | 7.06648 | 13.01255 | 0.706648 | 11.99313
42.5 | 7.08312 | 12.35717 | 0.708312 | 11.3891
42.6 | 7.09977 | 10.83635 | 0.709977 | 9.987419
42.7 | 7.11665 | 10.17924 | 0.711665 | 9.381788
42.8 | 7.13341 | 9.99198 | 0.713341 | 9.209198
42.9 | 7.14971 | 9.91131 | 0.714971 | 9.134848
43 | 7.16647 | 9.87002 | 0.716647 | 9.096793
43.1 | 7.18323 | 9.85029 | 0.718323 | 9.078608
43.2 | 7.19988 | 9.83244 | 0.719988 | 9.062157
43.3 | 7.21629 | 9.82541 | 0.721629 | 9.055677
43.4 | 7.23329 | 9.83612 | 0.723329 | 9.065548
43.5 | 7.25005 | 9.84999 | 0.725005 | 9.078332
43.6 | 7.26635 | 9.8577 | 0.726635 | 9.085438
43.7 | 7.28311 | 9.89417 | 0.728311 | 9.119051
43.8 | 7.29987 | 9.92526 | 0.729987 | 9.147705
43.9 | 7.3164 | 9.95374 | 0.73164 | 9.173954
44 | 7.33317 | 9.97956 | 0.733317 | 9.197751
44.1 | 7.34969 | 10.00246 | 0.734969 | 9.218857
44.2 | 7.36681 | 10.02225 | 0.736681 | 9.237097
44.3 | 7.38346 | 10.01584 | 0.738346 | 9.231189
44.4 | 7.4001 | 9.97677 | 0.74001 | 9.19518
44.5 | 7.4164 | 9.88097 | 0.74164 | 9.106885
44.6 | 7.43328 | 9.71161 | 0.743328 | 8.950793
44.7 | 7.44981 | 9.36582 | 0.744981 | 8.632092
44.8 | 7.46657 | 8.86862 | 0.746657 | 8.173843
44.9 | 7.48333 | 8.50292 | 0.748333 | 7.836793
45 | 7.49998 | 8.28991 | 0.749998 | 7.64047
45.1 | 7.51674 | 8.11059 | 0.751674 | 7.475198
45.2 | 7.53303 | 7.96065 | 0.753303 | 7.337005
45.3 | 7.5498 | 7.83292 | 0.75498 | 7.219281
45.4 | 7.56609 | 7.72385 | 0.756609 | 7.118756
45.5 | 7.58333 | 7.61878 | 0.758333 | 7.021917
45.6 | 7.59997 | 7.52057 | 0.759997 | 6.931401
45.7 | 7.61674 | 7.43132 | 0.761674 | 6.849143
45.8 | 7.63326 | 7.33711 | 0.763326 | 6.762313
45.9 | 7.65003 | 7.2521 | 0.765003 | 6.683963
46 | 7.66632 | 7.14719 | 0.766632 | 6.587272
46.1 | 7.68297 | 7.02245 | 0.768297 | 6.472304
46.2 | 7.69985 | 6.83008 | 0.769985 | 6.295005
46.3 | 7.71661 | 6.56384 | 0.771661 | 6.049622
46.4 | 7.73326 | 6.20594 | 0.773326 | 5.71976
46.5 | 7.7499 | 5.91917 | 0.77499 | 5.455456
46.6 | 7.76655 | 5.68474 | 0.776655 | 5.239392
46.7 | 7.7832 | 5.47535 | 0.77832 | 5.046406
46.8 | 7.79984 | 5.11781 | 0.779984 | 4.716876
46.9 | 7.81637 | 3.58921 | 0.781637 | 3.308028
46.906 | 7.81731 | 2.88737 | 0.781731 | 2.661171
| 7.81731 | 13.47046 | 0.781731 | 12.41517
Time | Extension | Load | Strain | Stress
|  |  | 0 | 0
|  |  | 0 | 0
|  |  | 0 | 0
|  |  | 0 | 0
|  |  | 0 | 0
|  |  | 0 | 0
|  |  | 0 | 0
|  |  | 0 | 0
|  |  | 0 | 0
|  |  | 0 | 0
|  |  | 0 | 0
|  |  | 0 | 0
|  |  | 0 | 0
|  |  | 0 | 0
|  |  | 0 | 0
|  |  | 0 | 0
|  |  | 0 | 0
|  |  | 0 | 0
|  |  | 0 | 0
|  |  | 0 | 0
|  |  | 0 | 0
|  |  | 0 | 0
|  |  | 0 | 0
|  |  | 0 | 0
|  |  | 0 | 0
|  |  | 0 | 0
|  |  | 0 | 0
|  |  | 0 | 0
|  |  | 0 | 0
|  |  | 0 | 0
|  |  | 0 | 0
|  |  | 0 | 0
|  |  | 0 | 0
|  |  | 0 | 0
|  |  | 0 | 0
|  |  | 0 | 0
|  |  | 0 | 0
|  |  | 0 | 0
|  |  | 0 | 0
|  |  | 0 | 0
|  |  | 0 | 0
|  |  | 0 | 0
|  |  | 0 | 0
|  |  | 0 | 0
|  |  | 0 | 0
|  |  | 0 | 0
|  |  | 0 | 0
|  |  | 0 | 0
|  |  | 0 | 0

## All 2
Human 2 | Sample | Max Load (N) | Thickness (mm) | Ultimate tensile stress (MPa)
| 1 | 10.57007 | 0.2 | 10.57007
| 2 | 16.5766 | 0.453 | 7.318587
| 3 | 16.70215 | 0.262 | 12.74973
| 4 | 13.25942 | 0.245 | 10.82402
| 5 | 18.0799 | 0.37 | 9.772919
| 6 | 13.47046 | 0.217 | 12.41517
| Mean | 14.77643 | 0.2911667 | 10.60842
| SD | 2.812908 | 0.0991956 | 1.970715
| 95% CL | 2.250754 | 0.07937155 | 1.576871

## All 1,2 +3
Human 1 | Sample | Max Load (N) | Thickness (mm) | Ultimate tensile stress (MPa)
| 1 | 18.61047 | 0.247 | 15.06921
| 2 | 18.87042 | 0.318 | 11.86819
| 3 | 4.76169 | 0.357 | 2.667613
| 4 | 11.89043 | 0.29 | 8.200297
| 5 | 21.45074 | 0.403 | 10.64553
| 6 | 23.04189 | 0.358 | 12.87256
| Mean | 16.43761 | 0.3288333 | 10.22057
| SD | 6.875926 | 0.05561804 | 4.348937
| 95% CL | 5.501786 | 0.04450289 | 3.47981
Human 2 | Sample | Max Load (N) | Thickness (mm) | Ultimate tensile stress (MPa)
| 1 | 10.57007 | 0.2 | 10.57007
| 2 | 16.5766 | 0.453 | 7.318587
| 3 | 16.70215 | 0.262 | 12.74973
| 4 | 13.25942 | 0.245 | 10.82402
| 5 | 18.0799 | 0.37 | 9.772919
| 6 | 13.47046 | 0.217 | 12.41517
| Mean | 14.77643 | 0.2911667 | 10.60842
| SD | 2.812908 | 0.0991956 | 1.970715
| 95% CL | 2.250754 | 0.07937155 | 1.576871
Human 3 | Sample | Max Load (N) | Thickness (mm) | Ultimate tensile stress (MPa)
| 1 | 30.7865 | 0.33 | 18.65848
| 2 | 8.30021 | 0.198 | 8.384051
| 3 | 8.31288 | 0.35 | 4.750217
| 4 | 6.62139 | 0.23 | 5.75773
| 5 | 4.34849 | 0.138 | 6.302159
| 6 | 22.88638 | 0.405 | 11.30192
| Mean | 13.54264 | 0.2751667 | 9.192426
| SD | 10.6951 | 0.1022476 | 5.188327
| 95% CL | 8.557704 | 0.0818136 | 4.15145

## Comparison
Decell porcine |  |  |  |  | Fresh porcine control
Pig 1 | Sample | Max Load (N) | Thickness (mm) | Ultimate tensile stress (MPa) | Pig 1 | Sample | Max Load (N) | Thickness (mm) | Ultimate tensile stress (MPa) | Human 1 | Sample | Max Load (N) | Thickness (mm) | Ultimate tensile stress (MPa)
| 1 | 177.3403 | 1.263 | 28.08238 |  | 1 | 47.89104 | 1.075 | 8.909961 |  | 1 | 18.61047 | 0.247 | 15.06921
| 2 | 154.6499 | 1.063 | 29.09687 |  | 2 | 36.4145 | 0.91 | 8.003187 |  | 2 | 18.87042 | 0.318 | 11.86819
| 3 | 112.1744 | 0.878 | 25.55226 |  | 3 | 16.64617 | 0.765 | 4.35194 |  | 3 | 4.76169 | 0.357 | 2.667613
| 4 | 184.075 | 1.402 | 26.25892 |  | 4 | 8.97535 | 0.557 | 3.222747 |  | 4 | 11.89043 | 0.29 | 8.200297
| 5 | 89.62163 | 0.957 | 18.7297 |  | 5 | 18.61038 | 0.69 | 5.394313 |  | 5 | 21.45074 | 0.403 | 10.64553
| 6 | 35.2458 | 0.745 | 9.461962 |  | 6 | 11.47 | 0.815 | 2.814724 |  | 6 | 23.04189 | 0.358 | 12.87256
| Mean | 125.5178 | 1.051333 | 22.86368 |  | Mean | 23.33457 | 0.802 | 5.449479 |  | Mean | 16.43761 | 0.3288333 | 10.22057
| SD | 57.58266 | 0.2452302 | 7.503859 |  | SD | 15.41501 | 0.1790531 | 2.514131 |  | SD | 6.875926 | 0.05561804 | 4.348937
| 95% CL | 60.42929 | 0.2573533 | 7.874817 |  | 95% CL | 16.17706 | 0.1879047 | 2.638418 |  | 95% CL | 7.215842 | 0.05836756 | 4.563929
Pig 2 | Sample | Max Load (N) | Thickness (mm) | Ultimate tensile stress (MPa) | Pig 2 | Sample | Max Load (N) | Thickness (mm) | Ultimate tensile stress (MPa) | Human 2 | Sample | Max Load (N) | Thickness (mm) | Ultimate tensile stress (MPa)
| 1 | 20.2711 | 0.762 | 5.320499 |  | 1 | 42.67019 | 0.943 | 9.049881 |  | 1 | 10.57007 | 0.2 | 10.57007
| 2 | 30.98339 | 0.923 | 6.713627 |  | 2 | 9.59121 | 0.695 | 2.76006 |  | 2 | 16.5766 | 0.453 | 7.318587
| 3 | 15.36815 | 0.64 | 4.802546875 |  | 3 | 22.0341 | 0.808 | 5.453985 |  | 3 | 16.70215 | 0.262 | 12.74973
| 4 | 30.13358 | 0.743 | 8.111327 |  | 4 | 20.51659 | 0.838 | 4.896561 |  | 4 | 13.25942 | 0.245 | 10.82402
| 5 | 28.21834 | 0.755 | 7.475057 |  | 5 | 23.35769 | 0.807 | 5.788771 |  | 5 | 18.0799 | 0.37 | 9.772919
| 6 | 53.85392 | 0.767 | 14.04274 |  | 6 | 21.93393 | 0.843 | 5.203779 |  | 6 | 13.47046 | 0.217 | 12.41517
| Mean | 29.80475 | 0.765 | 7.7443 |  | Mean | 23.35062 | 0.8223333 | 5.525506 |  | Mean | 14.77643 | 0.2911667 | 10.60842
| SD | 13.27918 | 0.09075902 | 3.330724 |  | SD | 10.71764 | 0.07985904 | 2.031867 |  | SD | 2.812908 | 0.0991956 | 1.970715
| 95% CL | 13.93564 | 0.09524575 | 3.49538 |  | 95% CL | 11.24747 | 0.08380693 | 2.132313 |  | 95% CL | 2.951966 | 0.1040994 | 2.068138
Pig 3 | Sample | Max Load (N) | Thickness (mm) | Ultimate tensile stress (MPa) | Pig 3 | Sample | Max Load (N) | Thickness (mm) | Ultimate tensile stress (MPa) | Human 3 | Sample | Max Load (N) | Thickness (mm) | Ultimate tensile stress (MPa)
| 1 | 27.87098 | 0.645 | 8.642164 |  | 1 | 40.05573 | 1.158 | 6.918088 |  | 1 | 30.7865 | 0.33 | 18.65848
| 2 | 27.7334 | 0.597 | 9.290921 |  | 2 | 67.614 | 1.118 | 12.09553 |  | 2 | 8.30021 | 0.198 | 8.384051
| 3 | 37.06864 | 0.623 | 11.90004 |  | 3 | 57.38651 | 1.238 | 9.270842 |  | 3 | 8.31288 | 0.35 | 4.750217
| 4 | 64.97351 | 0.697 | 18.64376 |  | 4 | 28.75198 | 1.062 | 5.414685 |  | 4 | 6.62139 | 0.23 | 5.75773
| 5 | 23.8086 | 0.667 | 7.13901 |  | 5 | 23.49038 | 1.158 | 4.05706 |  | 5 | 4.34849 | 0.138 | 6.302159
| 6 | 80.78884 | 0.703 | 22.98402 |  | 6 | 9.74642 | 0.698 | 2.79267 |  | 6 | 22.88638 | 0.405 | 11.30192
| Mean | 43.70733 | 0.6553333 | 13.09999 |  | Mean | 37.84084 | 1.072 | 6.758146 |  | Mean | 13.54264 | 0.2751667 | 9.192426
| SD | 23.55112 | 0.04171171 | 6.321105 |  | SD | 21.68511 | 0.1920625 | 3.454059 |  | SD | 10.6951 | 0.1022476 | 5.188327
| 95% CL | 24.71539 | 0.04377375 | 6.633593 |  | 95% CL | 22.75713 | 0.2015572 | 3.624812 |  | 95% CL | 11.22382 | 0.1073022 | 5.444815