## Sheet1
Temperature (°C)
106.7 |  | 107 |  | 107.5 |  | 108 |  | 108.5 |  | 109 |  | 110 |  | 114 |  | 118 |  | 122 |  | 124 |  | 125
Rotation angle (degree) | D-Ratio | Rotation angle (degree) | D-Ratio | Rotation angle (degree) | D-Ratio | Rotation angle (degree) | D-Ratio | Rotation angle (degree) | D-Ratio | Rotation angle (degree) | D-Ratio | Rotation angle (degree) | D-Ratio | Rotation angle (degree) | D-Ratio | Rotation angle (degree) | D-Ratio | Rotation angle (degree) | D-Ratio | Rotation angle (degree) | D-Ratio | Rotation angle (degree) | D-Ratio
0 | 0.36308 | 0 | 0.33571 | 0 | 0.31381 | 0 | 0.30554 | 0 | 0.29807 | 0 | 0.3446 | 0 | 0.36749 | 0 | 0.34823 | 0 | 0.34813 | 0 | 0.36059 | 0 | 0.37157 | 0 | 0.36907
10 | 0.26075 | 10 | 0.23961 | 10 | 0.22651 | 10 | 0.22429 | 10 | 0.21646 | 10 | 0.24988 | 10 | 0.25787 | 10 | 0.24545 | 10 | 0.24748 | 10 | 0.26289 | 10 | 0.27889 | 10 | 0.28354
20 | 0.22324 | 20 | 0.20594 | 20 | 0.19348 | 20 | 0.19933 | 20 | 0.18288 | 20 | 0.21717 | 20 | 0.22014 | 20 | 0.21246 | 20 | 0.21861 | 20 | 0.23713 | 20 | 0.23904 | 20 | 0.2591
30 | 0.24925 | 30 | 0.24146 | 30 | 0.22277 | 30 | 0.22547 | 30 | 0.21424 | 30 | 0.24126 | 30 | 0.23568 | 30 | 0.23736 | 30 | 0.24823 | 30 | 0.26041 | 30 | 0.26393 | 30 | 0.29514
40 | 0.36606 | 40 | 0.33535 | 40 | 0.30931 | 40 | 0.30902 | 40 | 0.31167 | 40 | 0.33249 | 40 | 0.33271 | 40 | 0.32675 | 40 | 0.34163 | 40 | 0.35739 | 40 | 0.36681 | 40 | 0.38985
50 | 0.55905 | 50 | 0.51697 | 50 | 0.48069 | 50 | 0.47096 | 50 | 0.4871 | 50 | 0.51171 | 50 | 0.50044 | 50 | 0.50307 | 50 | 0.52105 | 50 | 0.53431 | 50 | 0.55012 | 50 | 0.55465
60 | 0.90155 | 60 | 0.78519 | 60 | 0.74626 | 60 | 0.71824 | 60 | 0.75848 | 60 | 0.7886 | 60 | 0.7834 | 60 | 0.7833 | 60 | 0.79747 | 60 | 0.79531 | 60 | 0.81501 | 60 | 0.81395
70 | 1.33137 | 70 | 1.16803 | 70 | 1.14645 | 70 | 1.06444 | 70 | 1.12404 | 70 | 1.17839 | 70 | 1.15027 | 70 | 1.11715 | 70 | 1.1175 | 70 | 1.14067 | 70 | 1.11662 | 70 | 1.04165
80 | 1.67094 | 80 | 1.48581 | 80 | 1.46408 | 80 | 1.39965 | 80 | 1.43418 | 80 | 1.49742 | 80 | 1.48076 | 80 | 1.40483 | 80 | 1.41544 | 80 | 1.37179 | 80 | 1.31874 | 80 | 1.1819
90 | 1.65829 | 90 | 1.63522 | 90 | 1.5286 | 90 | 1.53187 | 90 | 1.49645 | 90 | 1.61546 | 90 | 1.57874 | 90 | 1.5362 | 90 | 1.43346 | 90 | 1.37592 | 90 | 1.23827 | 90 | 1.09136
100 | 1.54447 | 100 | 1.43252 | 100 | 1.35578 | 100 | 1.34284 | 100 | 1.36733 | 100 | 1.50492 | 100 | 1.49825 | 100 | 1.41429 | 100 | 1.32027 | 100 | 1.19568 | 100 | 1.05704 | 100 | 0.93733
110 | 1.43988 | 110 | 1.38285 | 110 | 1.33429 | 110 | 1.30543 | 110 | 1.22492 | 110 | 1.40378 | 110 | 1.43441 | 110 | 1.33727 | 110 | 1.22901 | 110 | 1.1229 | 110 | 0.93385 | 110 | 0.84498
120 | 1.50294 | 120 | 1.47886 | 120 | 1.39536 | 120 | 1.34997 | 120 | 1.31864 | 120 | 1.43838 | 120 | 1.50277 | 120 | 1.40713 | 120 | 1.31551 | 120 | 1.14762 | 120 | 1.01309 | 120 | 0.895
130 | 1.56901 | 130 | 1.47623 | 130 | 1.46908 | 130 | 1.45421 | 130 | 1.48786 | 130 | 1.53302 | 130 | 1.5844 | 130 | 1.51332 | 130 | 1.43769 | 130 | 1.30867 | 130 | 1.22183 | 130 | 1.04901
140 | 1.43224 | 140 | 1.35556 | 140 | 1.29912 | 140 | 1.2957 | 140 | 1.31879 | 140 | 1.42374 | 140 | 1.39698 | 140 | 1.42597 | 140 | 1.37638 | 140 | 1.32548 | 140 | 1.30387 | 140 | 1.16443
150 | 1.04624 | 150 | 1.00495 | 150 | 0.97349 | 150 | 1.00176 | 150 | 1.00025 | 150 | 1.08481 | 150 | 1.1054 | 150 | 1.09491 | 150 | 1.08666 | 150 | 1.08931 | 150 | 1.10556 | 150 | 1.03822
160 | 0.78307 | 160 | 0.73571 | 160 | 0.7058 | 160 | 0.69565 | 160 | 0.7138 | 160 | 0.77304 | 160 | 0.77493 | 160 | 0.76042 | 160 | 0.79006 | 160 | 0.78458 | 160 | 0.8109 | 160 | 0.79654
170 | 0.5172 | 170 | 0.48808 | 170 | 0.46283 | 170 | 0.4502 | 170 | 0.47457 | 170 | 0.52019 | 170 | 0.51632 | 170 | 0.51124 | 170 | 0.52531 | 170 | 0.53725 | 170 | 0.55378 | 170 | 0.55021
180 | 0.34328 | 180 | 0.33601 | 180 | 0.31205 | 180 | 0.29763 | 180 | 0.33195 | 180 | 0.33849 | 180 | 0.34654 | 180 | 0.34547 | 180 | 0.3582 | 180 | 0.36323 | 180 | 0.37433 | 180 | 0.38908
190 | 0.24425 | 190 | 0.23815 | 190 | 0.22896 | 190 | 0.21703 | 190 | 0.23188 | 190 | 0.24522 | 190 | 0.25221 | 190 | 0.25076 | 190 | 0.25453 | 190 | 0.26839 | 190 | 0.28273 | 190 | 0.29631
200 | 0.21266 | 200 | 0.20377 | 200 | 0.20003 | 200 | 0.19975 | 200 | 0.20285 | 200 | 0.20821 | 200 | 0.21495 | 200 | 0.21443 | 200 | 0.22314 | 200 | 0.23066 | 200 | 0.24166 | 200 | 0.2598
210 | 0.23732 | 210 | 0.22946 | 210 | 0.2295 | 210 | 0.23155 | 210 | 0.22152 | 210 | 0.23881 | 210 | 0.23944 | 210 | 0.24253 | 210 | 0.2447 | 210 | 0.26088 | 210 | 0.268 | 210 | 0.28786
220 | 0.32967 | 220 | 0.32589 | 220 | 0.35808 | 220 | 0.34133 | 220 | 0.31313 | 220 | 0.33176 | 220 | 0.33026 | 220 | 0.34243 | 220 | 0.34088 | 220 | 0.3604 | 220 | 0.36436 | 220 | 0.38071
230 | 0.50833 | 230 | 0.49582 | 230 | 0.49416 | 230 | 0.50608 | 230 | 0.47626 | 230 | 0.51085 | 230 | 0.51276 | 230 | 0.51259 | 230 | 0.51849 | 230 | 0.52746 | 230 | 0.53092 | 230 | 0.55355
240 | 0.79325 | 240 | 0.77318 | 240 | 0.74097 | 240 | 0.76049 | 240 | 0.76976 | 240 | 0.80355 | 240 | 0.78449 | 240 | 0.78328 | 240 | 0.78811 | 240 | 0.79108 | 240 | 0.8082 | 240 | 0.80135
250 | 1.1286 | 250 | 1.16539 | 250 | 1.09955 | 250 | 1.08735 | 250 | 1.12565 | 250 | 1.14704 | 250 | 1.14097 | 250 | 1.12602 | 250 | 1.1179 | 250 | 1.08854 | 250 | 1.13274 | 250 | 1.0641
260 | 1.47459 | 260 | 1.45652 | 260 | 1.44963 | 260 | 1.43524 | 260 | 1.48374 | 260 | 1.46398 | 260 | 1.47418 | 260 | 1.4642 | 260 | 1.3907 | 260 | 1.31385 | 260 | 1.32694 | 260 | 1.21273
270 | 1.54275 | 270 | 1.54737 | 270 | 1.47457 | 270 | 1.49958 | 270 | 1.58428 | 270 | 1.60233 | 270 | 1.59836 | 270 | 1.58283 | 270 | 1.51537 | 270 | 1.35478 | 270 | 1.24322 | 270 | 1.10916
280 | 1.43653 | 280 | 1.40751 | 280 | 1.40812 | 280 | 1.41084 | 280 | 1.42273 | 280 | 1.38775 | 280 | 1.50185 | 280 | 1.41597 | 280 | 1.32802 | 280 | 1.15977 | 280 | 1.06048 | 280 | 0.92273
290 | 1.43859 | 290 | 1.42441 | 290 | 1.33392 | 290 | 1.33271 | 290 | 1.36606 | 290 | 1.3847 | 290 | 1.47018 | 290 | 1.36843 | 290 | 1.27338 | 290 | 1.09555 | 290 | 0.97201 | 290 | 0.81698
300 | 1.55361 | 300 | 1.4549 | 300 | 1.39269 | 300 | 1.44145 | 300 | 1.51786 | 300 | 1.48208 | 300 | 1.4929 | 300 | 1.41098 | 300 | / | 300 | 1.22868 | 300 | 1.08211 | 300 | 0.92749
310 | 1.57367 | 310 | 1.50609 | 310 | 1.45358 | 310 | 1.47654 | 310 | 1.58934 | 310 | 1.52843 | 310 | 1.56104 | 310 | 1.52117 | 310 | 1.47914 | 310 | 1.33324 | 310 | 1.26018 | 310 | 1.06039
320 | 1.36741 | 320 | 1.3185 | 320 | 1.33405 | 320 | 1.36555 | 320 | 1.44602 | 320 | 1.39464 | 320 | 1.41509 | 320 | 1.40092 | 320 | 1.40929 | 320 | 1.3174 | 320 | 1.29402 | 320 | 1.10791
330 | 1.03219 | 330 | 1.00394 | 330 | 0.96844 | 330 | 1.01023 | 330 | 1.06834 | 330 | 1.05082 | 330 | 1.11538 | 330 | 1.09816 | 330 | 1.13534 | 330 | 1.04896 | 330 | 1.10065 | 330 | 0.99836
340 | 0.72353 | 340 | 0.6988 | 340 | 0.69428 | 340 | 0.70095 | 340 | 0.71921 | 340 | 0.73709 | 340 | 0.77814 | 340 | 0.77591 | 340 | 0.77765 | 340 | 0.76385 | 340 | 0.82523 | 340 | 0.76311
350 | 0.46452 | 350 | 0.47252 | 350 | 0.47394 | 350 | 0.46721 | 350 | 0.46173 | 350 | 0.49605 | 350 | 0.52281 | 350 | 0.52193 | 350 | 0.52423 | 350 | 0.52808 | 350 | 0.56662 | 350 | 0.53239
360 | 0.3129 | 360 | 0.3164 | 360 | 0.30709 | 360 | 0.30207 | 360 | 0.30805 | 360 | 0.33523 | 360 | 0.35583 | 360 | 0.36022 | 360 | 0.3505 | 360 | 0.36515 | 360 | 0.38399 | 360 | 0.37352