## Sheet1
Concentration of 5CB (wt%) | TNI (°C) | TN-NTB (°C)
0 | 119.09 | 106.33
10 | 108.83 | 92.37
25 | 94.25 | 72.16
30 | 87.03 | 61.17
35 | 85.39 | 59.43
40 | 79.18 | 45.19
45 | 71.7 | 32.1
50 | 66.03 | --
60 | 57.39 | --
75 | 50.57 | --
100 | 34.97 | --