## Sheet1
Concentration of 5CB (wt%) | ΔH (kJ/mol) |  | ΔS/R
| N-Iso | N-NTB | N-Iso | N-NTB
0 | 0.9 | 1.19 | 0.2791 | 0.38201
10 | 0.68 | 0.46 | 0.21638 | 0.15233
25 | 0.62 | 0.18 | 0.20734 | 0.06404
30 | 0.69 | 0.16 | 0.23183 | 0.05927
35 | 0.5 |  | 0.17099
40 | 0.6 |  | 0.20817
45 | 0.26 |  | 0.09273
50 | 0.46 |  | 0.1652
60 | 0.55 |  | 0.19834
75 | 0.71 |  | 0.2662
100 | 0.58 |  | 0.22511