## Sheet1
Figure 6a | [11 empty] | Figure 6b | [8 empty] | Figure 6c
T-TNI (°C) | M50 ε'^ | M50 ε'¦¦ | T-TNI (°C) | M60 ε'^ | M60 ε'¦¦ | T-TNI (°C) | M75 ε'^ | M75 ε'¦¦ | T-TNI (°C) | 5CB ε'^ | 5CB ε'¦¦ | T-TNI (°C) | M35 ε'^ | M35 ε'¦¦ | T-TNI (°C) | M40 ε'^ | M40 ε'¦¦ | T-TNI (°C) | M45 ε'^ | M45 ε'¦¦ | T-TNI (°C) | CB7CB ε'^ | CB7CB ε'¦¦ | T-TNI (°C) | M10 ε'^ | M10 ε'¦¦ | T-TNI (°C) | M25 ε'^ | M25 ε'¦¦ | T-TNI (°C) | M30 ε'^ | M30 ε'¦¦
7 | 8.910539 | 8.910535 | 7 | 9.684964 | 9.684967 | 7 | 9.66391 | 9.663906 | 7 | 9.725114 | 9.725551 | 9.5 | 8.936041 | 8.940295 | 9.5 | 9.272586 | 9.292699 | 6 | 8.74167 | 8.741665 | 2 | 9.00554 | 9.00554 | 6 | 8.90307 | 8.90307 | 8 | 8.9426 | 8.9426 | 5.5 | 9.03193 | 9.03193
6.5 | 8.956481 | 8.921984 | 6.5 | 9.68764 | 9.718986 | 6.5 | 9.664963 | 9.665504 | 6.5 | 9.725223 | 9.725369 | 9 | 8.946041 | 8.952821 | 9 | 9.278965 | 9.300616 | 5.5 | 8.752558 | 8.77356 | 1 | 9.08732 | 9.12027 | 5.5 | 8.9167 | 8.9211 | 7.5 | 8.94286 | 8.95091 | 5 | 9.04446 | 9.04165
6 | 8.978172 | 8.931824 | 6 | 9.691364 | 9.731864 | 6 | 9.66582 | 9.667492 | 6 | 9.724498 | 9.725043 | 8.5 | 8.956297 | 8.964909 | 8.5 | 9.285719 | 9.308571 | 5 | 8.761031 | 8.792466 | 0 | 9.11932 | 9.18764 | 5 | 8.93481 | 8.94642 | 7 | 8.9453 | 8.96319 | 4.5 | 9.05735 | 9.05388
5.5 | 8.98706 | 8.940932 | 5.5 | 9.694855 | 9.738342 | 5.5 | 9.666444 | 9.669285 | 5.5 | 9.723556 | 9.724138 | 8 | 8.967102 | 8.97674 | 8 | 9.292435 | 9.316976 | 4.5 | 8.766002 | 8.805385 | -1 | 8.7358 | 9.58302 | 4.5 | 8.954 | 8.97226 | 6.5 | 8.94963 | 8.97627 | 4 | 9.06947 | 9.06807
5 | 8.991706 | 8.949381 | 5 | 9.698424 | 9.742764 | 5 | 9.667107 | 9.671156 | 5 | 9.721962 | 9.722942 | 7.5 | 8.969996 | 8.988937 | 7.5 | 9.299452 | 9.325568 | 4 | 8.774685 | 8.815222 | -2 | 8.09483 | 9.65039 | 4 | 8.97571 | 8.9981 | 6 | 8.95484 | 8.98917 | 3.5 | 9.08153 | 9.08215
4.5 | 8.994193 | 8.957063 | 4.5 | 9.701915 | 9.746256 | 4.5 | 9.667302 | 9.67256 | 4.5 | 9.720259 | 9.721456 | 7 | 8.965014 | 9.001427 | 7 | 9.306731 | 9.334611 | 3.5 | 8.779306 | 8.82268 | -3 | 7.56876 | 9.38567 | 3.5 | 8.99742 | 9.02537 | 5.5 | 8.96129 | 9.00251 | 3 | 9.09391 | 9.09697
4 | 8.996132 | 8.964452 | 4 | 9.70529 | 9.748854 | 4 | 9.667146 | 9.673768 | 4 | 9.717976 | 9.719065 | 6.5 | 8.957396 | 9.014357 | 6.5 | 9.314085 | 9.343541 | 3 | 8.791875 | 8.829577 | -4 | 7.37427 | 9.29598 | 3 | 9.02495 | 9.05542 | 5 | 8.96731 | 9.01621 | 2.5 | 9.10752 | 9.11289
3.5 | 8.997814 | 8.971584 | 3.5 | 9.708471 | 9.751492 | 3.5 | 9.666327 | 9.674704 | 3.5 | 9.716092 | 9.716492 | 6 | 8.947396 | 9.02681 | 6 | 9.321477 | 9.353147 | 2.5 | 8.798562 | 8.836579 | -5 | 7.2454 | 9.07881 | 2.5 | 9.05249 | 9.08723 | 4.5 | 8.9731 | 9.03078 | 2 | 9.12186 | 9.12982
3 | 8.999168 | 8.978205 | 3 | 9.711651 | 9.753936 | 3 | 9.66508 | 9.675366 | 3 | 9.712034 | 9.713086 | 5.5 | 8.933514 | 9.040583 | 5.5 | 9.329019 | 9.364066 | 2 | 8.805809 | 8.842986 | -6 | 7.14415 | 9.02082 | 2 | 9.08562 | 9.121 | 4 | 8.98123 | 9.04551 | 1.5 | 9.13714 | 9.14748
2.5 | 9.000521 | 8.984496 | 2.5 | 9.714793 | 9.75669 | 2.5 | 9.663209 | 9.6756 | 2.5 | 9.707613 | 9.708775 | 5 | 8.915053 | 9.053879 | 5 | 9.336561 | 9.373483 | 1.5 | 8.812741 | 8.850233 | -7 | 7.05941 | 8.85167 | 1.5 | 9.11889 | 9.15841 | 3.5 | 8.98935 | 9.06147 | 1 | 9.15426 | 9.16673
2 | 9.001545 | 8.990898 | 2 | 9.717315 | 9.759367 | 2 | 9.660441 | 9.6756 | 2 | 9.702251 | 9.703412 | 4.5 | 8.892417 | 9.067577 | 4.5 | 9.344778 | 9.382113 | 1 | 8.823174 | 8.858706 | -8 | 6.98724 | 8.79775 | 1 | 9.15893 | 9.21836 | 3 | 8.99926 | 9.07819 | 0.5 | 9.17356 | 9.18805
1.5 | 9.002131 | 8.99686 | 1.5 | 9.719797 | 9.763052 | 1.5 | 9.656114 | 9.675288 | 1.5 | 9.695801 | 9.696709 | 4 | 8.863444 | 9.080837 | 4 | 9.353145 | 9.391381 | 0.5 | 8.831052 | 8.867283 | -9 | 6.92452 | 8.65284 | 0.5 | 9.19191 | 9.29667 | 2.5 | 9.01063 | 9.0959 | 0 | 9.17729 | 9.21159
1 | 9.002423 | 9.003444 | 1 | 9.721892 | 9.801958 | 1 | 9.649721 | 9.674976 | 1 | 9.68696 | 9.688158 | 3.5 | 8.82927 | 9.093803 | 3.5 | 9.362301 | 9.400762 | 0 | 8.82433 | 8.877016 | -10 | 6.8685 | 8.60487 | 0 | 9.14725 | 9.37964 | 2 | 9.0236 | 9.11569 | -0.5 | 9.02093 | 9.2433
0.5 | 9.002643 | 9.010833 | 0.5 | 9.72325 | 9.961386 | 0.5 | 9.485262 | 9.675288 | 0.5 | 9.675257 | 9.728703 | 3 | 8.786049 | 9.10677 | 3 | 9.372694 | 9.41123 | -0.5 | 8.678231 | 8.892491 | -11 | 6.81816 | 8.46578 | -0.5 | 8.86938 | 9.4888 | 1.5 | 9.03767 | 9.13609 | -1 | 8.80295 | 9.40777
0 | 8.963577 | 9.021623 | 0 | 9.723482 | 10.2558 | 0 | 8.359342 | 9.725963 | 0 | 8.677786 | 12.44799 | 2.5 | 8.732865 | 9.120322 | 2.5 | 9.382862 | 9.420948 | -1 | 8.354558 | 9.012122 | -12 | 6.77072 | 8.42028 | -1 | 8.37646 | 9.66928 | 1 | 9.05425 | 9.15773 | -1.5 | 8.60091 | 9.70959
-0.5 | 8.772822 | 9.151512 | -0.5 | 9.567352 | 10.61729 | -0.5 | 7.71234 | 11.19238 | -0.5 | 7.150473 | 14.14429 | 2 | 8.668876 | 9.134644 | 2 | 9.392018 | 9.431942 | -1.5 | 7.940663 | 9.456336 | -13 | 6.72587 | 8.27122 | -1.5 | 7.9873 | 9.87406 | 0.5 | 9.0733 | 9.18248 | -2 | 8.40947 | 10.01884
-1 | 8.455031 | 9.605118 | -1 | 8.460008 | 11.08522 | -1 | 7.52535 | 12.81569 | -1 | 6.94887 | 14.41086 | 1.5 | 8.602102 | 9.15076 | 1.5 | 9.401961 | 9.443311 | -2 | 7.578759 | 10.34473 | -14 | 6.64845 | 8.17565 | -2 | 7.74969 | 10.01488 | 0 | 9.08609 | 9.21104 | -2.5 | 8.20815 | 10.31478
-1.5 | 7.954129 | 10.3031 | -1.5 | 8.05112 | 11.70691 | -1.5 | 7.389619 | 13.22347 | -1.5 | 6.807849 | 14.61754 | 1 | 8.545878 | 9.168012 | 1 | 9.412054 | 9.456219 | -2.5 | 7.324897 | 10.76657 | -15 | 6.48825 | 6.8555 | -2.5 | 7.60459 | 9.9991 | -0.5 | 9.04966 | 9.26763 | -3 | 8.01475 | 10.63877
-2 | 7.623206 | 10.86721 | -2 | 7.862289 | 12.39885 | -2 | 7.284799 | 13.46975 | -2 | 6.695344 | 14.78476 | 0.5 | 8.490973 | 9.188047 | 0.5 | 9.423011 | 9.490814 | -3 | 7.192102 | 10.93221 | -16 | 6.35469 | 6.44176 | -3 | 7.50129 | 9.97288 | -1 | 8.92099 | 9.3639 | -3.5 | 7.82288 | 10.80435
-2.5 | 7.430073 | 11.22063 | -2.5 | 7.733312 | 12.74129 | -2.5 | 7.194013 | 13.65557 | -2.5 | 6.596282 | 14.9394 | 0 | 8.430207 | 9.211526 | 0 | 9.434942 | 9.551974 | -3.5 | 7.097188 | 11.04669 | -17 | 6.27639 | 6.31944 | -3.5 | 7.41934 | 9.9452 | -1.5 | 8.6891 | 9.53888 | -4 | 7.64886 | 10.85195
-3 | 7.285992 | 11.44259 | -3 | 7.625359 | 12.91084 | -3 | 7.115272 | 13.81177 | -3 | 6.512474 | 15.06738 | -0.5 | 8.357133 | 9.305294 | -0.5 | 9.40849 | 9.679247 | -4 | 7.019114 | 11.13086 | -18 | 6.20723 | 6.28458 | -4 | 7.35064 | 9.90347 | -2 | 8.30741 | 9.97191 | -4.5 | 7.51596 | 10.88073
-3.5 | 7.187377 | 11.59881 | -3.5 | 7.538662 | 13.04001 | -3.5 | 7.042651 | 13.94613 | -3.5 | 6.43729 | 15.18347 | -1 | 8.251937 | 9.552717 | -1 | 9.276188 | 9.89312 | -4.5 | 6.950634 | 11.20389 | -19 | 6.1418 | 6.18589 | -4.5 | 7.29073 | 9.85689 | -2.5 | 8.01409 | 10.35094 | -5 | 7.41868 | 10.90228
-4 | 7.103796 | 11.69959 | -4 | 7.460578 | 13.14905 | -4 | 6.979307 | 14.06495 | -4 | 6.369533 | 15.29308 | -1.5 | 8.152345 | 9.821422 | -1.5 | 9.098373 | 10.116 | -5 | 6.891046 | 11.26565 | -20 | 6.07961 | 6.15418 | -5 | 7.23634 | 9.81362 | -3 | 7.792 | 10.48878 | -5.5 | 7.34653 | 10.91754
-4.5 | 7.030201 | 11.78061 | -4.5 | 7.396108 | 13.23784 | -4.5 | 6.919628 | 14.17682 | -4.5 | 6.307067 | 15.39043 | -2 | 8.035685 | 10.20561 | -2 | 8.900447 | 10.33734 | -5.5 | 6.839475 | 11.31214 | -21 | 6.0273 | 6.07092 | -5.5 | 7.18954 | 9.77313 | -3.5 | 7.65725 | 10.55379 | -6 | 7.28426 | 10.93025
-5 | 6.966921 | 11.84985 | -5 | 7.333191 | 13.32073 | -5 | 6.86677 | 14.27236 | -5 | 6.250325 | 15.48142 | -2.5 | 7.89397 | 10.62519 | -2.5 | 8.713889 | 10.54738 | -6 | 6.787204 | 11.35541 | -22 | 5.97624 | 6.04612 | -6 | 7.14544 | 9.73377 | -4 | 7.5476 | 10.58152 | -6.5 | 7.2309 | 10.94019
-5.5 | 6.9107 | 11.91156 | -5.5 | 7.279738 | 13.39374 | -5.5 | 6.818395 | 14.36245 | -5.5 | 6.194888 | 15.5653 | -3 | 7.758336 | 10.88023 | -3 | 8.546731 | 10.77143 | -6.5 | 6.742531 | 11.39568 | -23 | 5.92803 | 5.99605 | -6.5 | 7.10645 | 9.69779 | -4.5 | 7.45855 | 10.58498 | -7 | 7.18235 | 10.94806
-6 | 6.858027 | 11.96394 | -6 | 7.227798 | 13.4636 | -6 | 6.769942 | 14.44809 | -6 | 6.146516 | 15.64588 | -3.5 | 7.620834 | 11.01773 | -3.5 | 8.382461 | 11.02323 | -7 | 6.702199 | 11.42929 | -24 | 5.88326 | 5.95124 | -7 | 7.06964 | 9.66218 | -5 | 7.37831 | 10.58403 | -7.5 | 7.13902 | 10.95441
-6.5 | 6.805611 | 12.01361 | -6.5 | 7.178534 | 13.5252 | -6.5 | 6.723399 | 14.52695 | -6.5 | 6.100101 | 15.71947 | -4 | 7.487178 | 11.07956 | -4 | 8.21639 | 11.338 | -7.5 | 6.664457 | 11.45919 | -25 | 5.84043 | 5.90863 | -7.5 | 7.03659 | 9.62909 | -5.5 | 7.30675 | 10.58177 | -8 | 7.09931 | 10.95951
-7 | 6.759047 | 12.05992 | -7 | 7.134546 | 13.58334 | -7 | 6.683561 | 14.59774 | -7 | 6.055606 | 15.7923 | -4.5 | 7.355829 | 11.12114 | -4.5 | 8.050244 | 11.58651 | -8 | 6.628502 | 11.48583 | -26 | 5.79962 | 5.86493 | -8 | 7.00564 | 9.59626 | -6 | 7.23937 | 10.57842 | -8.5 | 7.06162 | 10.9638
-7.5 | 6.715336 | 12.10099 | -7.5 | 7.09211 | 13.63912 | -7.5 | 6.643683 | 14.66743 | -7.5 | 6.012489 | 15.85977 | -5 | 7.243308 | 11.15692 | -5 | 7.896481 | 11.75581 | -8.5 | 6.596397 | 11.51097 | -27 | 5.75972 | 5.82324 | -8.5 | 6.97698 | 9.56234 | -6.5 | 7.17823 | 10.57438 | -9 | 7.02683 | 10.96709
-8 | 6.675136 | 12.1413 | -8 | 7.051108 | 13.69386 | -8 | 6.608016 | 14.73319 | -8 | 5.973574 | 15.92325 | -5.5 | 7.174264 | 11.18359 | -5.5 | 7.763617 | 11.86 | -9 | 6.561771 | 11.53519 | -28 | 5.72169 | 5.78373 | -9 | 6.94866 | 9.53045 | -7 | 7.11971 | 10.56975 | -9.5 | 6.99392 | 10.96949
-8.5 | 6.63629 | 12.17678 | -8.5 | 7.013559 | 13.74413 | -8.5 | 6.574415 | 14.79615 | -8.5 | 5.934623 | 15.98705 | -6 | 7.115805 | 11.20717 | -6 | 7.642497 | 11.9194 | -9.5 | 6.538944 | 11.55771 | -29 | 5.68569 | 5.74539 | -9.5 | 6.92395 | 9.49852 | -7.5 | 7.06615 | 10.56454 | -10 | 6.96478 | 10.97115
-9 | 6.60048 | 12.2115 | -9 | 6.975584 | 13.79149 | -9 | 6.541164 | 14.85505 | -9 | 5.89839 | 16.04677 | -6.5 | 7.070826 | 11.22765 | -6.5 | 7.530795 | 11.96972 | -10 | 6.504004 | 11.57878 | -30 | 5.64987 | 5.70885 | -10 | 6.89863 | 9.46874 | -8 | 7.01455 | 10.55893 | -10.5 | 6.9352 | 10.97197
-9.5 | 6.566609 | 12.24332 | -9.5 | 6.942806 | 13.83746 | -9.5 | 6.509979 | 14.91196 | -9.5 | 5.863171 | 16.10307 | -7 | 7.028484 | 11.24596 | -7 | 7.432526 | 12.01298 | -10.5 | 6.476416 | 11.60024 | -31 | 5.61553 | 5.67433 | -10.5 | 6.87515 | 9.43629 | -8.5 | 6.96919 | 10.5531 | -11 | 6.90827 | 10.97223
-10 | 6.533213 | 12.27401 | -10 | 6.910261 | 13.88017 | -10 | 6.479808 | 14.96766 | -10 | 5.829655 | 16.16011 | -7.5 | 6.989475 | 11.26168 | -7.5 | 7.361723 | 12.05121 | -11 | 6.448512 | 11.61841 | -32 | 5.5825 | 5.64007 | -11 | 6.85382 | 9.40612 | -9 | 6.9314 | 10.54701 | -11.5 | 6.88137 | 10.97175
-10.5 | 6.502012 | 12.30254 | -10.5 | 6.878569 | 13.92121 | -10.5 | 6.448702 | 15.02298 | -10.5 | 5.797407 | 16.21076 | -8 | 6.954934 | 11.27534 | -8 | 7.306041 | 12.08495 | -11.5 | 6.422919 | 11.63539 | -33 | 5.55053 | 5.60856 | -11.5 | 6.83245 | 9.37514 | -9.5 | 6.89718 | 10.54056 | -12 | 6.85635 | 10.97064
-11 | 6.472859 | 12.32888 | -11 | 6.849516 | 13.96178 | -11 | 6.420791 | 15.07548 |  |  |  | -8.5 | 6.923324 | 11.28746 | -8.5 | 7.253961 | 12.11575 | -12 | 6.397922 | 11.6509 | -34 | 5.52004 | 5.57663 | -12 | 6.81284 | 9.34306 | -10 | 6.8665 | 10.53382 | -12.5 | 6.83257 | 10.96908
-11.5 | 6.444438 | 12.35397 | -11.5 | 6.821393 | 13.99956 | -11.5 | 6.393778 | 15.12538 |  |  |  | -9 | 6.894498 | 11.29849 | -9 | 7.208334 | 12.14404 | -12.5 | 6.37478 | 11.66645 | -35 | 5.49082 | 5.54553 | -12.5 | 6.79293 | 9.3117 | -10.5 | 6.83524 | 10.52671 | -13 | 6.80932 | 10.96698
-12 | 6.416346 | 12.378 | -12 | 6.793813 | 14.03769 | -12 | 6.366257 | 15.17372 |  |  |  | -9.5 | 6.866697 | 11.30841 | -9.5 | 7.166573 | 12.16989 | -13 | 6.351883 | 11.68087 | -36 | 5.46308 | 5.51753 | -13 | 6.77427 | 9.28123 | -11 | 6.80675 | 10.51899 | -13.5 | 6.78833 | 10.9641
-12.5 | 6.391546 | 12.40134 | -12.5 | 6.767086 | 14.07334 | -12.5 | 6.340296 | 15.22151 |  |  |  | -10 | 6.840471 | 11.3171 | -10 | 7.128338 | 12.1953 | -13.5 | 6.329826 | 11.69372 | -37 | 5.43564 | 5.48914 | -13.5 | 6.7562 | 9.25025 | -11.5 | 6.77989 | 10.51119 | -14 | 6.7682 | 10.96081
-13 | 6.365795 | 12.42358 | -13 | 6.741368 | 14.10825 | -13 | 6.315388 | 15.26895 |  |  |  | -10.5 | 6.815015 | 11.32512 | -10.5 | 7.092317 | 12.21713 | -14 | 6.308225 | 11.70619 | -38 | 5.40881 | 5.46216 | -14 | 6.739 | 9.21888 | -12 | 6.75413 | 10.5031 | -14.5 | 6.74807 | 10.95711
-13.5 | 6.340958 | 12.44311 | -13.5 | 6.716814 | 14.14134 | -13.5 | 6.291453 | 15.31334 |  |  |  | -11 | 6.79117 | 11.33248 | -11 | 7.058023 | 12.23845 | -14.5 | 6.288689 | 11.71805 |  |  |  | -14.5 | 6.72236 | 9.18745 | -12.5 | 6.72924 | 10.49458 | -15 | 6.72975 | 10.95279
-14 | 6.316634 | 12.46411 | -14 | 6.693075 | 14.17536 | -14 | 6.267636 | 15.35634 |  |  |  | -11.5 | 6.767911 | 11.33896 | -11.5 | 7.027968 | 12.25807 | -15 | 6.267718 | 11.73003 |  |  |  | -15 | 6.70583 | 9.15653 | -13 | 6.70625 | 10.48558 | -15.5 | 6.71245 | 10.94813
-14.5 | 6.293041 | 12.48455 | -14.5 | 6.66949 | 14.20682 | -14.5 | 6.2453 | 15.3975 |  |  |  | -12 | 6.744982 | 11.34479 | -12 | 6.998026 | 12.27623 | -15.5 | 6.248707 | 11.74109 |  |  |  | -15.5 | 6.68908 | 9.12333 | -13.5 | 6.68428 | 10.47679 | -16 | 6.69511 | 10.94278
-15 | 6.27007 | 12.50387 | -15 | 6.648311 | 14.23684 | -15 | 6.223432 | 15.44073 |  |  |  | -12.5 | 6.724213 | 11.34991 | -12.5 | 6.970822 | 12.293 | -16 | 6.230991 | 11.75117 |  |  |  | -16 | 6.67105 | 9.08776 | -14 | 6.66384 | 10.46758 | -16.5 | 6.67936 | 10.9369
-15.5 | 6.246659 | 12.5238 | -15.5 | 6.62717 | 14.26613 | -15.5 | 6.202343 | 15.47964 |  |  |  | -13 | 6.703592 | 11.35446 | -13 | 6.944257 | 12.30921 | -16.5 | 6.211841 | 11.7608 |  |  |  | -16.5 | 6.6446 | 9.03915 | -14.5 | 6.64449 | 10.45777 | -17 | 6.66263 | 10.93043
-16 | 6.224895 | 12.54143 | -16 | 6.605952 | 14.29487 | -16 | 6.181489 | 15.51983 |  |  |  | -13.5 | 6.684179 | 11.35808 | -13.5 | 6.919193 | 12.32456 | -17 | 6.195701 | 11.76976 |  |  |  | -17 | 6.60716 | 8.97812 | -15 | 6.62525 | 10.44743 | -17.5 | 6.64815 | 10.92319
-16.5 | 6.203753 | 12.55862 | -16.5 | 6.58485 | 14.32463 | -16.5 | 6.16118 | 15.55923 |  |  |  | -14 | 6.665425 | 11.36138 | -14 | 6.893828 | 12.33942 | -17.5 | 6.178896 | 11.77824 |  |  |  | -17.5 | 6.54127 | 8.85492 | -15.5 | 6.60849 | 10.43624 | -18 | 6.63262 | 10.91517
-17 | 6.181843 | 12.5753 | -17 | 6.566774 | 14.35015 | -17 | 6.1413 | 15.59592 |  |  |  | -14.5 | 6.649089 | 11.36394 | -14.5 | 6.870865 | 12.3536 | -18 | 6.163246 | 11.7858 |  |  |  | -18 | 6.51228 | 8.63643 | -16 | 6.59136 | 10.42483 | -18.5 | 6.61901 | 10.90601
-17.5 | 6.162018 | 12.59118 | -17.5 | 6.548077 | 14.37614 | -17.5 | 6.122511 | 15.63267 |  |  |  | -15 | 6.631544 | 11.36599 | -15 | 6.847977 | 12.36685 | -18.5 | 6.147841 | 11.79319 |  |  |  | -18.5 | 6.50345 | 8.06899 | -16.5 | 6.57558 | 10.41073 | -19 | 6.60551 | 10.89625
-18 | 6.142339 | 12.60727 | -18 | 6.529884 | 14.40155 | -18 | 6.103566 | 15.66947 |  |  |  | -15.5 | 6.615135 | 11.3672 | -15.5 | 6.826102 | 12.37957 | -19 | 6.132402 | 11.79956 |  |  |  | -19 | 6.49789 | 7.71539 | -17 | 6.56028 | 10.38668 | -19.5 | 6.59269 | 10.88535
-18.5 | 6.122952 | 12.62216 | -18.5 | 6.512506 | 14.42614 | -18.5 | 6.085167 | 15.70514 |  |  |  | -16 | 6.599934 | 11.36827 | -16 | 6.805877 | 12.3918 | -19.5 | 6.117592 | 11.80642 |  |  |  | -19.5 | 6.48918 | 7.58979 | -17.5 | 6.54417 | 10.34995 | -20 | 6.58053 | 10.87364
-19 | 6.103822 | 12.63723 | -19 | 6.495322 | 14.44922 | -19 | 6.067314 | 15.7403 |  |  |  | -16.5 | 6.584807 | 11.36849 | -16.5 | 6.785841 | 12.40305 | -20 | 6.104043 | 11.81244 |  |  |  | -20 | 6.4778 | 7.46321 | -18 | 6.53044 | 10.30437 | -20.5 | 6.5684 | 10.86085
-19.5 | 6.084764 | 12.65113 | -19.5 | 6.478836 | 14.47284 | -19.5 | 6.049695 | 15.77421 |  |  |  | -17 | 6.570851 | 11.36816 | -17 | 6.765804 | 12.41401 | -20.5 | 6.089794 | 11.8185 |  |  |  | -20.5 | 6.46488 | 7.37002 | -18.5 | 6.51648 | 10.25055 | -21 | 6.55725 | 10.84689
-20 | 6.066512 | 12.66481 | -20 | 6.462428 | 14.49619 | -20 | 6.032855 | 15.8084 |  |  |  | -17.5 | 6.557043 | 11.36746 | -17.5 | 6.747381 | 12.42373 | -21 | 6.076875 | 11.82547 |  |  |  | -21 | 6.4515 | 7.29576 | -19 | 6.50318 | 10.18638 | -21.5 | 6.54613 | 10.83192
-20.5 | 6.048881 | 12.67798 | -20.5 | 6.446175 | 14.51927 | -20.5 | 6.016288 | 15.84126 |  |  |  | -18 | 6.543783 | 11.36632 | -18 | 6.729671 | 12.43318 | -21.5 | 6.062416 | 11.831 |  |  |  | -21.5 | 6.43749 | 7.24434 | -19.5 | 6.48977 | 10.10647 | -22 | 6.53582 | 10.81444
-21 | 6.030995 | 12.69067 | -21 | 6.430232 | 14.5417 | -21 | 5.999449 | 15.87436 |  |  |  | -18.5 | 6.531842 | 11.36468 | -18.5 | 6.712073 | 12.44196 | -22 | 6.050267 | 11.83607 |  |  |  | -22 | 6.42281 | 7.20242 | -20 | 6.47734 | 10.01367 | -22.5 | 6.52561 | 10.79574
-21.5 | 6.013656 | 12.70358 | -21.5 | 6.414755 | 14.56361 | -21.5 | 5.98374 | 15.90484 |  |  |  | -19 | 6.519938 | 11.36255 | -19 | 6.694138 | 12.45044 | -22.5 | 6.037278 | 11.84063 |  |  |  | -22.5 | 6.40692 | 7.16359 | -20.5 | 6.46594 | 9.90413 | -23 | 6.51576 | 10.77476
-22 | 5.996355 | 12.71554 | -22 | 6.400092 | 14.58572 | -22 | 5.968186 | 15.93789 |  |  |  | -19.5 | 6.508107 | 11.35962 | -19.5 | 6.678792 | 12.45814 | -23 | 6.023729 | 11.84476 |  |  |  | -23 | 6.39144 | 7.12764 | -21 | 6.45395 | 9.78538 | -23.5 | 6.50667 | 10.7527
-22.5 | 5.979639 | 12.72688 | -22.5 | 6.385701 | 14.60679 | -22.5 | 5.953218 | 15.9674 |  |  |  | -20 | 6.498035 | 11.35647 | -20 | 6.662958 | 12.46485 | -23.5 | 6.01228 | 11.85081 |  |  |  | -23.5 | 6.37589 | 7.09154 | -21.5 | 6.44247 | 9.65435 | -24 | 6.4978 | 10.7269
-23 | 5.963179 | 12.73815 | -23 | 6.371465 | 14.62758 | -23 | 5.938912 | 15.99656 |  |  |  | -20.5 | 6.48646 | 11.35259 | -20.5 | 6.648212 | 12.47112 | -24 | 5.999256 | 11.85453 |  |  |  | -24 | 6.36053 | 7.05793 | -22 | 6.43089 | 9.49916 | -24.5 | 6.48904 | 10.69535
-23.5 | 5.946535 | 12.74909 | -23.5 | 6.357345 | 14.64794 | [6 empty] | -21 | 6.476131 | 11.34775 | -21 | 6.633578 | 12.47686 | -24.5 | 5.987703 | 11.85848 |  |  |  | -24.5 | 6.34479 | 7.02566 | -22.5 | 6.41875 | 9.31806 | -25 | 6.48028 | 10.65403
-24 | 5.93088 | 12.75867 | -24 | 6.344002 | 14.66835 | [6 empty] | -21.5 | 6.466498 | 11.34241 | -21.5 | 6.61977 | 12.48181 | -25 | 5.975449 | 11.86076 |  |  |  | -25 | 6.32921 | 6.99471 | -23 | 6.40553 | 9.11354 | -25.5 | 6.4717 | 10.60256
-24.5 | 5.915151 | 12.76836 | -24.5 | 6.33155 | 14.68786 | [6 empty] | -22 | 6.457927 | 11.33618 | -22 | 6.605925 | 12.48609 | -25.5 | 5.966172 | 11.86289 |  |  |  | -25.5 | 6.31362 | 6.96414 | -23.5 | 6.39317 | 8.91007 | -26 | 6.46276 | 10.53317
-25 | 5.900301 | 12.77747 | -25 | 6.31937 | 14.70679 | [6 empty] | -22.5 | 6.450894 | 11.329 | -22.5 | 6.59418 | 12.48992 | -26 | 5.953428 | 11.8644 |  |  |  | -26 | 6.29773 | 6.93345 | -24 | 6.37667 | 8.70295 | -26.5 | 6.44944 | 10.43528
-25.5 | 5.884974 | 12.78603 | -25.5 | 6.307112 | 14.7249 | [6 empty] | -23 | 6.444374 | 11.32061 | -23 | 6.581836 | 12.49303 | -26.5 | 5.94373 | 11.86566 |  |  |  | -26.5 | 6.28214 | 6.90415 | -24.5 | 6.38221 | 8.50451 | -27 | 6.43767 | 10.30857
-26 | 5.870307 | 12.79485 | -26 | 6.294816 | 14.74348 | [6 empty] | -23.5 | 6.438734 | 11.31091 | -23.5 | 6.569791 | 12.49558 | -27 | 5.933016 | 11.8665 |  |  |  | -27 | 6.26618 | 6.87531 | -25 | 6.39124 | 8.32848 | -27.5 | 6.43503 | 10.16505
-26.5 | 5.855273 | 12.80304 | -26.5 | 6.283644 | 14.76121 | [6 empty] | -24 | 6.434155 | 11.30069 | -24 | 6.558235 | 12.49761 | -27.5 | 5.921498 | 11.86604 |  |  |  | -27.5 | 6.25055 | 6.84668 | -25.5 | 6.40786 | 8.17074 | -28 | 6.44136 | 9.99689
-27 | 5.840642 | 12.81116 | -27 | 6.272007 | 14.77936 | [6 empty] | -24.5 | 6.430895 | 11.28893 | -24.5 | 6.546528 | 12.50035 | -28 | 5.9111 | 11.8652 |  |  |  | -28 | 6.23557 | 6.82066 | -26 | 6.4236 | 8.02243 | -28.5 | 6.45125 | 9.82218
-27.5 | 5.825974 | 12.81921 | -27.5 | 6.260215 | 14.79585 | [6 empty] | -25 | 6.428441 | 11.276 | -25 | 6.535759 | 12.5008 | -28.5 | 5.902032 | 11.86296 |  |  |  | -28.5 | 6.2205 | 6.79493 | -26.5 | 6.4381 | 7.87992 | -29 | 6.46254 | 9.65132
-28 | 5.81116 | 12.82696 | -28 | 6.248616 | 14.81292 | [6 empty] | -25.5 | 6.427672 | 11.26241 | -25.5 | 6.524991 | 12.50039 | -29 | 5.891494 | 11.86016 |  |  |  | -29 | 6.20616 | 6.77104 | -27 | 6.45286 | 7.75141 | -29.5 | 6.47507 | 9.4735
-28.5 | 5.796675 | 12.83395 | -28.5 | 6.237406 | 14.82921 | [6 empty] | -26 | 6.428002 | 11.24871 | -26 | 6.514222 | 12.49911 | -29.5 | 5.875704 | 11.85701 |  |  |  | -29.5 | 6.19192 | 6.74651 | -27.5 | 6.46539 | 7.63746 | -30 | 6.4973 | 9.29189
-29 | 5.78219 | 12.84097 | -29 | 6.226041 | 14.84612 | [6 empty] | -26.5 | 6.429284 | 11.23369 | -26.5 | 6.504916 | 12.49678 | -30 | 5.868947 | 11.85193 |  |  |  | -30 | 6.17783 | 6.72296 | -28 | 6.47742 | 7.53263 | -30.5 | 6.5289 | 9.10946
-29.5 | 5.768363 | 12.8473 | -29.5 | 6.215296 | 14.86206 | [6 empty] | -27 | 6.431408 | 11.21838 | -27 | 6.495236 | 12.49389 | -30.5 | 5.864956 | 11.84654 |  |  |  | -30.5 | 6.16352 | 6.70057 | -28.5 | 6.48638 | 7.44077 | -31 | 6.55902 | 8.94003
-30 | 5.754244 | 12.85344 | -30 | 6.204318 | 14.87711 | [6 empty] | -27.5 | 6.434155 | 11.2045 | -27.5 | 6.486456 | 12.48988 | -31 | 5.849341 | 11.84007 |  |  |  | -31 | 6.1497 | 6.67796 | -29 | 6.49513 | 7.35992 | -31.5 | 6.58585 | 8.80376
-30.5 | 5.740417 | 12.85878 | -30.5 | 6.193961 | 14.89255 | [6 empty] | -28 | 6.437635 | 11.19036 | -28 | 6.478089 | 12.48493 | -31.5 | 5.841429 | 11.83282 |  |  |  | -31.5 | 6.13554 | 6.65696 | -29.5 | 6.5019 | 7.28762 | -32 | 6.61018 | 8.68377
-31 | 5.726554 | 12.86372 | -31 | 6.183526 | 14.90741 | [6 empty] | -28.5 | 6.441664 | 11.17571 | -28.5 | 6.469834 | 12.47915 | -32 | 5.831451 | 11.82431 |  |  |  | -32 | 6.12251 | 6.63657 | -30 | 6.50803 | 7.22426 | -32.5 | 6.63157 | 8.58363
-31.5 | 5.712764 | 12.86833 | -31.5 | 6.173247 | 14.92188 | [6 empty] | -29 | 6.445986 | 11.15927 | -29 | 6.461954 | 12.47206 | -32.5 | 5.822803 | 11.81479 |  |  |  | -32.5 | 6.1088 | 6.61542 | -30.5 | 6.51247 | 7.16577 | -33 | 6.65441 | 8.48623
-32 | 5.699267 | 12.87261 | -32 | 6.163162 | 14.93608 | [6 empty] | -29.5 | 6.451114 | 11.13949 | -29.5 | 6.454525 | 12.46403 | -33 | 5.811915 | 11.80439 |  |  |  | -33 | 6.09535 | 6.59424 | -31 | 6.51637 | 7.11286 | -33.5 | 6.67299 | 8.40309
-32.5 | 5.68555 | 12.87612 | -32.5 | 6.153309 | 14.95004 | [6 empty] | -30 | 6.456938 | 11.12333 | -30 | 6.447471 | 12.45506 | -33.5 | 5.800677 | 11.79336 |  |  |  | -33.5 | 6.08115 | 6.57463 | -31.5 | 6.51907 | 7.06673 | -34 | 6.69109 | 8.33325
-33 | 5.67187 | 12.87909 | -33 | 6.143844 | 14.96327 | [6 empty] | -30.5 | 6.463714 | 11.10637 | -30.5 | 6.440642 | 12.44508 | -34 | 5.790839 | 11.78107 |  |  |  | -34 | 6.06834 | 6.55502 | -32 | 6.52133 | 7.02476 | -34.5 | 6.70749 | 8.27313
-33.5 | 5.658446 | 12.88154 | [9 empty] | -31 | 6.468366 | 11.08692 | -31 | 6.434188 | 12.43446 | -34.5 | 5.77974 | 11.76766 |  |  |  | -34.5 | 6.05565 | 6.53568 | -32.5 | 6.52249 | 6.98908 | -35 | 6.72287 | 8.22136
-34 | 5.644509 | 12.88377 | [9 empty] | -31.5 | 6.476241 | 11.0511 | -31.5 | 6.427659 | 12.42347 | -35 | 5.769762 | 11.75338 |  |  |  | -35 | 6.04288 | 6.51697 | -33 | 6.52362 | 6.958 | -35.5 | 6.73772 | 8.17602
-34.5 | 5.631744 | 12.88497 | [9 empty] | -32 | 6.48983 | 11.01257 | -32 | 6.421281 | 12.41292 | -35.5 | 5.755688 | 11.73861 |  |  |  | -35.5 | 6.0306 | 6.49943 | -33.5 | 6.52399 | 6.93086 | -36 | 6.75089 | 8.13519
-35 | 5.618466 | 12.886 | [9 empty] | -32.5 | 6.514371 | 10.97345 | -32.5 | 6.414302 | 12.40245 | -36 | 5.742629 | 11.72327 |  |  |  | -36 | 6.0182 | 6.48148 | -34 | 6.52348 | 6.90761 | -36.5 | 6.76342 | 8.10023
-35.5 | 5.605005 | 12.886 | [9 empty] | -33 | 6.538435 | 10.93268 | -33 | 6.407023 | 12.39214 | -36.5 | 5.727469 | 11.70762 |  |  |  | -36.5 | 6.00641 | 6.46375 | -34.5 | 6.52242 | 6.88946 | -37 | 6.77439 | 8.06779
-36 | 5.591508 | 12.8856 | [9 empty] | -33.5 | 6.581437 | 10.87862 | -33.5 | 6.399143 | 12.38013 | -37 | 5.710909 | 11.69078 |  |  |  | -37 | 5.99469 | 6.44711 | -35 | 6.52041 | 6.87354 | -37.5 | 6.78496 | 8.03952
-36.5 | 5.578449 | 12.88406 | [9 empty] | -34 | 6.614182 | 10.821 | -34 | 6.394453 | 12.36861 | -37.5 | 5.686717 | 11.67443 |  |  |  | -37.5 | 5.98346 | 6.43025 | -35.5 | 6.51801 | 6.86057 | -38 | 6.79445 | 8.01369
-37 | 5.565757 | 12.88176 | [9 empty] | -34.5 | 6.656158 | 10.75855 | -34.5 | 6.394753 | 12.3557 | -38 | 5.665956 | 11.657 |  |  |  | -38 | 5.97178 | 6.4141 | -36 | 6.51513 | 6.8473 | -38.5 | 6.80198 | 7.99093
-37.5 | 5.552698 | 12.87799 | [9 empty] | -35 | 6.681908 | 10.68211 | -35 | 6.398693 | 12.34208 | -38.5 | 5.651637 | 11.63855 |  |  |  | -38.5 | 5.96021 | 6.39809 | -36.5 | 6.51192 | 6.83648 | -39 | 6.80925 | 7.9695
-38 | 5.539713 | 12.874 | [9 empty] | -35.5 | 6.716741 | 10.59794 | -35.5 | 6.40706 | 12.33015 | -39 | 5.659969 | 11.62034 |  |  |  | -39 | 5.94935 | 6.38157 | -37 | 6.50956 | 6.8285 | -39.5 | 6.81508 | 7.94984
-38.5 | 5.52702 | 12.86917 | [9 empty] | -36 | 6.73674 | 10.53252 | -36 | 6.418579 | 12.31473 | -39.5 | 5.673728 | 11.60441 |  |  |  | -39.5 | 5.93775 | 6.36579 | -37.5 | 6.5069 | 6.8199 | -40 | 6.82026 | 7.93188
-39 | 5.514474 | 12.86317 | [9 empty] | -36.5 | 6.761098 | 10.47688 | -36.5 | 6.433813 | 12.29897 | -40 | 5.68073 | 11.59149 |  |  |  | -40 | 5.92693 | 6.35005 | -38 | 6.50405 | 6.81331 | -40.5 | 6.82446 | 7.91555
-39.5 | 5.502037 | 12.85611 | [9 empty] | -37 | 6.776445 | 10.43117 | -37 | 6.44961 | 12.28321 | -40.5 | 5.688993 | 11.5785 |  |  |  | -40.5 | 5.91611 | 6.33465 | -38.5 | 6.50019 | 6.80529 | -41 | 6.828 | 7.90029
-40 | 5.488979 | 12.84818 | [9 empty] | -37.5 | 6.796554 | 10.39158 | -37.5 | 6.467507 | 12.26655 | -41 | 5.689763 | 11.54353 |  |  |  | -41 | 5.90495 | 6.31955 | -39 | 6.49626 | 6.79895 | -41.5 | 6.83097 | 7.88617
[12 empty] | -38 | 6.811388 | 10.35722 | -38 | 6.488144 | 12.24903 | [6 empty] | -41.5 | 5.89414 | 6.30487 | -39.5 | 6.49199 | 6.79403 | -42 | 6.83307 | 7.8728
[12 empty] | -38.5 | 6.829043 | 10.31978 | -38.5 | 6.510582 | 12.22899 | [6 empty] | -42 | 5.88294 | 6.29029 | -40 | 6.48751 | 6.78729 | -42.5 | 6.83477 | 7.85997
[12 empty] | -39 | 6.842119 | 10.29151 | -39 | 6.535121 | 12.20652 | [6 empty] | -42.5 | 5.8716 | 6.27557 | -40.5 | 6.48285 | 6.78084 | -43 | 6.8359 | 7.848
[12 empty] | -39.5 | 6.856295 | 10.26634 | -39.5 | 6.5633 | 12.18352 | [6 empty] | -43 | 5.85984 | 6.26164 | -41 | 6.47804 | 6.77406 | -43.5 | 6.8363 | 7.8378
[12 empty] | -40 | 6.868821 | 10.24418 | -40 | 6.591666 | 12.15684 | [6 empty] | -43.5 | 5.84737 | 6.24763 | -41.5 | 6.47294 | 6.76838 | -44 | 6.83651 | 7.8276
[12 empty] | -40.5 | 6.877942 | 10.22506 | -40.5 | 6.61917 | 12.13031 | [6 empty] | -44 | 5.83535 | 6.23399 | -42 | 6.4678 | 6.76233 | -44.5 | 6.83637 | 7.81896
[12 empty] | -41 | 6.889406 | 10.20763 | -41 | 6.648099 | 12.10149 | [6 empty] | -44.5 | 5.8227 | 6.22002 | -42.5 | 6.4627 | 6.75712 | -45 | 6.83575 | 7.81057
[12 empty] | -41.5 | 6.897135 | 10.18485 | -41.5 | 6.677854 | 12.07613 | [6 empty] | -45 | 5.81045 | 6.20668 | -43 | 6.45734 | 6.7522 | -45.5 | 6.83492 | 7.80274
[12 empty] | -42 | 6.906878 | 10.16752 | -42 | 6.71016 | 12.05294 | [6 empty] | -45.5 | 5.79881 | 6.19354 | -43.5 | 6.4518 | 6.74732 | -46 | 6.83362 | 7.79557
[12 empty] | -42.5 | 6.912995 | 10.15195 | -42.5 | 6.741265 | 12.02998 | [6 empty] | -46 | 5.78701 | 6.18032 | -44 | 6.44604 | 6.74262 | -46.5 | 6.83206 | 7.78862
[12 empty] | -43 | 6.918892 | 10.13869 | -43 | 6.775222 | 12.0087 | [6 empty] | -46.5 | 5.77642 | 6.16781 | -44.5 | 6.44014 | 6.73905 | -47 | 6.83036 | 7.78197
[12 empty] | -43.5 | 6.925229 | 10.12613 | -43.5 | 6.808541 | 11.98803 | [6 empty] | -47 | 5.76545 | 6.15553 | -45 | 6.43431 | 6.73544 | -47.5 | 6.82822 | 7.77591
[12 empty] | -44 | 6.929551 | 10.11357 | -44 | 6.840172 | 11.96777 | [6 empty] | -47.5 | 5.75479 | 6.14306 | -45.5 | 6.4283 | 6.73194 | -48 | 6.82598 | 7.77014
[12 empty] | -44.5 | 6.932884 | 10.09866 | -44.5 | 6.87094 | 11.94754 | [6 empty] | -48 | 5.74449 | 6.13092 | -46 | 6.42251 | 6.72906 | -48.5 | 6.82337 | 7.76497
[12 empty] | -45 | 6.937206 | 10.08372 | -45 | 6.898818 | 11.92904 | [6 empty] | -48.5 | 5.73371 | 6.11815 | -46.5 | 6.4166 | 6.72593 | -49 | 6.82073 | 7.76009
[12 empty] | -45.5 | 6.93966 | 10.06958 | -45.5 | 6.925872 | 11.91002 | [6 empty] | -49 | 5.72335 | 6.10576 | -47 | 6.4107 | 6.72349 | -49.5 | 6.8178 | 7.75577
[12 empty] | -46 | 6.940942 | 10.05522 | -46 | 6.951461 | 11.89141 | [6 empty] | -49.5 | 5.71313 | 6.0931 | -47.5 | 6.40458 | 6.72108 | -50 | 6.81483 | 7.75137
[12 empty] | -46.5 | 6.943506 | 10.04266 | -46.5 | 6.97525 | 11.87302 | [6 empty] | -50 | 5.70291 | 6.08123 | -48 | 6.39857 | 6.71908 | -50.5 | 6.81153 | 7.74786
[15 empty] | -47 | 6.998588 | 11.85464 | [6 empty] | -50.5 | 5.69277 | 6.06865 | -48.5 | 6.39255 | 6.71707 | -51 | 6.80788 | 7.74372
[15 empty] | -47.5 | 7.019563 | 11.8367 | [6 empty] | -51 | 5.68199 | 6.05655 | -49 | 6.38643 | 6.71514 | -51.5 | 6.80411 | 7.74025
[15 empty] | -48 | 7.040087 | 11.81839 | [6 empty] | -51.5 | 5.67196 | 6.04416 | -49.5 | 6.38031 | 6.71314 | -52 | 6.79984 | 7.73589
[15 empty] | -48.5 | 7.059599 | 11.80068 | [6 empty] | -52 | 5.66163 | 6.03214 | -50 | 6.37404 | 6.71143 | -52.5 | 6.79531 | 7.73212
[15 empty] | -49 | 7.077384 | 11.78278 | [6 empty] | -52.5 | 5.65142 | 6.01929 | -50.5 | 6.36781 | 6.7096
[15 empty] | -49.5 | 7.093818 | 11.76511 | [6 empty] | -53 | 5.64086 | 6.00735 | -51 | 6.36151 | 6.70815
[15 empty] | -50 | 7.110103 | 11.74785 | [6 empty] | -53.5 | 5.63046 | 5.99484 | -51.5 | 6.35502 | 6.70654
[24 empty] | -54 | 5.62024 | 5.98275 | -52 | 6.34872 | 6.70523
[24 empty] | -54.5 | 5.60995 | 5.97024 | -52.5 | 6.34216 | 6.70458
[24 empty] | -55 | 5.5997 | 5.95694 | -53 | 6.33578 | 6.70337
[24 empty] | -55.5 | 5.58937 | 5.94331 | -53.5 | 6.32937 | 6.70173
[24 empty] | -56 | 5.57904 | 5.92971 | -54 | 6.32259 | 6.70006
[24 empty] | -56.5 | 5.56916 | 5.916 | -54.5 | 6.31581 | 6.69882
[24 empty] | -57 | 5.55883 | 5.90184 | -55 | 6.30907 | 6.69809
[24 empty] | -57.5 | 5.54828 | 5.88678 | -55.5 | 6.3019 | 6.69714
[24 empty] | -58 | 5.53735 | 5.87168 | -56 | 6.29461 | 6.6959
[24 empty] | -58.5 | 5.526 | 5.85583 | -56.5 | 6.28681 | 6.69437
[24 empty] | -59 | 5.51462 | 5.83994 | -57 | 6.27905 | 6.69346
[24 empty] | -59.5 | 5.50268 | 5.82281 | -57.5 | 6.27085 | 6.69233
[24 empty] | -60 | 5.49103 | 5.80531 | -58 | 6.26221 | 6.69164
[24 empty] | -60.5 | 5.47849 | 5.7872 | -58.5 | 6.25347 | 6.69066
[24 empty] | -61 | 5.46553 | 5.76891 | -59 | 6.24392 | 6.68996
[24 empty] | -61.5 | 5.45291 | 5.74987 | -59.5 | 6.23401 | 6.68913
[24 empty] | -62 | 5.43957 | 5.73 | -60 | 6.22363 | 6.68869
[24 empty] | -62.5 | 5.42605 | 5.70923 | -60.5 | 6.21273 | 6.68792
[24 empty] | -63 | 5.4114 | 5.68725 | -61 | 6.20151 | 6.68705
[24 empty] | -63.5 | 5.3963 | 5.66468 | -61.5 | 6.18916 | 6.6865
[24 empty] | -64 | 5.38094 | 5.64154 | -62 | 6.17626 | 6.68563
[24 empty] | -64.5 | 5.36415 | 5.61656 | -62.5 | 6.16212 | 6.6853
[24 empty] | -65 | 5.34781 | 5.5899 | -63 | 6.14725 | 6.68523
[24 empty] | -65.5 | 5.32971 | 5.56342 | -63.5 | 6.13111 | 6.68439
[24 empty] | -66 | 5.31221 | 5.53562 | -64 | 6.11391 | 6.68402
[24 empty] | -66.5 | 5.2938 | 5.50625 | -64.5 | 6.09511 | 6.68373
[24 empty] | -67 | 5.27551 | 5.47545 | -65 | 6.07496 | 6.68333
[24 empty] | -67.5 | 5.255 | 5.4439 | -65.5 | 6.05328 | 6.68297
[24 empty] | -68 | 5.23892 | 5.41283 | -66 | 6.02985 | 6.68253
[24 empty] | -68.5 | 5.22409 | 5.38109 | -66.5 | 6.00522 | 6.68213
[27 empty] | -67 | 5.97836 | 6.68173
[27 empty] | -67.5 | 5.94968 | 6.68133
[27 empty] | -68 | 5.92024 | 6.68107
[27 empty] | -68.5 | 5.8888 | 6.68064
[27 empty] | -69 | 5.85495 | 6.68024