## Sheet1
Frequency (Hz) | ε''
| 85 °C | 55 °C | 35 °C | 25 °C
1042.802 | 52.27252 | 7.91048 | 1.29244 | 0.45621
1171.404 | 46.62147 | 7.05066 | 1.15839 | 0.42526
1315.866 | 41.52993 | 6.27763 | 1.03805 | 0.40005
1478.144 | 37.01234 | 5.59403 | 0.933 | 0.37922
1660.435 | 32.9824 | 4.98498 | 0.83932 | 0.36547
1865.207 | 29.37816 | 4.44149 | 0.75769 | 0.35565
2095.232 | 26.16897 | 3.95803 | 0.68582 | 0.35001
2353.624 | 23.30381 | 3.52716 | 0.62263 | 0.34846
2643.882 | 20.75898 | 3.14458 | 0.56807 | 0.35161
2969.937 | 18.48911 | 2.8044 | 0.52153 | 0.35917
3336.201 | 16.46863 | 2.50128 | 0.48105 | 0.3701
3747.635 | 14.66544 | 2.23121 | 0.44689 | 0.38508
4209.808 | 13.06245 | 1.99141 | 0.4187 | 0.40356
4728.979 | 11.63397 | 1.778 | 0.39593 | 0.42565
5312.176 | 10.36262 | 1.58833 | 0.37827 | 0.45086
5967.294 | 9.23008 | 1.41957 | 0.36558 | 0.47859
6703.205 | 8.22151 | 1.26982 | 0.35765 | 0.50847
7529.872 | 7.32365 | 1.13729 | 0.35419 | 0.53981
8458.486 | 6.52536 | 1.01982 | 0.35502 | 0.5716
9501.62 | 5.81341 | 0.91559 | 0.36027 | 0.6028
10673.4 | 5.18251 | 0.82407 | 0.36953 | 0.63228
11989.69 | 4.61733 | 0.74318 | 0.3831 | 0.6596
13468.3 | 4.1148 | 0.67165 | 0.39995 | 0.68267
15129.27 | 3.66817 | 0.60916 | 0.4204 | 0.70153
16995.07 | 3.27007 | 0.55474 | 0.44464 | 0.71629
19090.97 | 2.91762 | 0.508 | 0.47166 | 0.72621
21445.34 | 2.60207 | 0.46761 | 0.50128 | 0.73141
24090.07 | 2.32318 | 0.43383 | 0.53299 | 0.73225
27060.96 | 2.07394 | 0.40528 | 0.56524 | 0.72939
30398.22 | 1.85298 | 0.38255 | 0.59829 | 0.72287
34147.05 | 1.65616 | 0.36444 | 0.63 | 0.71321
38358.21 | 1.48159 | 0.351 | 0.66008 | 0.70107
43088.69 | 1.32647 | 0.34211 | 0.68715 | 0.68705
48402.57 | 1.18866 | 0.33732 | 0.71082 | 0.67158
54371.76 | 1.06714 | 0.33737 | 0.73014 | 0.65535
61077.11 | 0.9593 | 0.34132 | 0.74541 | 0.63913
68609.39 | 0.86417 | 0.34942 | 0.75615 | 0.62326
77070.57 | 0.78039 | 0.36157 | 0.76265 | 0.60858
86575.23 | 0.70636 | 0.37733 | 0.76475 | 0.59502
97252.03 | 0.64132 | 0.39656 | 0.7628 | 0.58332
109245.5 | 0.58471 | 0.42011 | 0.75766 | 0.5743
122718.1 | 0.53594 | 0.44687 | 0.75007 | 0.56808
137852.2 | 0.4935 | 0.47709 | 0.73992 | 0.5647
154852.7 | 0.45762 | 0.50993 | 0.72803 | 0.56439
173949.8 | 0.42751 | 0.54494 | 0.71513 | 0.56705
195402 | 0.4024 | 0.58183 | 0.70166 | 0.57255
219499.8 | 0.38242 | 0.61977 | 0.68864 | 0.58076
246569.3 | 0.36715 | 0.65789 | 0.67674 | 0.59136
276977.3 | 0.35651 | 0.69499 | 0.66624 | 0.60373
311135.2 | 0.34976 | 0.73104 | 0.65809 | 0.61759
349505.7 | 0.34713 | 0.7646 | 0.65275 | 0.63274
392608.1 | 0.34859 | 0.79557 | 0.65079 | 0.6485
441026.1 | 0.35415 | 0.82364 | 0.6518 | 0.66498
495415.3 | 0.36368 | 0.8483 | 0.65617 | 0.68088
556511.9 | 0.37751 | 0.87022 | 0.66406 | 0.69647
625143.2 | 0.39531 | 0.88867 | 0.67486 | 0.71101
702238.3 | 0.41715 | 0.90439 | 0.68823 | 0.72407
788841.2 | 0.44348 | 0.91738 | 0.7039 | 0.73572
886124.3 | 0.47477 | 0.92879 | 0.72173 | 0.74597
995404.7 | 0.51102 | 0.93928 | 0.74126 | 0.75461
1118160 | 0.55223 | 0.94941 | 0.76194 | 0.7616
1256060 | 0.59933 | 0.96014 | 0.78333 | 0.76695
1410960 | 0.65238 | 0.97204 | 0.80497 | 0.77069
1584970 | 0.71048 | 0.98576 | 0.82618 | 0.77262
1780430 | 0.77561 | 1.00266 | 0.84736 | 0.77336
2000000 | 0.84739 | 1.0226 | 0.86751 | 0.77276