## Sheet1
Figure 10a | [11 empty] | Figure 10b | [11 empty] | Figure 10c | [13 empty] | Figure 10d
CB7CB |  | M10 |  | M25 |  | M30 |  | M35 |  | M40 |  | CB7CB |  | M10 |  | M25 |  | M30 |  | M35 |  | M40 |  | CB7CB |  | M10 |  | M25 |  | M30 |  | M35 |  | M40 |  | M45 |  | CB7CB |  | M10 |  | M25 |  | M30 |  | M35 |  | M40 |  | M45
T-TNtb (°C) | fR^ (Hz) | T-TNtb (°C) | fR^ (Hz) | T-TNtb (°C) | fR^ (Hz) | T-TNtb (°C) | fR^ (Hz) | T-TNtb (°C) | fR^ (Hz) | T-TNtb (°C) | fR^ (Hz) | T-TNtb (°C) | δε^ | T-TNtb (°C) | δε^ | T-TNtb (°C) | δε^ | T-TNtb (°C) | δε^ | T-TNtb (°C) | δε^ | T-TNtb (°C) | δε^ | T-TNtb (°C) | fR¦¦ (Hz) | T-TNtb (°C) | fR¦¦ (Hz) | T-TNtb (°C) | fR¦¦ (Hz) | T-TNtb (°C) | fR¦¦ (Hz) | T-TNtb (°C) | fR¦¦ (Hz) | T-TNtb (°C) | fR¦¦ (Hz) | T-TNtb (°C) | fR¦¦ (Hz) | T-TNtb (°C) | δε¦¦ | T-TNtb (°C) | δε¦¦ | T-TNtb (°C) | δε¦¦ | T-TNtb (°C) | δε¦¦ | T-TNtb (°C) | δε¦¦ | T-TNtb (°C) | δε¦¦ | T-TNtb (°C) | fR¦¦ (Hz)
-28 | 1357980 | -26 | 443699.3 | -15 | 595862.8 | -10 | 1597140 | -5 | 1466870 | -9 | 369612 | -28 | 0.1123 | -26 | 0.183 | -15 | 0.2321 | -10 | 0.4955 | -5 | 0.4924 | -9 | 0.2319 | -39 | 506218 | -26 | 412639.2 | -35 | 2351580 | -30.5 | 1181550 | 0 | 941188.3 | -8 | 482433.9 | 2 | 1428680 | -39 | 0.1291 | -26 | 0.2827 | -35 | 0.817 | -30.5 | 0.7064 | 0 | 0.6152 | -8 | 1.073 | 2 | 1.286
-28.5 | 1326290 | -26.5 | 418828.8 | -15.5 | 574981.7 | -10.5 | 1510010 | -5.5 | 1396100 | -9.5 | 348336.5 | -28.5 | 0.1096 | -26.5 | 0.1813 | -15.5 | 0.2359 | -10.5 | 0.4985 | -5.5 | 0.4942 | -9.5 | 0.2367 | -39.5 | 496893.4 | -26.5 | 397291.4206 | -35.5 | 2295280 | -31 | 1165120 | -0.5 | 919970.8 | -8.5 | 477799.3 | 1.5 | 1385160 | -39.5 | 0.1291 | -26.5 | 0.2813 | -35.5 | 0.8205 | -31 | 0.7304 | -0.5 | 0.6382 | -8.5 | 1.098 | 1.5 | 1.283
-29 | 1259140 | -27 | 404357.1 | -16 | 554933.6 | -11 | 1437710 | -6 | 1345350 | -10 | 319459.9 | -29 | 0.1079 | -27 | 0.1829 | -16 | 0.238 | -11 | 0.4995 | -6 | 0.4973 | -10 | 0.2367 | -40 | 493503.7 | -27 | 380389.4 | -36 | 2235010 | -31.5 | 1149130 | -1 | 900197.6 | -9 | 453691.4 | 1 | 1346490 | -40 | 0.132 | -27 | 0.2854 | -36 | 0.823 | -31.5 | 0.7551 | -1 | 0.6619 | -9 | 1.103 | 1 | 1.283
-29.5 | 1211220 | -27.5 | 385269.8 | -16.5 | 539874.3 | -11.5 | 1366140 | -6.5 | 1290790 | -10.5 | 320360.2 | -29.5 | 0.108 | -27.5 | 0.1827 | -16.5 | 0.2431 | -11.5 | 0.5012 | -6.5 | 0.504 | -10.5 | 0.2523 | -40.5 | 480976 | -27.5 | 366632 | -36.5 | 2171580 | -32 | 1124770 | -1.5 | 881256.6 | -9.5 | 434374.8 | 0.5 | 1302410 | -40.5 | 0.1317 | -27.5 | 0.2846 | -36.5 | 0.8242 | -32 | 0.7719 | -1.5 | 0.6843 | -9.5 | 1.119 | 0.5 | 1.279
-30 | 1171120 | -28 | 373778.6 | -17 | 517913.9 | -12 | 1300290 | -7 | 1153300 | -11 | 303383.4 | -30 | 0.1051 | -28 | 0.1847 | -17 | 0.2444 | -12 | 0.5012 | -7 | 0.5083 | -11 | 0.261 | -41 | 465093.3 | -28 | 332403.8 | -37 | 2111930 | -32.5 | 1103710 | -2 | 857515.9 | -10 | 417072.7 | 0 | 1049140 | -41 | 0.1316 | -28 | 0.276 | -37 | 0.8269 | -32.5 | 0.7892 | -2 | 0.7005 | -10 | 1.119 | 0 | 0.9982
-30.5 | 1121600 | -28.5 | 357812.4 | -17.5 | 500644.7 | -12.5 | 1237600 | -7.5 | 1093850 | -11.5 | 277612 | -30.5 | 0.1044 | -28.5 | 0.1847 | -17.5 | 0.2483 | -12.5 | 0.5041 | -7.5 | 0.5093 | -11.5 | 0.2632 | -41.5 | 442097.1 | -28.5 | 327411.9 | -37.5 | 2051760 | -33 | 1077560 | -2.5 | 830229.2 | -10.5 | 392393.8 | -0.5 | 1040230 | -41.5 | 0.1309 | -28.5 | 0.276 | -37.5 | 0.827 | -33 | 0.806 | -2.5 | 0.7106 | -10.5 | 1.126 | -0.5 | 1.026
-31 | 1079020 | -29 | 336622.1 | -18 | 483312.9 | -13 | 1179800 | -8 | 1075370 | -12 | 270533.6 | -31 | 0.1028 | -29 | 0.1836 | -18 | 0.2512 | -13 | 0.5061 | -8 | 0.5175 | -12 | 0.2702 | -42 | 434374.8 | -29 | 316411.4 | -38 | 1999430 |  |  | -3 | 800981.1 | -11 | 372205.199 | -1 | 1035490 | -42 | 0.1307 | -29 | 0.2781 | -38 | 0.8315 |  |  | -3 | 0.7159 | -11 | 1.13 | -1 | 1.059
-31.5 | 1035490 | -29.5 | 324673.5 | -18.5 | 466319.8 | -13.5 | 1129560 | -8.5 | 999717 | -12.5 | 247634.9 | -31.5 | 0.1027 | -29.5 | 0.1841 | -18.5 | 0.2536 | -13.5 | 0.5077 | -8.5 | 0.5175 | -12.5 | 0.2691 | -42.5 | 411465.7 | -29.5 | 303325.6 | -38.5 | 1940910 |  |  | -3.5 | 764800.3 | -11.5 | 353520.5 | -1.5 | 1022850 | -42.5 | 0.1305 | -29.5 | 0.2818 | -38.5 | 0.8315 |  |  | -3.5 | 0.7127 | -11.5 | 1.13 | -1.5 | 1.08
-32 | 995340.5 | -30 | 321980.5 | -19 | 449336.4 | -14 | 1078290 | -9 | 962242.7 | -13 | 242429.5 | -32 | 0.1004 | -30 | 0.1894 | -19 | 0.2569 | -14 | 0.5069 | -9 | 0.5255 | -13 | 0.2814 | -43 | 401805 | -30 | 293698 | -39 | 1889530 |  |  | -4 | 739911.4 | -12 | 333169.2 | -2 | 1004770 | -43 | 0.1303 | -30 | 0.2822 | -39 | 0.836 |  |  | -4 | 0.7243 | -12 | 1.138 | -2 | 1.093
-32.5 | 957035.1 | -30.5 | 311336 | -19.5 | 431080.6 | -14.5 | 1024820 | -9.5 | 922102.8 | -13.5 | 230927.1 | -32.5 | 0.09967 | -30.5 | 0.192 | -19.5 | 0.2585 | -14.5 | 0.5109 | -9.5 | 0.5296 | -13.5 | 0.2901 | -43.5 | 371163.6 | -30.5 | 279660.8 | -39.5 | 1838670 |  |  | -4.5 | 716591.4 | -12.5 | 323222.9 | -2.5 | 997211.4 | -43.5 | 0.1263 | -30.5 | 0.2845 | -39.5 | 0.8381 |  |  | -4.5 | 0.7366 | -12.5 | 1.158 | -2.5 | 1.116
-33 | 916263.3 | -31 | 298322.3 | -20 | 412532.2527 | -15 | 994718.4 | -10 | 895134.7 | -14 | 225559.7266 | -33 | 0.09835 | -31 | 0.1935 | -20 | 0.2599 | -15 | 0.5156 | -10 | 0.5362 | -14 | 0.2998 | -44 | 363201.6045 | -31 | 280005.2 | -40 | 1784250 |  |  | -5 | 698967.7 | -13 | 306243.9 | -3 | 972235.4 | -44 | 0.1265 | -31 | 0.2911 | -40 | 0.8399 |  |  | -5 | 0.7531 | -13 | 1.158 | -3 | 1.121
-33.5 | 878338.5 | -31.5 | 286765.7 | -20.5 | 392103.8 | -15.5 | 966332.4 | -10.5 | 856132 | -14.5 | 212973.3 | -33.5 | 0.09768 | -31.5 | 0.1939 | -20.5 | 0.2605 | -15.5 | 0.5205 | -10.5 | 0.5381 | -14.5 | 0.3068 | -44.5 | 351801.3773 | -31.5 | 278437.6 | -40.5 | 1730130 |  |  | -5.5 | 685421.8 | -13.5 | 293860.7 | -3.5 | 959921.2 | -44.5 | 0.1269 | -31.5 | 0.2975 | -40.5 | 0.8412 |  |  | -5.5 | 0.772 | -13.5 | 1.17 | -3.5 | 1.138
-34 | 845669.2 | -32 | 273697.2 | -21 | 374130.0966 | -16 | 922637.4 | -11 | 833708.4 | -15 | 206963.5 | -34 | 0.09688 | -32 | 0.1934 | -21 | 0.2608 | -16 | 0.5227 | -11 | 0.5443 | -15 | 0.3164 | -45 | 331365.7 | -32 | 265834.2 | -41 | 1676200 |  |  | -6 | 657936.9 | -14 | 278291.6 | -4 | 954738.7 | -45 | 0.1249 | -32 | 0.2973 | -41 | 0.8425 |  |  | -6 | 0.78 | -14 | 1.165 | -4 | 1.165
-34.5 | 812429.5 | -32.5 | 260142.1 | -21.5 | 366294.5 | -16.5 | 919970.8 | -11.5 | 846568.8 |  |  | -34.5 | 0.09612 | -32.5 | 0.1931 | -21.5 | 0.2678 | -16.5 | 0.5308 | -11.5 | 0.5656 |  |  | -45.5 | 319780.9 | -32.5 | 250086.3 | -41.5 | 1623040 |  |  | -6.5 | 642012.7 | -14.5 | 265923.0461 | -4.5 | 946224.4 | -45.5 | 0.1239 | -32.5 | 0.2979 | -41.5 | 0.8439 |  |  | -6.5 | 0.7978 | -14.5 | 1.165 | -4.5 | 1.183
-35 | 780936.9 | -33 | 252626.8938 | -22 | 350716 | -17 | 890128.3 | -12 | 812015 |  |  | -35 | 0.09571 | -33 | 0.1965 | -22 | 0.2687 | -17 | 0.5381 | -12 | 0.5685 |  |  | -46 | 310667.5 | -33 | 233467.7 | -42 | 1571120 |  |  | -7 | 627335.2 | -15 | 253997.6749 | -5 | 932366.4 | -46 | 0.1244 | -33 | 0.2943 | -42 | 0.8449 |  |  | -7 | 0.8144 | -15 | 1.167 | -5 | 1.194
-35.5 | 746855.7 | -33.5 | 241399.9 | -22.5 | 336907.1615 | -17.5 | 860297 | -12.5 | 781320.3 |  |  | -35.5 | 0.0936 | -33.5 | 0.1971 | -22.5 | 0.2712 | -17.5 | 0.5389 | -12.5 | 0.5744 |  |  | -46.5 | 305245.4 | -33.5 | 226748.7 | -42.5 | 1523010 |  |  | -7.5 | 588590.8 |  |  | -5.5 | 925857.7 | -46.5 | 0.1264 | -33.5 | 0.2977 | -42.5 | 0.8464 |  |  | -7.5 | 0.8144 |  |  | -5.5 | 1.216
-36 | 730068.5 | -34 | 235158 | -23 | 315283.2 | -18 | 856592.8 | -13 | 750376.9 |  |  | -36 | 0.09512 | -34 | 0.1993 | -23 | 0.2718 | -18 | 0.553 | -13 | 0.5752 |  |  | -47 | 294077.9 | -34 | 213745.6 | -43 | 1473660 |  |  | -8 | 568410.5 |  |  | -6 | 916263.3 | -47 | 0.1264 | -34 | 0.2978 | -43 | 0.8476 |  |  | -8 | 0.8279 |  |  | -6 | 1.231
-36.5 | 700505.9115 | -34.5 | 225463.9 | -23.5 | 302863.8 | -18.5 | 822081.3 | -13.5 | 728064.6985 |  |  | -36.5 | 0.09284 | -34.5 | 0.1987 | -23.5 | 0.2733 | -18.5 | 0.5525 | -13.5 | 0.584 |  |  | -47.5 | 290534.8 | -34.5 | 205149.4 | -43.5 | 1427400 |  |  | -8.5 | 546736.3 |  |  | -6.5 | 910497.4 | -47.5 | 0.1272 | -34.5 | 0.2975 | -43.5 | 0.8492 |  |  | -8.5 | 0.8364 |  |  | -6.5 | 1.253
-37 | 670973.6218 | -35 | 208618.4 | -24 | 293589.6 | -19 | 808714.1 | -14 | 689878.4 |  |  | -37 | 0.09197 | -35 | 0.1982 | -24 | 0.275 | -19 | 0.5612 | -14 | 0.5874 |  |  | -48 | 283698.7 | -35 | 203888 | -44 | 1380360 |  |  | -9 | 527177.7 |  |  | -7 | 904803.5 | -48 | 0.1275 | -35 | 0.3035 | -44 | 0.8501 |  |  | -9 | 0.8498 |  |  | -7 | 1.277
-37.5 | 651740.1437 | -35.5 | 202435.6946 | -24.5 | 278486.3 | -19.5 | 756439.8 | -14.5 | 664530 |  |  | -37.5 | 0.09188 | -35.5 | 0.1996 | -24.5 | 0.2775 | -19.5 | 0.5581 | -14.5 | 0.5874 |  |  | -48.5 | 267262.7088 | -35.5 | 189877 | -44.5 | 1334070 |  |  | -9.5 | 507833.3 |  |  |  |  | -48.5 | 0.1263 | -35.5 | 0.297 | -44.5 | 0.8505 |  |  | -9.5 | 0.8568
-38 | 626347.7 | -36 | 190581.9 | -25 | 262545.3 |  |  | -15 | 640978.4 |  |  | -38 | 0.09082 | -36 | 0.1987 | -25 | 0.2729 |  |  | -15 | 0.5914 |  |  | -49 | 259125.5993 | -36 | 189877 | -45 | 1289750 |  |  | -10 | 490613.3 |  |  |  |  | -49 | 0.1263 | -36 | 0.297 | -45 | 0.8512 |  |  | -10 | 0.873
-38.5 | 604462.4 | -36.5 | 183252.7 | -25.5 | 250993.4444 | [6 empty] | -38.5 | 0.09069 | -36.5 | 0.1995 | -25.5 | 0.2778 | [6 empty] | -49.5 | 255383.4 | -36.5 | 175049.4 |  |  |  |  | -10.5 | 471989.7482 |  |  |  |  | -49.5 | 0.1275 | -36.5 | 0.3028 |  |  |  |  | -10.5 | 0.8828
-39 | 569631.1 | -37 | 168115.4992 | -26 | 245533.7 | [6 empty] | -39 | 0.08773 | -37 | 0.1992 | -26 | 0.2811 | [6 empty] | -50 | 250874.8 | -37 | 168364.5 |  |  |  |  | -11 | 450608.6 |  |  |  |  | -50 | 0.1294 | -37 | 0.305 |  |  |  |  | -11 | 0.8853
-39.5 | 547677 | -37.5 | 164637.4 | -26.5 | 239150.9 | [6 empty] | -39.5 | 0.08726 | -37.5 | 0.1992 | -26.5 | 0.2811 | [6 empty] | -50.5 | 241436.5 | -37.5 | 158995.9 |  |  |  |  | -11.5 | 440872.4 |  |  |  |  | -50.5 | 0.1293 | -37.5 | 0.3046 |  |  |  |  | -11.5 | 0.902
-40 | 523019.9 | -38 | 156340.8 | -27 | 213917.9 | [6 empty] | -40 | 0.08686 | -38 | 0.1991 | -27 | 0.2821 | [6 empty] | -51 | 240888.4 | -38 | 148189 |  |  |  |  | -12 | 423735.2 |  |  |  |  | -51 | 0.1318 | -38 | 0.3001 |  |  |  |  | -12 | 0.9117
-40.5 | 500172.7 | -38.5 | 152010.5 | -27.5 | 209800.8741 | [6 empty] | -40.5 | 0.08626 | -38.5 | 0.1991 | -27.5 | 0.284 | [6 empty] | -51.5 | 231329.9 | -38.5 | 140596.2 |  |  |  |  | -12.5 | 404974.4099 |  |  |  |  | -51.5 | 0.1313 | -38.5 | 0.3003 |  |  |  |  | -12.5 | 0.915
-41 | 500172.7 | -39 | 136029.9 | -28 | 203159.2 | [6 empty] | -41 | 0.09041 | -39 | 0.1967 | -28 | 0.2857 | [6 empty] | -52 | 219524.1 | -39 | 135335.8 |  |  |  |  | -13 | 382584 |  |  |  |  | -52 | 0.1311 | -39 | 0.3025 |  |  |  |  | -13 | 0.915
-41.5 | 483606.6 | -39.5 | 127324 | -28.5 | 196245.3 | [6 empty] | -41.5 | 0.08991 | -39.5 | 0.1967 | -28.5 | 0.287 | [6 empty] | -52.5 | 212234.9 | -39.5 | 131316 |  |  |  |  | -13.5 | 368670.2 |  |  |  |  | -52.5 | 0.131 | -39.5 | 0.3054 |  |  |  |  | -13.5 | 0.9278
-42 | 456162.1 | -40 | 121864.4 | -29 | 185950.4 | [6 empty] | -42 | 0.08812 | -40 | 0.1961 | -29 | 0.2922 | [6 empty] | -53 | 203366.9 | -40 | 123184.9 |  |  |  |  | -14 | 349253.8 |  |  |  |  | -53 | 0.1299 | -40 | 0.3024 |  |  |  |  | -14 | 0.9278
-42.5 | 450608.6 | -40.5 | 119217.2 | -29.5 | 183189.4 | [6 empty] | -42.5 | 0.09043 | -40.5 | 0.1964 | -29.5 | 0.2976 | [6 empty] | -53.5 | 201742.9 | -40.5 | 119396.1 |  |  |  |  | -14.5 | 341827.6 |  |  |  |  | -53.5 | 0.1321 | -40.5 | 0.3071 |  |  |  |  | -14.5 | 0.9473
-43 | 436998.7 | -41 | 114171.4 | -30 | 176623 | [6 empty] | -43 | 0.09043 | -41 | 0.1985 | -30 | 0.303 | [6 empty] | -54 | 198472.3 | -41 | 114582.4 |  |  |  |  | -15 | 326070.4 |  |  |  |  | -54 | 0.1341 | -41 | 0.3076 |  |  |  |  | -15 | 0.9473
-43.5 | 421379.3 | -41.5 | 110601.1 | -30.5 | 172133.8 | [6 empty] | -43.5 | 0.09063 | -41.5 | 0.1985 | -30.5 | 0.303 | [6 empty] | -54.5 | 195138.5 | -41.5 | 107102.9 |  |  |  |  | -15.5 | 310910.2 |  |  |  |  | -54.5 | 0.1358 | -41.5 | 0.3061 |  |  |  |  | -15.5 | 0.9494
-44 | 408403.8 | -42 | 104845.2 | -31 | 160438.4507 | [6 empty] | -44 | 0.09136 | -42 | 0.2031 | -31 | 0.3031 | [6 empty] | -55 | 189877 | -42 | 101437.2 |  |  |  |  | -16 | 289899.7 |  |  |  |  | -55 | 0.1358 | -42 | 0.3074 |  |  |  |  | -16 | 0.96
-44.5 | 391044.1 | -42.5 | 100034.5 | -31.5 | 149722.43 | [6 empty] | -44.5 | 0.09014 | -42.5 | 0.2053 | -31.5 | 0.3032 | [6 empty] | -55.5 | 184185.8 | -42.5 | 95934.26347 |  |  |  |  | -16.5 | 281540.7 |  |  |  |  | -55.5 | 0.1358 | -42.5 | 0.3067 |  |  |  |  | -16.5 | 0.961
-45 | 379572.9623 | -43 | 95645.99945 | -32 | 142356.8364 | [6 empty] | -45 | 0.09089 | -43 | 0.2055 | -32 | 0.3049 | [6 empty] | -56 | 170474.4 | -43 | 90326.30141 |  |  |  |  | -17 | 267532.3 |  |  |  |  | -56 | 0.1342 | -43 | 0.3054 |  |  |  |  | -17 | 0.961
-45.5 | 349560.6042 | -43.5 | 93073.06614 | -32.5 | 135220.9 | [6 empty] | -45.5 | 0.08662 | -43.5 | 0.213 | -32.5 | 0.3053 | [6 empty] | -56.5 | 164280.5 | -43.5 | 84656.88462 |  |  |  |  | -17.5 | 253270.1195 |  |  |  |  | -56.5 | 0.1344 | -43.5 | 0.3054 |  |  |  |  | -17.5 | 0.9636
-46 | 331365.7 | -44 | 92639.6642 | -33 | 131424.4 | [6 empty] | -46 | 0.08516 | -44 | 0.2156 | -33 | 0.3068 | [6 empty] | -57 | 157579.2 | -44 | 80789.31121 |  |  |  |  | -18 | 244891.4 |  |  |  |  | -57 | 0.1347 | -44 | 0.3063 |  |  |  |  | -18 | 0.9725
-46.5 | 313977 | -44.5 | 90070.70916 | -33.5 | 122426.8793 | [6 empty] | -46.5 | 0.08352 | -44.5 | 0.2187 | -33.5 | 0.3077 | [6 empty] | -57.5 | 152593.4 | -44.5 | 78401.4498 |  |  |  |  | -18.5 | 229065.8 |  |  |  |  | -57.5 | 0.1347 | -44.5 | 0.3063 |  |  |  |  | -18.5 | 0.9706
-47 | 297764.1592 | -45 | 85705.40823 | -34 | 117544.3 | [6 empty] | -47 | 0.08264 | -45 | 0.2203 | -34 | 0.3078 | [6 empty] | -58 | 144554.9 | -45 | 75321.79039 |  |  |  |  | -19 | 216832.3 |  |  |  |  | -58 | 0.1349 | -45 | 0.3168 |  |  |  |  | -19 | 0.9757
-47.5 | 287802.7904 | -45.5 | 82250.61658 | -34.5 | 112080.9 | [6 empty] | -47.5 | 0.08298 | -45.5 | 0.2243 | -34.5 | 0.3095 | [6 empty] | -58.5 | 138757.6 | -45.5 | 70453.7154 |  |  |  |  | -19.5 | 205361.2 |  |  |  |  | -58.5 | 0.1349 | -45.5 | 0.3163 |  |  |  |  | -19.5 | 0.9809
-48 | 273697.2 | -46 | 79102.85442 | -35 | 106815.4 | [6 empty] | -48 | 0.08268 | -46 | 0.2244 | -35 | 0.3156 | [6 empty] | -59 | 126917.8 | -46 | 67783.19552 |  |  |  |  | -20 | 194257.2 |  |  |  |  | -59 | 0.1331 | -46 | 0.3203 |  |  |  |  | -20 | 0.9809
-48.5 | 262328.9 |  |  | -35.5 | 103146.4 | [6 empty] | -48.5 | 0.08266 |  |  | -35.5 | 0.3168 | [6 empty] | -59.5 | 113116.5 | [6 empty] | -20.5 | 183760.5 |  |  |  |  | -59.5 | 0.1335 | [6 empty] | -20.5 | 0.9809
-49 | 251747.8 |  |  | -36 | 96457.54127 | [6 empty] | -49 | 0.08269 |  |  | -36 | 0.3158 | [6 empty] | -60 | 106959 | [6 empty] | -21 | 177648.1115 |  |  |  |  | -60 | 0.1286 | [6 empty] | -21 | 0.9829
-49.5 | 248835.1 |  |  | -36.5 | 93620.55476 | [6 empty] | -49.5 | 0.08556 |  |  | -36.5 | 0.322 | [6 empty] | -60.5 | 104363.9 | [6 empty] | -21.5 | 169674.8 |  |  |  |  | -60.5 | 0.1319 | [6 empty] | -21.5 | 0.9844
-50 | 232989.2 |  |  | -37 | 87737.01383 | [6 empty] | -50 | 0.08613 |  |  | -37 | 0.3197 | [6 empty] | -61 | 102416.3083 | [6 empty] | -22 | 158205.7 |  |  |  |  | -61 | 0.1317 | [6 empty] | -22 | 0.9844
-50.5 | 229329.9 |  |  | -37.5 | 83414.5404 | [6 empty] | -50.5 | 0.08746 |  |  | -37.5 | 0.3209 | [6 empty] | -61.5 | 98792.64003 | [6 empty] | -22.5 | 152886.6 |  |  |  |  | -61.5 | 0.1311 | [6 empty] | -22.5 | 0.9844
-51 | 220375.2 |  |  | -38 | 79856.97094 | [6 empty] | -51 | 0.08732 |  |  | -38 | 0.3221 | [6 empty] | -62 | 87495.84557 | [6 empty] | -23 | 141849.3 |  |  |  |  | -62 | 0.1291 | [6 empty] | -23 | 0.9873
-51.5 | 209249.2 |  |  | -38.5 | 75788.06814 | [6 empty] | -51.5 | 0.08741 |  |  | -38.5 | 0.3223 | [14 empty] | -23.5 | 135913.7 | [12 empty] | -23.5 | 0.9801
-52 | 204859 |  |  | -39 | 73444.82838 | [6 empty] | -52 | 0.08845 |  |  | -39 | 0.3239 | [14 empty] | -24 | 128041 | [12 empty] | -24 | 0.9778
-52.5 | 193854.9855 |  |  | -39.5 | 64749.77343 | [6 empty] | -52.5 | 0.08811 |  |  | -39.5 | 0.3245 | [14 empty] | -24.5 | 119038.9 | [12 empty] | -24.5 | 0.9778
-53 | 184999.4 |  |  | -40 | 63332.64747 | [6 empty] | -53 | 0.08765 |  |  | -40 | 0.3375 | [14 empty] | -25 | 111531.1 | [12 empty] | -25 | 0.9778
-53.5 | 174761.1 |  |  | -40.5 | 58341.2548 | [6 empty] | -53.5 | 0.0868 |  |  | -40.5 | 0.337
-54 | 168364.5 |  |  | -41 | 56238.49579 | [6 empty] | -54 | 0.08722 |  |  | -41 | 0.331
-54.5 | 156034.3 |  |  | -41.5 | 54881.01486 | [6 empty] | -54.5 | 0.08605 |  |  | -41.5 | 0.3352
-55 | 154219.9061 |  |  | -42 | 51439.86525 | [6 empty] | -55 | 0.08699 |  |  | -42 | 0.3374
-55.5 | 147365.7 |  |  | -42.5 | 50080.22124 | [6 empty] | -55.5 | 0.08688 |  |  | -42.5 | 0.3376
-56 | 143771.4 |  |  | -43 | 46212.23667 | [6 empty] | -56 | 0.08829 |  |  | -43 | 0.3423
-56.5 | 142612 |  |  | -43.5 | 43844.33694 | [6 empty] | -56.5 | 0.09059 |  |  | -43.5 | 0.3497
-57 | 137558.3 |  |  | -44 | 42680.32799 | [6 empty] | -57 | 0.09147 |  |  | -44 | 0.3561
-57.5 | 134308 |  |  | -44.5 | 41306.75917 | [6 empty] | -57.5 | 0.09339 |  |  | -44.5 | 0.3562
-58 | 133072.7 |  |  | -45 | 39669.72659 | [6 empty] | -58 | 0.09473 |  |  | -45 | 0.3707