## Sheet1
Figure 11a |  |  | Figure 11b | [17 empty] | Figure 11c
1/T (K-1) | log(fR) |  | 1/T (K-1) |  |  | 1/T (K-1) | log(fR) |  |  | log(fR) |  | 1/T (K-1) | log(fR) |  | 1/T (K-1) | log(fR) |  | 1/T (K-1) | log(fR) |  | Concentration of 5CB (wt%) | Ea^ (kJ/mol) | Ea¦¦ (kJ/mol)
| P1^ | P1¦¦ |  | CB7CB P1^ | CB7CB P1¦¦ |  | M10 P1^ | M10 P1¦¦ |  | M25 P1^ | M25 P1¦¦ |  | M30 P1^ | M30 P1¦¦ |  | M35 P1^ | M35 P1¦¦ |  | M40 P1^ | M40 P1¦¦ | 0 | 32.89951 | 25.77528
0.00305 | 5.77515 |  | 0.002832861 | 6.132893 | -- | 0.00295858 | 5.647089 | 5.61557 | 0.00304878 | 5.775146 | -- | 0.003095975 | 6.203343 | -- | 0.003095975 | -- | 5.973677 | 0.003278689 | -- | 5.683438 | 10 | 34.68888 | 35.02035
0.00305 | 5.75965 |  | 0.002836879 | 6.122639 | -- | 0.002962963 | 5.622037 | 5.599109 | 0.003053435 | 5.759654 | -- | 0.003100775 | 6.17898 | -- | 0.003100775 | -- | 5.963774 | 0.003284072 | -- | 5.679245 | 25 | 32.62465 | 19.92073
0.00306 | 5.74424 |  | 0.002840909 | 6.100073 | -- | 0.002967359 | 5.606765 | 5.580228 | 0.003058104 | 5.744241 | -- | 0.00310559 | 6.157673 | -- | 0.00310559 | -- | 5.954338 | 0.003289474 | 5.567746 | 5.656761 | 30 | 27.21897 | 12.07153
0.00306 | 5.73229 |  | 0.00284495 | 6.083225 | -- | 0.002971768 | 5.585765 | 5.56423 | 0.003062787 | 5.732293 | -- | 0.00311042 | 6.135494 | -- | 0.00311042 | -- | 5.945102 | 0.003294893 | 5.541999 | 5.637865 | 35 | 28.0415 | 29.59619
0.00307 | 5.71426 |  | 0.002849003 | 6.068601 | -- | 0.00297619 | 5.572614 | 5.521666 | 0.003067485 | 5.714258 | -- | 0.003115265 | 6.114039 | -- | 0.003115265 | -- | 5.933242 | 0.00330033 | 5.504416 | 5.620212 | 40 | 31.89732 | 31.50563
0.00307 | 5.69953 |  | 0.002853067 | 6.049838 | -- | 0.002980626 | 5.553655 | 5.515095 | 0.003072197 | 5.69953 | -- | 0.003120125 | 6.092579 | -- | 0.003120125 | -- | 5.919198 | 0.003305785 | 5.505639 | 5.593722
0.00308 | 5.68423 |  | 0.002857143 | 6.033028 | -- | 0.002985075 | 5.527143 | 5.500252 | 0.003076923 | 5.684228 | -- | 0.003125 | 6.071808 | -- | 0.003125 | -- | 5.903622 | 0.003311258 | 5.481992 | 5.570782
0.00308 | 5.66868 |  | 0.00286123 | 6.015146 | -- | 0.002989537 | 5.511447 | 5.481909 | 0.003081664 | 5.668684 | -- | 0.00312989 | 6.052909 | -- | 0.00312989 | -- | 5.883548 | 0.00331675 | 5.443438 | 5.548415
0.00309 | 5.65257 |  | 0.00286533 | 5.997972 | -- | 0.002994012 | 5.50783 | 5.467901 | 0.00308642 | 5.652572 | -- | 0.003134796 | 6.032734 | -- | 0.003134796 | -- | 5.86918 | 0.003322259 | 5.432221 | 5.522665
0.00309 | 5.63456 |  | 0.00286944 | 5.980928 | -- | 0.002998501 | 5.493229 | 5.446632 | 0.00309119 | 5.634558 | -- | 0.003139717 | 6.010649 | -- | 0.003139717 | -- | 5.855272 | 0.003327787 | 5.393812 | 5.509502
0.0031 | 5.61546 |  | 0.002873563 | 5.96202 | -- | 0.003003003 | 5.474686 | 5.447166 | 0.003095975 | 5.615458 | -- | 0.003144654 | 5.9977 | -- | 0.003144654 | 6.16639 | 5.844457 | 0.003333333 | 5.384585 | 5.486067
0.0031 | 5.5934 |  | 0.002877698 | 5.943662 | -- | 0.003007519 | 5.457527 | 5.444728 | 0.003100775 | 5.593401 | -- | 0.003149606 | 5.985127 | -- | 0.003149606 | 6.144915 | 5.835958 | 0.003338898 | 5.363475 | 5.468141
0.00311 | 5.57302 |  | 0.002881844 | 5.927201 | -- | 0.003012048 | 5.43727 | 5.424611 | 0.00310559 | 5.573023 | -- | 0.003154574 | 5.965031 | -- | 0.003154574 | 6.128835 | 5.818184 | 0.003344482 | 5.353262 | 5.4445
0.00311 | 5.56383 |  | 0.002886003 | 5.909786 | -- | 0.003016591 | 5.415211 | 5.39809 | 0.00311042 | 5.56383 | -- | 0.003159558 | 5.963774 | -- | 0.003159558 | 6.110857 | 5.807544 | 0.003350084 | 5.328325 | 5.424756
0.00312 | 5.54496 |  | 0.002890173 | 5.892616 | -- | 0.003021148 | 5.40248 | 5.368227 | 0.003115265 | 5.544956 | -- | 0.003164557 | 5.949453 | -- | 0.003164557 | 6.061941 | 5.7975 | 0.003355705 | 5.315894 | 5.40483
0.00312 | 5.52751 |  | 0.002894356 | 5.873237 | -- | 0.003025719 | 5.382737 | 5.355545 | 0.003120125 | 5.52751 | -- | 0.003169572 | 5.934648 | -- | 0.003169572 | 6.038957 | 5.769813
0.00313 | 5.4987 |  | 0.002898551 | 5.863364 | -- | 0.003030303 | 5.37136 | 5.329897 | 0.003125 | 5.498701 | -- | 0.003174603 | 5.932774 | -- | 0.003174603 | 6.031558 | 5.754662
0.00313 | 5.48125 |  | 0.002902758 | 5.845412 | -- | 0.003034901 | 5.353077 | 5.31207 | 0.00312989 | 5.481247 | -- | 0.00317965 | 5.914915 | -- | 0.00317965 | 5.999877 | 5.737778
0.00313 | 5.46774 |  | 0.002906977 | 5.826705 | -- | 0.003039514 | 5.319353 | 5.309392 | 0.003134796 | 5.467741 | -- | 0.003184713 | 5.907795 | -- | 0.003184713 | 5.983285 | 5.721957
0.00314 | 5.4448 |  | 0.002911208 | 5.814074 | -- | 0.00304414 | 5.306287 | 5.278472 | 0.003139717 | 5.444804 | -- | 0.003189793 | 5.878774 | -- | 0.003189793 | 5.964779 | 5.705721
0.00314 | 5.4192 |  | 0.002915452 | 5.796815 | -- | 0.00304878 | 5.280082 | 5.278472 | 0.003144654 | 5.419204 | -- | 0.003194888 | -- | -- | 0.003194888 | 5.951888 | 5.690739
0.00315 | 5.39966 |  | 0.002919708 | 5.781369 | -- | 0.003053435 | 5.26305 | 5.243161 | 0.003149606 | 5.399662 | -- | 0.0032 | -- | -- | 0.0032 | 5.932541 | 5.673933
0.00315 | 5.39011 |  | 0.002923977 | 5.755594 | 5.704338 | 0.003058104 | 5.225608 | 5.22625 | 0.003154574 | 5.390111 | -- | 0.003205128 | -- | -- | 0.003205128 | 5.921014 | 5.653799
0.00316 | 5.37867 |  | 0.002928258 | 5.738525 | 5.696263 | 0.003062787 | 5.216528 | 5.201386 | 0.003159558 | 5.378672 | -- | 0.003210273 | -- | -- | 0.003210273 | 5.927662 | 5.644313
0.00316 | 5.33025 |  | 0.002932551 | 5.718518 | 5.69329 | 0.003067485 | 5.194072 | 5.170816 | 0.003164557 | 5.330247 | -- | 0.003215434 | -- | -- | 0.003215434 | 5.909564 | 5.627095
0.00317 | 5.32181 |  | 0.002936858 | 5.69912 | 5.682123 | 0.003072197 | 5.181873 | 5.147974 | 0.003169572 | 5.321807 | -- | 0.003220612 | -- | -- | 0.003220612 | 5.892829 | 5.607428
0.00317 | 5.30784 |  | 0.002941176 | 5.69912 | 5.66754 | 0.003076923 | 5.133634 | 5.131413 | 0.003174603 | 5.307837 | -- | 0.003225806 | -- | -- | 0.003225806 | 5.875279 | 5.582727
0.00318 | 5.2928 |  | 0.002945508 | 5.684492 | 5.645518 | 0.003081664 | 5.10491 | 5.118318 | 0.00317965 | 5.292799 | -- | 0.003231018 | -- | -- | 0.003231018 | 5.86217 | 5.566638
0.00318 | 5.2694 |  | 0.002949853 | 5.659119 | 5.637865 | 0.00308642 | 5.085877 | 5.090558 | 0.003184713 | 5.269397 | -- | 0.003236246 | -- | -- | 0.003236246 | 5.838773 | 5.543141
0.00319 | 5.2629 |  | 0.00295421 | 5.653799 | 5.614334 | 0.00309119 | 5.076339 | 5.07699 | 0.003189793 | 5.2629 | -- | 0.003241491 | -- | -- | 0.003241491 | 5.822515 | 5.53380716
0.00319 | 5.24705 |  | 0.00295858 | 5.64048 | 5.604015 | 0.003095975 | 5.057557 | 5.059118 | 0.003194888 | 5.247047 | -- | 0.003246753 | -- | -- | 0.003246753 | 5.806843 | 5.513311
0.0032 | 5.23587 |  | 0.002962963 | 5.624673 | 5.569565 | 0.003100775 | 5.043759 | 5.029801 | 0.0032 | 5.235866 | -- | 0.003252033 | -- | -- | 0.003252033 | -- | 5.492635
0.00321 | 5.20531 |  | 0.002967359 | 5.61109 | 5.560148 | 0.00310559 | 5.020548 | 5.006197 | 0.003205128 | 5.205308 | -- | 0.003257329 | -- | -- | 0.003257329 | -- | 5.462248
0.00321 | 5.17529 |  | 0.002971768 | 5.592226 | 5.546298 | 0.00311042 | 5.00015 | 4.981974 | 0.003210273 | 5.175287 | -- | 0.003262643 | -- | -- | 0.003262643 | -- | 5.449541
0.00322 | 5.15338 |  | 0.00297619 | 5.579295 | 5.520308 | 0.003115265 | 4.980667 | 4.955814 | 0.003215434 | 5.153378 | -- | 0.003267974 | -- | -- | 0.003267974 | -- | 5.427376
0.00322 | 5.13104 |  | 0.002980626 | 5.543522 | 5.504852 | 0.003120125 | 4.968824 | 4.927662 | 0.003220612 | 5.131044 | -- | 0.003273322 | -- | -- | 0.003273322 | -- | 5.403584
0.00323 | 5.11868 |  | 0.002985075 | 5.520308 | 5.492296 | 0.003125 | 4.966797 | 4.907354 | 0.003225806 | 5.118676 | -- | 0.003278689 | -- | -- | 0.003278689 | -- | 5.388974
0.00323 | 5.08788 |  | 0.002989537 | 5.496898 | 5.484649 | 0.00312989 | 4.954584 | 4.894324 | 0.003231018 | 5.087877 | -- | 0.003284072 | -- | -- | 0.003284072 | -- | 5.35996
0.00324 | 5.0702 |  | 0.002994012 | 5.473872 | 5.468462 | 0.003134796 | 4.933008 | 4.876921 | 0.003236246 | 5.070201 | -- | 0.003289474 | -- | -- | 0.003289474 | -- | 5.336124
0.00324 | 5.04953 |  | 0.002998501 | 5.459095 | 5.463198 | 0.003139717 | 4.915139 | 4.847904 | 0.003241491 | 5.049532 | -- | 0.003294893 | -- | -- | 0.003294893 | -- | 5.312518
0.00325 | 5.02863 | 6.37136 | 0.003003003 | 5.43727 | 5.452857 | 0.003144654 | 4.898192 | 4.831122 | 0.003246753 | 5.028634 | 6.37136 | 0.00330033 | -- | -- | 0.00330033 | -- | 5.288377
0.00325 | 5.01345 | 6.36084 | 0.003007519 | 5.418846 | 5.426938 |  |  |  | 0.003252033 | 5.013454 | 6.360836 | 0.003305785 | -- | 6.072453 | 0.003305785 | -- | 5.264252
0.00326 | 4.98434 | 6.34928 | 0.003012048 | 5.400966 | 5.41351 |  |  |  | 0.003257329 | 4.984336 | 6.349279 | 0.003311258 | -- | 6.066369 | 0.003311258 | -- | 5.249561
0.00326 | 4.97137 | 6.33678 | 0.003016591 | 5.395912 | 5.407193 |  |  |  | 0.003262643 | 4.971371 | 6.336775 | 0.00331675 | -- | 6.06037 | 0.00331675 | -- | 5.229617
0.00327 | 4.94318 | 6.32468 | 0.003021148 | 5.367336 | 5.399457 |  |  |  | 0.003267974 | 4.943183 | 6.324679 | 0.003322259 | -- | 6.051064 | 0.003322259 | -- | 5.199222
0.00327 | 4.92124 | 6.31213 | 0.003025719 | 5.360461 | 5.382803 |  |  |  | 0.003273322 | 4.921242 | 6.312126 | 0.003327787 | -- | 6.042855 | 0.003327787 | -- | 5.184369
0.00328 | 4.90231 | 6.30091 | 0.003030303 | 5.343163 | 5.381816 |  |  |  | 0.003278689 | 4.902313 | 6.300907 | 0.003333333 | -- | 6.03244 | 0.003333333 | -- | 5.151827
0.00328 | 4.8796 | 6.28801 | 0.003034901 | 5.320664 | 5.364232 |  |  |  | 0.003284072 | 4.879601 | 6.288006 |  |  |  | 0.003338898 | -- | 5.133263
0.00329 | 4.86596 | 6.27635 | 0.003039514 | 5.311455 | 5.341482 |  |  |  | 0.003289474 | 4.865961 | 6.276353 |  |  |  | 0.003344482 | -- | 5.107349
0.00329 | 4.81124 | 6.2645 | 0.00304414 | 5.287477 | 5.326817 |  |  |  | 0.003294893 | 4.811238 | 6.264503 |  |  |  | 0.003350084 | -- | 5.075689
0.0033 | 4.80163 | 6.25146 | 0.00304878 | 5.26717 | 5.30828 |  |  |  | 0.00330033 | 4.801628 | 6.251455 |  |  |  | 0.003355705 | -- | 5.047396
0.00331 | 4.76598 | 6.23808 | 0.003053435 | 5.242445 | 5.304798 |  |  |  | 0.003305785 | 4.765976 | 6.23808
0.00331 | 4.75003 | 6.22433 | 0.003058104 | 5.22625 | 5.2977 |  |  |  | 0.003311258 | 4.750034 | 6.224325
0.00332 | 4.73942 | 6.21033 | 0.003062787 | 5.19322 | 5.290343 |  |  |  | 0.00331675 | 4.739422 | 6.210328
0.00332 | 4.7113 | 6.19621 | 0.003067485 | 5.18814 | 5.278472 |  |  |  | 0.003322259 | 4.7113 | 6.196211
0.00333 | 4.69967 | 6.1827 | 0.003072197 | 5.168396 | 5.265256 |  |  |  | 0.003327787 | 4.699666 | 6.182704
0.00333 | 4.66476 | 6.1684 | 0.003076923 | 5.157673 | 5.231659 |  |  |  | 0.003333333 | 4.664757 | 6.168396
0.00334 | 4.64191 | 6.15455 | 0.003081664 | 5.154156 | 5.215586 |  |  |  | 0.003338898 | 4.641914 | 6.154545
0.00334 | 4.63023 | 6.13999 | 0.00308642 | 5.138487 | 5.197499 |  |  |  | 0.003344482 | 4.630228 | 6.139991
0.00335 | 4.61602 | 6.12518 | 0.00309119 | 5.128102 | 5.183536 |  |  |  | 0.003350084 | 4.616021 | 6.12518
0.00336 | 4.59846 | 6.1105 | 0.003095975 | 5.124089 | 5.160033 |  |  |  | 0.003355705 | 4.598459 | 6.110505
|  |  | 0.003100775 | -- | 5.142257
|  |  | 0.00310559 | -- | 5.103523
|  |  | 0.00311042 | -- | 5.053526
|  |  | 0.003115265 | -- | 5.029217
|  |  | 0.003120125 | -- | 5.01855
|  |  | 0.003125 | -- | 5.010369
|  |  | 0.00312989 | -- | 4.994725
|  |  | 0.003134796 | -- | 4.941987