## Rough (um)
Cup inclination angle (deg) | Sample # | Pre-test | Mismatch (mm)
|  |  | 2 | 3 | 4
45 | 1 | 0.006 | 0.01 | 0.014 | 0.019
| 2 | 0.006 | 0.012 | 0.019 | 0.0211
| 3 | 0.007 | 0.011 | 0.013 | 0.0174
| 4 | 0.006 | 0.014 | 0.02 | 0.0194
| 5 | 0.006 | 0.013 | 0.011 | 0.0146
| 6 | 0.006 | 0.01 | 0.02 | 0.0219
65 | 1 | 0.006 | 0.01 | 0.019 | 0.0173
| 2 | 0.007 | 0.012 | 0.011 | 0.0151
| 3 | 0.005 | 0.013 | 0.025 | 0.0131
| 4 | 0.006 | 0.01 | 0.013 | 0.0139
| 5 | 0.006 | 0.013 | 0.027 | 0.0306
| 6 | 0.007 | 0.01 | 0.011 | 0.0151