## Del Eps
Compound 1 |  |  | Compound 2 |  |  | 10% Compound 1 in Compound 2 |  |  | 25% Compound 1 in Compound 2 |  |  | 50% Compound 1 in Compound 2 |  |  | 70% Compound 1 in Compound 2 |  |  | 90% Compound 1 in Compound 2
T-Tni/K | Del Eps | Error | T-Tni/K | Del Eps | Error | T-Tni/K | Del Eps | Error | T-Tni/K | Del Eps | Error | T-Tni/K | Del Eps | Error | T-Tni/K | Del Eps | Error | T-Tni/K | Del Eps | Error
-2.5 | -3.32099 | 0.5 | -8.815646 | -1.417292 | 0.5 | -27.5 | -1.187896 | 0.5 | -10 | -1.968927 | 0.5 | -15 | -2.530637 | 0.5 | -15 | -2.787146 | 0.5 | -25 | -4.516078 | 0.5
-5 | -3.750536 | 0.5 | -12.77865 | -1.564265 | 0.5 | -30 | -1.799098 | 0.5 | -12.5 | -2.46461 | 0.5 | -17.5 | -2.767156 | 0.5 | -17.5 | -2.697067 | 0.5 | -27.5 | -5.003174 | 0.5003174
-7.5 | -3.932635 | 0.5 | -16.83865 | -1.704272 | 0.5 | -32.5 | -2.437984 | 0.5 | -15 | -2.743864 | 0.5 | -20 | -3.003676 | 0.5 | -20 | -3.054866 | 0.5 | -30 | -5.301653 | 0.5301653
-10 | -4.058436 | 0.5 | -20.80277 | -1.81636 | 0.5 | -35 | -3.036402 | 0.5 | -17.5 | -3.074395 | 0.5 | -22.5 | -3.265669 | 0.5 | -22.5 | -3.151815 | 0.5 | -32.5 | -5.529356 | 0.5529356
-12.5 | -4.149557 | 0.5 | -24.86277 | -1.956367 | 0.5 | -37.5 | -3.68742 | 0.553113 | -20 | -3.300136 | 0.5 | -25 | -3.527661 | 0.5291492 | -25 | -3.330075 | 0.5
-15 | -4.227121 | 0.5 | -28.82465 | -2.138223 | 0.5 | -40 | -4.31511 | 0.6472664 | -22.5 | -3.796497 | 0.5 | -27.5 | -3.693179 | 0.5539768 | -27.5 | -3.595566 | 0.5
-17.5 | -4.280125 | 0.5 | -32.8842 | -2.292184 | 0.5 | -42.5 | -4.945568 | 0.7418352 | -25 | -4.057989 | 0.5 | -30 | -3.858697 | 0.5788045 | -30 | -3.763489 | 0.5
-20 | -4.336003 | 0.5 | -36.84652 | -2.460086 | 0.5 | -45 | -5.589745 | 0.8384617 | -27.5 | -4.277107 | 0.5 | -32.5 | -4.036377 | 0.6054565 | -32.5 | -3.727693 | 0.5
-22.5 | -4.391236 | 0.5 | -40.8075 | -2.669849 | 0.5 | -47.5 | -6.210594 | 0.9315891 | -30 | -4.502983 | 0.5 | -35 | -4.214056 | 0.6321085 | -35 | -3.85854 | 0.5
-25 | -4.436611 | 0.5 | -44.86615 | -2.851717 | 0.5 | -50 | -6.820247 | 1.023037 | -32.5 | -4.643842 | 0.5 | -37.5 | -4.420527 | 0.6630791 | -37.5 | -4.023286 | 0.5
-27.5 | -4.480267 | 0.5 | -48.73193 | -3.012631 | 0.5 |  |  |  | -35 | -4.927932 | 0.5 | -40 | -4.626998 | 0.6940497 | -40 | -4.143797 | 0.5
|  |  | -52.79238 | -3.138685 | 0.5 |  |  |  | -37.5 | -5.136136 | 0.5136136 | -42.5 | -4.619974 | 0.692996 | -42.5 | -4.319209 | 0.5
|  |  | -56.75718 | -3.229843 | 0.5 |  |  |  | -40 | -5.368859 | 0.5368859 | -45 | -4.612949 | 0.6919424 | -45 | -4.614802 | 0.5
[9 empty] | -42.5 | -5.588203 | 0.5588203 |  |  |  | -47.5 | -4.734034 | 0.5
[9 empty] | -45 | -5.838915 | 0.5838915 |  |  |  | -50 | -4.694771 | 0.5
[9 empty] | -47.5 | -6.051729 | 0.6051729
[9 empty] | -50 | -6.248927 | 0.6248927
[9 empty] | -52.5 | -6.366079 | 0.6366079

## K11
Compound 1 |  |  | Compound 2 |  |  | 10% Compound 1 in Compound 2 |  |  | 25% Compound 1 in Compound 2 |  |  | 50% Compound 1 in Compound 2 |  |  | 70% Compound 1 in Compound 2 |  |  | 90% Compound 1 in Compound 2
T-Tni/K | K11/pN | Error K11/pN | T-Tni/K | K11/pN | Error K11/pN | T-Tni/K | K11/pN | Error K11/pN | T-Tni/K | K11/pN | Error K11/pN | T-Tni/K | K11/pN | Error K11/pN | T-Tni/K | K11/pN | Error K11/pN | T-Tni/K | K11/pN | Error K11/pN
-2.5 | 7.839717 | 2 | -8.730853 | 3.124478 | 2 | -27.5 | 3.21183 | 2 | -10 | 5.596253 | 2 | -25 | 10.00672 | 2.001344 | -15 | 6.965855 | 2 | -25 | 13.46305 | 2.019457
-5 | 9.021138 | 2 | -12.73523 | 3.647856 | 2 | -32.5 | 6.35676 | 2 | -15 | 8.183697 | 2 | -27.5 | 10.86857 | 2.173713 | -20 | 7.39946 | 2 | -27.5 | 14.98564 | 2.247847
-7.5 | 9.989844 | 2 | -16.80525 | 4.079005 | 2 | -37.5 | 9.213079 | 2 | -20 | 9.669393 | 2 | -30 | 11.73041 | 2.346082 | -25 | 8.267625 | 2 | -30 | 15.81405 | 2.372108
-10 | 10.34743 | 2 | -20.74398 | 4.489634 | 2 | -42.5 | 9.358933 | 2 | -25 | 12.04307 | 2 | -32.5 | 11.68435 | 2.33687 | -30 | 9.683782 | 2 | -32.5 | 16.51666 | 2.477499
-12.5 | 10.78947 | 2 | -24.74836 | 4.736292 | 2 |  |  |  | -30 | 14.32565 | 2.148847 | -35 | 11.63829 | 2.327658 | -35 | 10.42532 | 2
-15 | 11.77366 | 2 | -28.75274 | 5.16743 | 2 |  |  |  | -35 | 16.83716 | 2.525574 | -37.5 | 11.8081 | 2.36162 | -40 | 11.84442 | 2
-17.5 | 12.77136 | 2 | -32.75711 | 5.619065 | 2 |  |  |  | -40 | 16.81283 | 2.521924 | -40 | 11.9779 | 2.395581
-20 | 12.34249 | 2 | -36.76149 | 6.111697 | 2 |  |  |  | -45 | 18.35889 | 2.753833 | -42.5 | 11.0422 | 2.20844
-22.5 | 12.68941 | 2 | -40.70022 | 6.717055 | 2 | [6 empty] | -45 | 10.1065 | 2.0213
-25 | 13.2129 | 2 | -44.7046 | 7.250682 | 2
-27.5 | 13.95842 | 2.093763 | -48.77462 | 7.815066 | 2
|  |  | -52.71335 | 8.246193 | 2
|  |  | -56.71772 | 8.708078 | 2

## K22
Compound 1 |  |  | Compound 2 |  |  | 10% Compound 1 in Compound 2 |  |  | 25% Compound 1 in Compound 2 |  |  | 50% Compound 1 in Compound 2 |  |  | 70% Compound 1 in Compound 2 |  |  | 90% Compound 1 in Compound 2
T-Tni/K | K22/pN | Error K22/pN | T-Tni/K | K22/pN | Error K22/pN | T-Tni/K | K22/pN | Error K22/pN | T-Tni/K | K22/pN | Error K22/pN | T-Tni/K | K22/pN | Error K22/pN | T-Tni/K | K22/pN | Error K22/pN | T-Tni/K | K22/pN | Error K22/pN
-2.5 | 0.1275572 | 0.1 | -2.112845 | 0.4532949 | 0.1 | -27.5 | 0.1073968 | 0.1 | -10 | 0.1217018 | 0.1 | -25 | 0.4926183 | 0.09852367 | -15 | 0.1975651 | 0.1 | -25 | 0.3049111 | 0.1
-5 | 0.1440558 | 0.1 | -7.154862 | 0.5418286 | 0.1 | -32.5 | 0.2485704 | 0.1 | -15 | 0.1696017 | 0.1 | -27.5 | 0.515732 | 0.1031464 | -20 | 0.2165423 | 0.1 | -27.5 | 0.3377982 | 0.1
-7.5 | 0.1189284 | 0.1 | -12.19688 | 0.5930841 | 0.1 | -37.5 | 0.4211009 | 0.1 | -20 | 0.2039855 | 0.1 | -30 | 0.5388456 | 0.1077691 | -25 | 0.2038496 | 0.1 | -30 | 0.4109126 | 0.1
-10 | 0.1227327 | 0.1 | -17.19088 | 0.6443418 | 0.1 | -42.5 | 0.5647806 | 0.1129561 | -25 | 0.2508294 | 0.1 | -32.5 | 0.5636576 | 0.1127315 | -30 | 0.2303809 | 0.1 | -32.5 | 0.4285611 | 0.1
-12.5 | 0.1254884 | 0.1 | -22.13685 | 0.6920513 | 0.1111183 | -47.5 | 0.7092458 | 0.1418492 | -30 | 0.2479399 | 0.1 | -35 | 0.5884697 | 0.1176939 | -35 | 0.2361994 | 0.1
-15 | 0.127834 | 0.1 | -27.13085 | 0.7220071 | 0.128706 |  |  |  | -35 | 0.277837 | 0.1 | -37.5 | 0.6173022 | 0.1234604 | -40 | 0.2536613 | 0.1
-17.5 | 0.1294369 | 0.1 | -32.12485 | 0.8975252 | 0.1395588 |  |  |  | -40 | 0.2956161 | 0.1 | -42.5 | 0.6451537 | 0.1290307
-20 | 0.1311268 | 0.1 | -37.07083 | 0.913282 | 0.131409 |  |  |  | -45 | 0.321498 | 0.1
-22.5 | 0.1327971 | 0.1 | -42.11285 | 0.9556618 | 0.1308675
-25 | 0.1341693 | 0.1
-27.5 | 0.2076891 | 0.1

## K33
Compound 1 |  |  | Compound 2 |  |  | 10% Compound 1 in Compound 2 |  |  | 25% Compound 1 in Compound 2 |  |  | 50% Compound 1 in Compound 2 |  |  | 70% Compound 1 in Compound 2 |  |  | 90% Compound 1 in Compound 2
T-Tni/K | K33/pN | Error K33/pN | T-Tni/K | K33/pN | Error K33/pN | T-Tni/K | K33/pN | Error K33/pN | T-Tni/K | K33/pN | Error K33/pN | T-Tni/K | K33/pN | Error K33/pN | T-Tni/K | K33/pN | Error K33/pN | T-Tni/K | K33/pN | Error K33/pN
-2.5 | 1.33479 | 0.2 | -8.783638 | 2.38558 | 0.2 | -27.5 | 0.9537547 | 0.2 | -10 | 1.986278 | 0.2 | -25 | 2.277523 | 0.3416284 | -15 | 2.040734 | 0.2040734 | -25 | 1.654746 | 0.2
-5 | 1.277023 | 0.2 | -12.72336 | 2.615987 | 0.2 | -32.5 | 1.191588 | 0.2 | -15 | 2.286461 | 0.2286461 | -27.5 | 2.340732 | 0.3511098 | -20 | 2.213955 | 0.2213955 | -27.5 | 1.587617 | 0.2
-7.5 | 1.308451 | 0.2 | -16.79225 | 2.72884 | 0.2 | -37.5 | 1.584808 | 0.2377212 | -20 | 2.198779 | 0.2198779 | -30 | 2.403941 | 0.3605911 | -25 | 2.328108 | 0.2328108 | -30 | 1.66349 | 0.2
-10 | 1.16757 | 0.2 | -20.73197 | 2.827586 | 0.2 | -42.5 | 1.081621 | 0.2 | -25 | 1.943398 | 0.2 | -32.5 | 2.385119 | 0.3577679 | -30 | 2.435013 | 0.2435013 | -32.5 | 1.695964 | 0.2
-12.5 | 1.154183 | 0.2 | -24.73628 | 2.874608 | 0.2019461 |  |  |  | -30 | 1.963586 | 0.2 | -35 | 2.366297 | 0.3549446 | -35 | 2.065352 | 0.2065352
-15 | 1.221321 | 0.2 | -28.74058 | 3.020376 | 0.2112795 |  |  |  | -35 | 1.90466 | 0.2 | -37.5 | 2.380093 | 0.357014 | -40 | 1.943919 | 0.2
-17.5 | 1.351468 | 0.2 | -32.80947 | 3.090909 | 0.2157851 |  |  |  | -40 | 1.460491 | 0.2 | -40 | 2.393889 | 0.3590834 | -45 | 1.862745 | 0.2
-20 | 1.14962 | 0.2 | -36.74919 | 3.128527 | 0.2202442 |  |  |  | -45 | 1.40145 | 0.2 | -42.5 | 2.156624 | 0.3234935
-22.5 | 1.111053 | 0.2 | -40.68891 | 3.180251 | 0.2105865 | [6 empty] | -45 | 1.919358 | 0.2879037
-25 | 1.168452 | 0.2 | -44.7578 | 3.236677 | 0.2244892
-27.5 | 1.128111 | 0.2 | -48.76211 | 3.208464 | 0.2194207
|  |  | -52.70183 | 3.067398 | 0.2047558
|  |  | -56.77072 | 3.105016 | 0.2139245