## Sheet1
Literature values |  |  | Calculations for RSAW coupling efficiency into water |  |  |  | Calculations for relative transducer efficiency
Values for water taken from: M. J. Holmes, N.G. Parker, M. J. W. Povey, "Temperature dependence of bulk viscosity in water using acoustic spectroscopy", J. Phys. Conf. Ser., 2010, 269, 1–7 |  |  | Parameter | Value | units | Required equation (or equation number from paper) | Parameter | Value | units | Required equation (or equation number from paper)
Values for LiNbO3 taken from material datasheet |  |  | L | 0.001402095 | m | Eqn. 2 | S12 (unloaded) | -7.0041 | dB | N/A - measured values (plotted in Fig. 2b, red squares)
Parameter | Value | Units | b | 0.003802333 | Pa.s | Eqn. 4 |  | -6.638
Water shear viscosity, mu | 1 | mPa.s | Frequency | 199000000 | Hz | f = v / lambda |  | -6.9428
Water bulk viscosity, mu0 | 2.469 | mPa.s |  | 159200000 |  |  |  | -8.7931
Water density, rho | 1000 | kg/m^3 |  | 132666666.7 |  |  |  | -10.252
Water acoustic velocity, c | 1480 | ms |  | 99500000 |  |  |  | -7.8189
LiNbO3 acoustic velocity, v | 3980 | ms |  | 79600000 |  |  |  | -7.7744
Physical device parameters |  |  |  | 66333333.3 |  |  |  | -9.2
Parameter | Value | Units |  | 56857142.9 |  |  |  | -11.421
Wavelength | 20 | um |  | 49750000 |  |  |  | -14.6
| 25 |  |  | 39800000 |  |  | S12 (loaded) | -13.707 | dB | N/A - measured values (plotted in Fig. 2b, blue triangles)
| 30 |  |  | 31840000 |  |  |  | -12.202
| 40 |  | Beta | 916.8556 | /m | Eqn. 3 |  | -11.756
| 50 |  |  | 586.7876 |  |  |  | -10.377
| 60 |  |  | 407.4914 |  |  |  | -11.35
| 70 |  |  | 229.2139 |  |  |  | -9.9792
| 80 |  |  | 146.6969 |  |  |  | -10.573
| 100 |  |  | 101.8728 |  |  |  | -11.294
| 125 |  |  | 74.84535 |  |  |  | -12.468
Channel thickness, t | 100 | um |  | 57.30347 |  |  |  | -15.3
Channel width, w | 500 | um |  | 36.67422 |  |  | Tau_PDMS | -6.7029 | dB | S21(loaded) - S21(unloaded)
Channel launch height, h | 1.3 | mm |  | 23.4715 |  |  |  | -5.564
Rayleigh angle | 22 | deg | Alpha | 0.7234929 | N/A | Eqn. 1 (plotted in Fig. 2a) |  | -4.8132
|  |  |  | 0.56077 |  |  |  | -1.5839
|  |  |  | 0.4352328 |  |  |  | -1.098
|  |  |  | 0.2748521 |  |  |  | -2.1603
|  |  |  | 0.1859089 |  |  |  | -2.7986
|  |  |  | 0.1331033 |  |  |  | -2.094
|  |  |  | 0.09962173 |  |  |  | -1.047
|  |  |  | 0.077202 |  |  |  | -0.7
|  |  |  | 0.05012108 |  |  | eta | 9.539047 | % | Eqn. 6 (plotted in Fig. 2b, green circles)
|  |  |  | 0.03237366 |  |  |  | 12.93302
14.84363
25.23219
23.85613
24.71866
21.44964
21.40918
21.09842
15.84893