## Sheet1
Wear coefficient [x10-9] under 11 Mpa stress |  |  | Wear coefficient [x10-9] under 0.087 cross-shear ratio |  |  |  | wear coefficient equation (6)
cross-shear [--] | C | 95% CI | Stress [MPa] | Non-dimentional stress (stress/E) [--] | C | 95% CI | cross-shear [--] | Stress [MPa] | C experimental | 95% CI | C equation (6)
0 | 0.1003 | 0.03064 | 4 | 0.00723 | 1.24659 | 0.11162 | 0 | 11 | 0.1003 | 0.03064 | 0
0.01 | 1.01865 | 0.07556 | 11 | 0.01969 | 1.51869 | 0.06847 | 0.01 | 11 | 1.01865 | 0.07556 | 0.98182
0.022 | 1.30088 | 0.14292 | 20 | 0.03597 | 1.6299 | 0.08454 | 0.022 | 11 | 1.30088 | 0.14292 | 1.31796
0.087 | 1.51869 | 0.0898 | 30 | 0.05368 | 2.0118 | 0.32936 | 0.087 | 11 | 1.51869 | 0.0898 | 1.42872
0.18 | 1.40405 | 0.12081 | 40 | 0.07142 | 2.61863 | 0.14163 | 0.18 | 11 | 1.40405 | 0.12081 | 1.42878
|  |  | 80 | 0.14258 | 4.88161 | 0.14197 | 0.087 | 4 | 1.24659 | 0.11162 | 1.27772
[7 empty] | 0.087 | 11 | 1.51869 | 0.06847 | 1.42872
[7 empty] | 0.087 | 20 | 1.6299 | 0.08454 | 1.70747
[7 empty] | 0.087 | 30 | 2.0118 | 0.32936 | 2.09967
[7 empty] | 0.087 | 40 | 2.61863 | 0.14163 | 2.56256
[7 empty] | 0.087 | 80 | 4.88161 | 0.14197 | 4.96442
[7 empty] | 0.01 | 4 | 1.08468 | 0.22619 | 0.87805
[7 empty] | 0.01 | 80 | 5.18052 | 0.62149 | 3.41154
[7 empty] | 0.022 | 20 | 1.33916 | 0.133 | 1.57509
[7 empty] | 0.022 | 30 | 2.57274 | 0.13445 | 1.93689