## Sheet1
Test conition | Standard kinematics | Deep squat kinematics | stairs ascending kinematics |  | Standard kinematics |  |  |  |  | Deep squat kinematics |  |  |  |  | stairs ascending kinematics
Wear rate from Station 01 [mm3/mc] | 5.574384 | 3.042746 | 4.730723 | % Cycle | % wear | Contact stress [MPa] | Time | contact area [mm2] | % Cycle | % wear | Contact stress [MPa] | % Cycle | contact area [mm2] | % Cycle | % wear | Contact stress [MPa] | % Cycle | contact area [mm2]
Wear rate from Station 02 [mm3/mc] | 5.073914 | 4.853681 | 9.178971 | 0 | 0.99231 | 2.93765 | 0 | 0 | 0 | 0.00281 | 4.13056 | 0 | 13.348 | 0 | 1.66999 | 6.65796 | 0 | 0
Wear rate from Station 03 [mm3/mc] | 4.210692 | 3.034721 | 8.05193 | 0.781 | 0.57853 | 4.38656 | 0.78125 | 39.8276 | 0.781 | 0.11074 | 4.52733 | 0.78125 | 84.903 | 0.781 | 0.27482 | 4.10934 | 0.78125 | 53.9844
Wear rate from Station 04 [mm3/mc] | 7.608919 | 3.826503 | 5.503959 | 1.563 | 0.48157 | 6.65242 | 1.5625 | 90.9803 | 1.563 | 0.2505 | 5.17179 | 1.5625 | 90.8128 | 1.563 | 0.33742 | 5.11058 | 1.5625 | 87.4763
Wear rate from Station 05 [mm3/mc] | 7.236938 | 2.954473 | 5.929096 | 2.344 | 0.36935 | 8.41982 | 2.34375 | 136.927 | 2.344 | 0.30274 | 5.81329 | 2.34375 | 93.5309 | 2.344 | 0.31236 | 5.15544 | 2.34375 | 69.5282
Wear rate from Station 06 [mm3/mc] | 4.963882 | 3.034721 | 8.919324 | 3.125 | 0.49316 | 9.11195 | 3.125 | 161.167 | 3.125 | 0.32157 | 6.04153 | 3.125 | 93.9022 | 3.125 | 0.35361 | 6.91421 | 3.125 | 73.4941
|  |  |  | 3.906 | 0.752 | 8.45213 | 3.90625 | 174.505 | 3.906 | 0.3576 | 6.59606 | 3.90625 | 98.2413 | 3.906 | 0.48006 | 6.91874 | 3.90625 | 57.7273
Average wear rate [mm3/mc] | 5.8 | 3.5 | 7.1 | 4.688 | 1.27189 | 6.91274 | 4.6875 | 179.208 | 4.688 | 0.37068 | 6.92724 | 4.6875 | 100.77 | 4.688 | 0.6967 | 7.77116 | 4.6875 | 63.9993
95% CI | 1.4 | 0.8 | 2 | 5.469 | 2.41077 | 6.98323 | 5.46875 | 201.544 | 5.469 | 0.40611 | 7.22142 | 5.46875 | 103.667 | 5.469 | 0.66986 | 8.98148 | 5.46875 | 57.1058
|  |  |  | 6.25 | 3.31223 | 7.2518 | 6.25 | 221.976 | 6.25 | 0.45981 | 7.50702 | 6.25 | 109.226 | 6.25 | 0.49666 | 11.64921 | 6.25 | 52.0935
|  |  |  | 7.031 | 3.74115 | 7.63237 | 7.03125 | 242.68 | 7.031 | 0.48334 | 7.68669 | 7.03125 | 114.367 | 7.031 | 0.4708 | 13.47144 | 7.03125 | 40.2189
|  |  |  | 7.813 | 4.23923 | 7.85222 | 7.8125 | 261.976 | 7.813 | 0.53206 | 7.73134 | 7.8125 | 117.262 | 7.813 | 0.53791 | 13.78461 | 7.8125 | 37.2133
|  |  |  | 8.594 | 4.47789 | 7.86895 | 8.59375 | 281.488 | 8.594 | 0.58762 | 7.80897 | 8.59375 | 122.27 | 8.594 | 0.63258 | 13.42869 | 8.59375 | 41.1088
|  |  |  | 9.375 | 4.57514 | 7.87102 | 9.375 | 295.966 | 9.375 | 0.64597 | 7.48094 | 9.375 | 129.362 | 9.375 | 0.68602 | 13.47277 | 9.375 | 44.9808
|  |  |  | 10.156 | 4.7234 | 7.53629 | 10.1563 | 299.41 | 10.156 | 0.76851 | 7.08869 | 10.1563 | 140.906 | 10.156 | 0.71572 | 13.37151 | 10.1563 | 50.8204
|  |  |  | 10.938 | 4.01378 | 7.49009 | 10.9375 | 307.381 | 10.938 | 0.85229 | 7.14587 | 10.9375 | 156.093 | 10.938 | 0.8002 | 13.77609 | 10.9375 | 54.4839
|  |  |  | 11.719 | 3.18913 | 7.61231 | 11.7187 | 300.716 | 11.719 | 0.92235 | 7.22256 | 11.7187 | 167.243 | 11.719 | 0.8114 | 14.41829 | 11.7187 | 56.9003
|  |  |  | 12.5 | 2.34419 | 7.81468 | 11.7188 | 300.716 | 12.5 | 0.99108 | 7.59411 | 11.7188 | 167.243 | 12.5 | 0.88408 | 13.53648 | 11.7188 | 56.9003
|  |  |  | 13.281 | 1.45111 | 8.01835 | 12.5 | 278.62 | 13.281 | 1.13652 | 7.11784 | 12.5 | 170.021 | 13.281 | 0.935 | 13.57962 | 12.5 | 61.8987
|  |  |  | 14.063 | 0.63586 | 8.03661 | 13.2813 | 251.409 | 14.063 | 1.31537 | 6.90437 | 13.2813 | 170.243 | 14.063 | 1.02835 | 13.93827 | 13.2813 | 65.0668
|  |  |  | 14.844 | 0.61855 | 8.10272 | 14.0625 | 229.35 | 14.844 | 1.64592 | 7.055 | 14.0625 | 186.687 | 14.844 | 1.23836 | 14.21847 | 14.0625 | 67.7078
|  |  |  | 15.625 | 0.31587 | 7.48969 | 14.8438 | 207.594 | 15.625 | 1.84775 | 7.29976 | 14.8438 | 197.428 | 15.625 | 1.26248 | 13.35969 | 14.8438 | 73.8453
|  |  |  | 16.406 | 0.55412 | 6.84771 | 15.625 | 186.511 | 16.406 | 2.04979 | 7.84782 | 15.625 | 201.985 | 16.406 | 1.4221 | 12.8859 | 15.625 | 84.3714
|  |  |  | 17.188 | 0.38767 | 6.19172 | 16.4063 | 179.207 | 17.188 | 2.26655 | 8.54556 | 16.4063 | 203.842 | 17.188 | 1.55923 | 12.46196 | 16.4063 | 94.04
|  |  |  | 17.969 | 0.30226 | 5.78059 | 17.1875 | 175.676 | 17.969 | 2.16023 | 9.67467 | 17.1875 | 196.964 | 17.969 | 1.71274 | 12.25303 | 17.1875 | 102.961
|  |  |  | 18.75 | 0.28207 | 5.46454 | 17.9688 | 169.337 | 18.75 | 1.90266 | 10.47136 | 17.9688 | 185.434 | 18.75 | 1.78057 | 11.81701 | 17.9688 | 115.881
|  |  |  | 19.531 | 0.27441 | 5.20739 | 18.75 | 162.876 | 19.531 | 1.63492 | 11.53435 | 18.75 | 168.596 | 19.531 | 2.61932 | 11.59659 | 18.75 | 127.485
|  |  |  | 20.313 | 0.2743 | 5.21257 | 19.5313 | 157.649 | 20.313 | 1.45546 | 12.76851 | 19.5313 | 156.495 | 20.313 | 1.42856 | 12.27079 | 19.5313 | 141.235
|  |  |  | 21.094 | 0.32128 | 5.66704 | 20.3125 | 152.109 | 21.094 | 1.34077 | 12.74015 | 20.3125 | 145.284 | 21.094 | 1.92478 | 12.54802 | 20.3125 | 156.687
|  |  |  | 21.875 | 0.36401 | 5.52245 | 21.0938 | 137.498 | 21.875 | 1.20441 | 12.65074 | 21.0938 | 139.023 | 21.875 | 1.77881 | 13.34223 | 21.0938 | 153.034
|  |  |  | 22.656 | 0.42158 | 5.41403 | 21.875 | 129.825 | 22.656 | 1.16071 | 12.39639 | 21.875 | 138.995 | 22.656 | 1.78448 | 13.45082 | 21.875 | 153.581
|  |  |  | 23.438 | 0.47366 | 5.37996 | 22.6563 | 129.279 | 23.438 | 1.03628 | 12.81537 | 22.6563 | 140.71 | 23.438 | 1.55832 | 14.10346 | 22.6563 | 154.495
|  |  |  | 24.219 | 0.50042 | 5.30563 | 23.4375 | 137.294 | 24.219 | 0.93889 | 13.62403 | 23.4375 | 141.926 | 24.219 | 1.3326 | 14.47689 | 23.4375 | 150.641
|  |  |  | 25 | 0.52157 | 5.305 | 24.2187 | 148.955 | 25 | 0.88196 | 14.28003 | 24.2187 | 140.802 | 25 | 1.22905 | 14.04941 | 24.2187 | 150.425
|  |  |  | 25.781 | 0.19374 | 5.65044 | 25 | 155.379 | 25.781 | 0.92666 | 14.20941 | 25 | 139.254 | 25.781 | 1.04735 | 14.26453 | 25 | 149.661
|  |  |  | 26.563 | 0.17714 | 6.17078 | 25.7813 | 161.71 | 26.563 | 0.78084 | 14.12727 | 25.7813 | 133.93 | 26.563 | 0.85013 | 14.65498 | 25.7813 | 148.863
|  |  |  | 27.344 | 0.16975 | 6.79493 | 26.5625 | 161.694 | 27.344 | 1.19963 | 13.83727 | 26.5625 | 136.335 | 27.344 | 0.68034 | 15.0499 | 26.5625 | 149.004
|  |  |  | 28.125 | 0.1766 | 6.5148 | 27.3438 | 158.555 | 28.125 | 1.09147 | 13.57399 | 27.3438 | 136.395 | 28.125 | 0.48927 | 15.19776 | 27.3438 | 146.526
|  |  |  | 28.906 | 0.17864 | 6.54939 | 28.125 | 156.912 | 28.906 | 1.17325 | 13.17729 | 28.125 | 145.395 | 28.906 | 0.25567 | 15.31235 | 28.125 | 143.513
|  |  |  | 29.688 | 0.18214 | 7.06622 | 28.9063 | 168.041 | 29.688 | 1.12118 | 13.53736 | 28.9063 | 150.973 | 29.688 | 0.29405 | 15.26355 | 28.9063 | 143.923
|  |  |  | 30.469 | 0.28862 | 7.42506 | 29.6875 | 178.862 | 30.469 | 1.04515 | 14.30189 | 29.6875 | 160.127 | 30.469 | 0.33045 | 15.32892 | 29.6875 | 142.628
|  |  |  | 31.25 | 0.3595 | 7.86313 | 30.4688 | 181.237 | 31.25 | 1.02252 | 14.27483 | 30.4688 | 157.172 | 31.25 | 0.13844 | 15.49799 | 30.4688 | 140.639
|  |  |  | 32.031 | 0.35856 | 8.46747 | 31.25 | 178.446 | 32.031 | 1.06205 | 14.93735 | 31.25 | 152.217 | 32.031 | 0.24819 | 15.83653 | 31.25 | 139.141
|  |  |  | 32.813 | 0.31583 | 8.75973 | 32.0313 | 179.768 | 32.813 | 0.35265 | 15.40037 | 32.0313 | 150.735 | 32.813 | 0.18721 | 15.91952 | 32.0313 | 137.721
|  |  |  | 33.594 | 0.28312 | 8.93599 | 32.8125 | 182.736 | 33.594 | 2.05786 | 15.28638 | 32.8125 | 146.955 | 33.594 | 0.31962 | 16.11863 | 32.8125 | 136.522
|  |  |  | 34.375 | 0.24292 | 9.1687 | 33.5938 | 181.998 | 34.375 | 1.37258 | 15.1504 | 33.5938 | 144.914 | 34.375 | 0.22878 | 15.97439 | 33.5938 | 133.66
|  |  |  | 35.156 | 0.18418 | 9.5269 | 34.375 | 184.909 | 35.156 | 1.75076 | 14.96769 | 34.375 | 146.284 | 35.156 | 0.30374 | 16.1396 | 34.375 | 133.247
|  |  |  | 35.938 | 0.18349 | 9.86729 | 35.1563 | 187.448 | 35.938 | 1.84251 | 15.5028 | 35.1563 | 149.771 | 35.938 | 0.30554 | 16.38468 | 35.1563 | 131.195
|  |  |  | 36.719 | 0.24556 | 10.517 | 35.9375 | 186.806 | 36.719 | 1.87226 | 15.66652 | 35.9375 | 150.519 | 36.719 | 0.30864 | 16.55426 | 35.9375 | 125.706
|  |  |  | 37.5 | 0.30424 | 10.66296 | 36.7188 | 185.87 | 37.5 | 1.93446 | 15.60377 | 36.7188 | 151.899 | 37.5 | 0.30536 | 16.6957 | 36.7188 | 125.524
|  |  |  | 38.281 | 0.41915 | 10.93941 | 37.5 | 188.01 | 38.281 | 2.00526 | 15.46977 | 37.5 | 152.255 | 38.281 | 0.39104 | 17.06403 | 37.5 | 122.574
|  |  |  | 39.063 | 0.65547 | 10.823 | 38.2813 | 187.763 | 39.063 | 1.95708 | 15.62889 | 38.2813 | 149.326 | 39.063 | 0.32136 | 17.71898 | 38.2813 | 119.14
|  |  |  | 39.844 | 0.95215 | 11.04074 | 39.0625 | 190.708 | 39.844 | 1.86851 | 16.12201 | 39.0625 | 152.089 | 39.844 | 0.3156 | 18.17758 | 39.0625 | 115.954
|  |  |  | 40.625 | 0.52387 | 11.31572 | 39.8438 | 190.245 | 40.625 | 1.88019 | 16.06685 | 39.8438 | 149.624 | 40.625 | 0.29709 | 18.33222 | 39.8438 | 113.056
|  |  |  | 41.406 | 0.60556 | 11.39894 | 40.625 | 191.02 | 41.406 | 1.93921 | 16.03612 | 40.625 | 150.394 | 41.406 | 0.21331 | 18.16736 | 40.625 | 110.628
|  |  |  | 42.188 | 0.73179 | 11.23077 | 41.4063 | 186.625 | 42.188 | 1.7899 | 16.12233 | 41.4063 | 150.626 | 42.188 | 0.1897 | 18.49013 | 41.4063 | 109.983
|  |  |  | 42.969 | 1.08605 | 10.78886 | 42.1875 | 184.045 | 42.969 | 1.43777 | 16.79054 | 42.1875 | 149 | 42.969 | 0.11365 | 17.96674 | 42.1875 | 109.217
|  |  |  | 43.75 | 1.70268 | 10.47939 | 42.9688 | 183.395 | 43.75 | 1.67156 | 16.80225 | 42.9688 | 148.224 | 43.75 | 0.20576 | 17.66245 | 42.9688 | 108.033
|  |  |  | 44.531 | 2.09321 | 9.80241 | 43.75 | 185.01 | 44.531 | 1.49587 | 16.4664 | 43.75 | 148.428 | 44.531 | 0.27368 | 17.12161 | 43.75 | 111.005
|  |  |  | 45.313 | 2.38633 | 9.33926 | 44.5313 | 186.852 | 45.313 | 1.44395 | 16.08711 | 44.5313 | 149.136 | 45.313 | 0.34843 | 16.85438 | 44.5313 | 111.473
|  |  |  | 46.094 | 2.62809 | 8.66054 | 45.3125 | 190.148 | 46.094 | 1.07072 | 16.17435 | 45.3125 | 149.183 | 46.094 | 0.3561 | 16.13446 | 45.3125 | 113.116
|  |  |  | 46.875 | 2.81323 | 8.48884 | 46.0938 | 187.906 | 46.875 | 0.86502 | 16.42431 | 46.0938 | 150.046 | 46.875 | 0.52223 | 15.3861 | 46.0938 | 117.056
|  |  |  | 47.656 | 2.71579 | 7.79142 | 46.875 | 183.685 | 47.656 | 0.66678 | 16.79658 | 46.875 | 149.731 | 47.656 | 0.52816 | 14.51056 | 46.875 | 120.038
|  |  |  | 48.438 | 2.82717 | 6.94157 | 47.6563 | 178.289 | 48.438 | 0.58969 | 16.57725 | 47.6563 | 150.449 | 48.438 | 0.63545 | 14.53669 | 47.6563 | 125.364
|  |  |  | 49.219 | 2.62117 | 6.57036 | 48.4375 | 169.262 | 49.219 | 0.41968 | 16.41993 | 48.4375 | 150.286 | 49.219 | 0.83183 | 14.24261 | 48.4375 | 128.987
|  |  |  | 50 | 2.58976 | 6.38704 | 49.2188 | 165.177 | 50 | 0.42138 | 15.98919 | 49.2188 | 152.402 | 50 | 0.95774 | 14.05369 | 49.2188 | 132.263
|  |  |  | 50.781 | 0.82423 | 6.10724 | 50 | 149.06 | 50.781 | 0.45681 | 15.42464 | 50 | 151.191 | 50.781 | 0.97015 | 14.3016 | 50 | 134.191
|  |  |  | 51.563 | 0.66364 | 5.95233 | 50.7813 | 127.005 | 51.563 | 0.48542 | 15.33892 | 50.7813 | 151.517 | 51.563 | 1.34125 | 14.35198 | 50.7813 | 135.442
|  |  |  | 52.344 | 0.50195 | 6.9342 | 51.5625 | 110.292 | 52.344 | 0.5483 | 15.61624 | 51.5625 | 152.841 | 52.344 | 1.3001 | 14.77936 | 51.5625 | 132.798
|  |  |  | 53.125 | 0.41676 | 6.63968 | 52.3438 | 89.6482 | 53.125 | 0.59694 | 15.23437 | 52.3438 | 153.801 | 53.125 | 1.37069 | 14.40997 | 52.3438 | 135.094
|  |  |  | 53.906 | 0.23359 | 7.08466 | 53.125 | 55.3198 | 53.906 | 0.56658 | 14.87862 | 53.125 | 156.412 | 53.906 | 1.48015 | 14.02384 | 53.125 | 135.107
|  |  |  | 54.688 | 0.15036 | 6.89574 | 53.9063 | 41.1158 | 54.688 | 0.72834 | 14.76551 | 53.9063 | 156.079 | 54.688 | 1.58754 | 13.92604 | 53.9063 | 133.193
|  |  |  | 55.469 | 0.18371 | 6.4891 | 54.6875 | 21.8923 | 55.469 | 0.80366 | 14.06666 | 54.6875 | 153.815 | 55.469 | 1.61259 | 14.13156 | 54.6875 | 137.31
|  |  |  | 56.25 | 0.1966 | 6.57054 | 55.4688 | 14.338 | 56.25 | 0.85953 | 14.20191 | 55.4688 | 153.167 | 56.25 | 1.49332 | 13.97096 | 55.4688 | 138.486
|  |  |  | 57.031 | 0.2082 | 7.0844 | 56.25 | 12.7131 | 57.031 | 0.70666 | 13.91279 | 56.25 | 156.822 | 57.031 | 1.65562 | 13.48375 | 56.25 | 139.84
|  |  |  | 57.813 | 0.20437 | 6.68909 | 57.0313 | 11.8518 | 57.813 | 0.58383 | 13.51845 | 57.0313 | 152.639 | 57.813 | 1.57073 | 13.80977 | 57.0313 | 144.536
|  |  |  | 58.594 | 0.22147 | 6.76056 | 57.8125 | 12.1865 | 58.594 | 0.57425 | 13.39028 | 57.8125 | 150.239 | 58.594 | 1.52656 | 13.89057 | 57.8125 | 149.788
|  |  |  | 59.375 | 0.25383 | 6.71756 | 58.5938 | 11.4794 | 59.375 | 0.47124 | 12.95497 | 58.5938 | 150.372 | 59.375 | 1.37263 | 13.92066 | 58.5938 | 151.869
|  |  |  | 60.156 | 0.24355 | 6.54878 | 59.375 | 11.585 | 60.156 | 0.29365 | 12.81599 | 59.375 | 147.398 | 60.156 | 1.26359 | 14.4196 | 59.375 | 152.238
|  |  |  | 60.938 | 0.36207 | 6.08113 | 60.1563 | 11.9205 | 60.938 | 0.43635 | 12.85979 | 60.1563 | 144.664 | 60.938 | 1.17041 | 14.28997 | 60.1563 | 152.25
|  |  |  | 61.719 | 0.37106 | 5.90288 | 60.9375 | 10.9793 | 61.719 | 0.36949 | 12.05865 | 60.9375 | 141.342 | 61.719 | 1.113 | 14.62143 | 60.9375 | 150.403
|  |  |  | 62.5 | 0.3879 | 5.88556 | 61.7188 | 12.6318 | 62.5 | 0.32112 | 12.07011 | 61.7188 | 139.529 | 62.5 | 0.9606 | 14.73276 | 61.7188 | 150.748
|  |  |  | 63.281 | 0.40729 | 5.03049 | 62.5 | 13.8783 | 63.281 | 0.32478 | 11.87757 | 62.5 | 134.586 | 63.281 | 0.91326 | 14.5247 | 62.5 | 151.179
|  |  |  | 64.063 | 0.37783 | 4.88072 | 63.2813 | 15.956 | 64.063 | 0.33564 | 11.41673 | 63.2813 | 134.051 | 64.063 | 0.95867 | 13.87181 | 63.2813 | 153.304
|  |  |  | 64.844 | 0.36187 | 4.75096 | 64.0625 | 17.9459 | 64.844 | 0.317 | 11.61537 | 64.0625 | 131.64 | 64.844 | 0.83827 | 13.31033 | 64.0625 | 159.39
|  |  |  | 65.625 | 0.37322 | 4.72442 | 64.8438 | 18.5839 | 65.625 | 0.27279 | 11.94552 | 64.8438 | 123.752 | 65.625 | 0.92508 | 12.66245 | 64.8438 | 169.892
|  |  |  | 66.406 | 0.4547 | 4.26644 | 65.625 | 20.4642 | 66.406 | 0.23054 | 10.87623 | 65.625 | 114.312 | 66.406 | 0.87122 | 12.41217 | 65.625 | 180.807
|  |  |  | 67.188 | 0.51443 | 4.04755 | 66.4063 | 22.0265 | 67.188 | 0.19325 | 9.68768 | 66.4063 | 110.835 | 67.188 | 0.88237 | 11.84078 | 66.4063 | 190.782
|  |  |  | 67.969 | 0.45995 | 3.94779 | 67.1875 | 24.3809 | 67.969 | 0.19005 | 9.34169 | 67.1875 | 111.999 | 67.969 | 0.85952 | 11.21078 | 67.1875 | 201.09
|  |  |  | 68.75 | 0.38715 | 4.12119 | 67.9688 | 25.1551 | 68.75 | 0.17758 | 9.77472 | 67.9688 | 117.016 | 68.75 | 0.95551 | 10.87835 | 67.9688 | 211.229
|  |  |  | 69.531 | 0.31095 | 3.9897 | 68.75 | 26.5033 | 69.531 | 0.16741 | 10.36867 | 68.75 | 116.96 | 69.531 | 1.02935 | 10.56386 | 68.75 | 223.619
|  |  |  | 70.313 | 0.23802 | 4.09192 | 69.5313 | 28.3279 | 70.313 | 0.2129 | 10.38742 | 69.5313 | 107.832 | 70.313 | 1.13565 | 10.17757 | 69.5313 | 234.506
|  |  |  | 71.094 | 0.17364 | 3.65191 | 70.3125 | 29.0207 | 71.094 | 0.23022 | 10.3904 | 70.3125 | 93.8582 | 71.094 | 1.23486 | 9.81808 | 70.3125 | 245.758
|  |  |  | 71.875 | 0.11251 | 4.09362 | 71.0938 | 28.7224 | 71.875 | 0.25288 | 9.68952 | 71.0938 | 84.0087 | 71.875 | 1.36717 | 9.38911 | 71.0938 | 257.123
|  |  |  | 72.656 | 0.1051 | 3.68966 | 71.875 | 30.1063 | 72.656 | 0.26638 | 9.9037 | 71.875 | 80.7037 | 72.656 | 1.47865 | 9.46199 | 71.875 | 268.899
|  |  |  | 73.438 | 0.14221 | 3.6072 | 72.6563 | 28.9789 | 73.438 | 0.26837 | 9.13268 | 72.6563 | 81.5109 | 73.438 | 1.49952 | 9.372 | 72.6563 | 282.564
|  |  |  | 74.219 | 0.22792 | 3.8096 | 73.4375 | 29.3175 | 74.219 | 0.28266 | 9.15244 | 73.4375 | 81.1417 | 74.219 | 1.36827 | 9.95437 | 73.4375 | 289.232
|  |  |  | 75 | 0.29621 | 3.42174 | 74.2188 | 29.3843 | 75 | 0.28486 | 8.87841 | 74.2188 | 78.7069 | 75 | 1.37667 | 9.89331 | 74.2188 | 287.424
|  |  |  | 75.781 | 0.37856 | 4.12292 | 75 | 29.4889 | 75.781 | 0.36188 | 8.31385 | 75 | 75.4492 | 75.781 | 1.27532 | 9.94456 | 75 | 276.59
|  |  |  | 76.563 | 0.45807 | 3.45243 | 75.7813 | 30.4215 | 76.563 | 0.43682 | 7.88679 | 75.7813 | 71.0192 | 76.563 | 1.20044 | 10.16531 | 75.7813 | 271.677
|  |  |  | 77.344 | 0.52006 | 4.19935 | 76.5625 | 28.464 | 77.344 | 0.47441 | 8.26435 | 76.5625 | 74.9678 | 77.344 | 1.12125 | 10.27727 | 76.5625 | 273.513
|  |  |  | 78.125 | 0.62994 | 3.90962 | 77.3438 | 29.1237 | 78.125 | 0.54343 | 8.5821 | 77.3438 | 77.6408 | 78.125 | 1.03324 | 10.71905 | 77.3438 | 269.598
|  |  |  | 78.906 | 0.82995 | 3.94382 | 78.125 | 27.5782 | 78.906 | 0.60011 | 9.14238 | 78.125 | 72.0443 | 78.906 | 0.86766 | 10.84947 | 78.125 | 261.358
|  |  |  | 79.688 | 0.88149 | 3.7046 | 78.9063 | 28.6754 | 79.688 | 0.64415 | 8.37983 | 78.9063 | 63.7107 | 79.688 | 0.78009 | 11.02438 | 78.9063 | 252.083
|  |  |  | 80.469 | 0.53779 | 3.92142 | 79.6875 | 29.2925 | 80.469 | 0.62655 | 8.64107 | 79.6875 | 60.1285 | 80.469 | 0.7416 | 11.1885 | 79.6875 | 242.737
|  |  |  | 81.25 | 0.27788 | 4.3819 | 80.4688 | 27.5682 | 81.25 | 0.59355 | 8.93717 | 80.4688 | 54.4004 | 81.25 | 0.57444 | 10.78623 | 80.4688 | 235.357
|  |  |  | 82.031 | 0.20241 | 5.93013 | 81.25 | 20.3028 | 82.031 | 0.62354 | 8.8994 | 81.25 | 47.0769 | 82.031 | 0.50641 | 10.6955 | 81.25 | 229.064
|  |  |  | 82.813 | 0.20451 | 6.80682 | 82.0313 | 15.6587 | 82.813 | 0.50021 | 9.74007 | 82.0313 | 41.1852 | 82.813 | 0.35296 | 10.37082 | 82.0313 | 225.473
|  |  |  | 83.594 | 0.17843 | 9.25476 | 82.8125 | 12.7652 | 83.594 | 0.45514 | 12.24418 | 82.8125 | 41.9434 | 83.594 | 0.34449 | 10.03003 | 82.8125 | 220.498
|  |  |  | 84.375 | 0.1738 | 9.80987 | 83.5938 | 10.5936 | 84.375 | 0.45018 | 12.64434 | 83.5938 | 35.122 | 84.375 | 0.27141 | 9.73818 | 83.5938 | 216.673
|  |  |  | 85.156 | 0.17731 | 9.53942 | 84.375 | 6.64458 | 85.156 | 0.42694 | 12.19048 | 84.375 | 30.0835 | 85.156 | 0.19999 | 9.35203 | 84.375 | 216.145
|  |  |  | 85.938 | 0.12225 | 8.98066 | 85.1563 | 5.88896 | 85.938 | 0.382 | 11.77688 | 85.1563 | 26.0549 | 85.938 | 0.12982 | 8.84942 | 85.1563 | 208.921
|  |  |  | 86.719 | 0.11684 | 9.19551 | 85.9375 | 7.11034 | 86.719 | 0.34748 | 11.88792 | 85.9375 | 25.8651 | 86.719 | 0.2449 | 8.4711 | 85.9375 | 204.771
|  |  |  | 87.5 | 0.08592 | 10.78108 | 86.7188 | 6.98825 | 87.5 | 0.3216 | 13.15772 | 86.7188 | 24.5838 | 87.5 | 0.11972 | 7.92613 | 86.7188 | 197.251
|  |  |  | 88.281 | 0.0876 | 10.98528 | 87.5 | 6.14194 | 88.281 | 0.35406 | 14.03166 | 87.5 | 23.0732 | 88.281 | 0.14006 | 7.48109 | 87.5 | 189.739
|  |  |  | 89.063 | 0.0909 | 10.89036 | 88.2813 | 5.16 | 89.063 | 0.36423 | 13.36298 | 88.2813 | 21.0687 | 89.063 | 0.15363 | 7.1144 | 88.2813 | 182.063
|  |  |  | 89.844 | 0.09049 | 9.52475 | 89.0625 | 5.48033 | 89.844 | 0.3705 | 13.1556 | 89.0625 | 20.882 | 89.844 | 0.17583 | 6.67777 | 89.0625 | 172.841
|  |  |  | 90.625 | 0.05628 | 8.72219 | 89.8438 | 5.73116 | 90.625 | 0.34814 | 12.2359 | 89.8438 | 20.0082 | 90.625 | 0.16398 | 6.21981 | 89.8438 | 165.572
|  |  |  | 91.406 | 0.04403 | 9.19604 | 90.625 | 6.74765 | 91.406 | 0.35442 | 11.41734 | 90.625 | 20.461 | 91.406 | 0.19191 | 5.93085 | 90.625 | 157.183
|  |  |  | 92.188 | 0.06769 | 6.93121 | 91.4063 | 6.39932 | 92.188 | 0.3671 | 10.3314 | 91.4063 | 20.6541 | 92.188 | 0.25509 | 5.64521 | 91.4063 | 151.471
|  |  |  | 92.969 | 0.09337 | 5.34619 | 92.1875 | 7.88492 | 92.969 | 0.37643 | 9.72492 | 92.1875 | 22.3826 | 92.969 | 0.18472 | 5.34904 | 92.1875 | 145.084
|  |  |  | 93.75 | 0.10478 | 4.07026 | 92.9688 | 15.3798 | 93.75 | 0.36917 | 8.95558 | 92.9688 | 24.8056 | 93.75 | 0.15669 | 5.11623 | 92.9688 | 135.678
|  |  |  | 94.531 | 0.09299 | 3.1853 | 93.75 | 16.8955 | 94.531 | 0.36231 | 7.72722 | 93.75 | 25.9543 | 94.531 | 0.19894 | 5.00107 | 93.75 | 129.654
|  |  |  | 95.313 | 0.31523 | 3.26241 | 94.5313 | 20.3836 | 95.313 | 0.32339 | 7.93713 | 94.5313 | 27.0553 | 95.313 | 0.19376 | 5.05387 | 94.5313 | 123.661
|  |  |  | 96.094 | 0.67402 | 2.81407 | 95.3125 | 28.7182 | 96.094 | 0.28472 | 7.30751 | 95.3125 | 30.2019 | 96.094 | 0.20141 | 5.06393 | 95.3125 | 114.217
|  |  |  | 96.875 | 0.54519 | 2.40819 | 96.0938 | 42.0109 | 96.875 | 0.26016 | 7.9719 | 96.0938 | 32.2011 | 96.875 | 0.09203 | 5.21211 | 96.0938 | 106.962
|  |  |  | 97.656 | 0.38153 | 2.36717 | 96.875 | 44.6717 | 97.656 | 0.25796 | 6.49222 | 96.875 | 36.099 | 97.656 | 0.17642 | 5.41 | 96.875 | 96.5675
|  |  |  | 98.438 | 0.24437 | 2.62161 | 97.6563 | 51.7575 | 98.438 | 0.34817 | 4.60455 | 97.6563 | 40.3184 | 98.438 | 0.15347 | 5.65394 | 97.6563 | 87.707
|  |  |  | 100 | 0.1101 | 2.88588 | 98.4375 | 52.7766 | 100 | 0.18937 | 4.13332 | 98.4375 | 52.3441 | 100 | 0.09649 | 6.4547 | 98.4375 | 80.0166
[7 empty] | 99.219 | 47.085 |  |  |  | 99.219 | 78.2184 |  |  |  | 99.219 | 69.1198
[7 empty] | 100 | 41.3801 |  |  |  | 100 | 84.1383 |  |  |  | 100 | 52.0809