## Sheet1
The measured reflection coefficient S11 in dB of the various SU-8 layers coated on glass substrates. The values of the glass substrate thickness plus the SU-8 thickness are annotated for each measurement.
Frequency (GHz) | 2.50 micron | 3.75 micron | 6.33 micron | 7.75 micron | 10.2 micron | 13.56 micron
75 | -2.90265 | -3.13906 | -3.50962 | -4.95989 | -3.49974 | -3.94085
75.035 | -2.90265 | -3.13906 | -3.50962 | -4.95989 | -3.49974 | -3.94085
75.07 | -2.90265 | -3.13906 | -3.50962 | -4.95989 | -3.49974 | -3.94085
75.105 | -2.90265 | -3.13906 | -3.50962 | -4.95989 | -3.49974 | -3.94085
75.14 | -2.90265 | -3.13906 | -3.50962 | -4.95989 | -3.49974 | -3.94085
75.175 | -2.90265 | -3.13906 | -3.50962 | -4.95989 | -3.49974 | -3.96663
75.21 | -2.90265 | -3.13906 | -3.50962 | -4.95989 | -3.49974 | -3.99249
75.245 | -2.90265 | -3.13906 | -3.50962 | -4.95989 | -3.49974 | -4.01852
75.28 | -2.90265 | -3.13906 | -3.50962 | -4.95989 | -3.49974 | -4.04478
75.315 | -2.90265 | -3.13906 | -3.50962 | -4.95989 | -3.52505 | -4.07137
75.35 | -2.90265 | -3.13906 | -3.50962 | -4.95989 | -3.5505 | -4.09835
75.385 | -2.90265 | -3.13906 | -3.50962 | -4.95989 | -3.57616 | -4.12582
75.42 | -2.90265 | -3.13906 | -3.50962 | -4.95989 | -3.6021 | -4.15386
75.455 | -2.90265 | -3.13906 | -3.50962 | -4.95989 | -3.62841 | -4.18254
75.49 | -2.90265 | -3.13906 | -3.50962 | -4.95989 | -3.65517 | -4.21197
75.525 | -2.90265 | -3.13906 | -3.50962 | -4.95989 | -3.68246 | -4.24223
75.56 | -2.90265 | -3.13906 | -3.50962 | -4.95989 | -3.71037 | -4.27341
75.595 | -2.90265 | -3.13906 | -3.53218 | -4.95989 | -3.73899 | -4.30559
75.63 | -2.90265 | -3.13906 | -3.5547 | -4.95989 | -3.7684 | -4.33886
75.665 | -2.90265 | -3.13906 | -3.57726 | -4.98144 | -3.7987 | -4.37332
75.7 | -2.91523 | -3.13906 | -3.59994 | -5.00349 | -3.82997 | -4.40905
75.735 | -2.92851 | -3.1545 | -3.62281 | -5.02611 | -3.86231 | -4.44617
75.77 | -2.9425 | -3.17071 | -3.64597 | -5.04938 | -3.8958 | -4.48475
75.805 | -2.95718 | -3.18772 | -3.6695 | -5.07337 | -3.93055 | -4.52492
75.84 | -2.97256 | -3.20555 | -3.69346 | -5.09819 | -3.96665 | -4.56676
75.875 | -2.98865 | -3.22422 | -3.71796 | -5.12389 | -4.00419 | -4.61039
75.91 | -3.00545 | -3.24375 | -3.74308 | -5.15058 | -4.04327 | -4.6559
75.945 | -3.02299 | -3.26419 | -3.76889 | -5.17833 | -4.08401 | -4.70341
75.98 | -3.04127 | -3.28556 | -3.79549 | -5.20724 | -4.12649 | -4.75304
76.015 | -3.06031 | -3.30789 | -3.82296 | -5.23739 | -4.17082 | -4.80489
76.05 | -3.08015 | -3.33122 | -3.85137 | -5.26886 | -4.21712 | -4.85908
76.085 | -3.10081 | -3.35559 | -3.88082 | -5.30176 | -4.26549 | -4.91575
76.12 | -3.12232 | -3.38104 | -3.9114 | -5.33617 | -4.31604 | -4.975
76.155 | -3.14471 | -3.4076 | -3.94318 | -5.37218 | -4.3689 | -5.03699
76.19 | -3.16803 | -3.43533 | -3.97628 | -5.40988 | -4.42418 | -5.10183
76.225 | -3.19231 | -3.46428 | -4.01076 | -5.44938 | -4.48202 | -5.16967
76.26 | -3.2176 | -3.49449 | -4.04674 | -5.49077 | -4.54253 | -5.24065
76.295 | -3.24395 | -3.52603 | -4.0843 | -5.53415 | -4.60585 | -5.31476
76.33 | -3.2714 | -3.55894 | -4.12354 | -5.57962 | -4.67192 | -5.3923
76.365 | -3.30002 | -3.5933 | -4.16457 | -5.62729 | -4.74107 | -5.47342
76.4 | -3.32986 | -3.62916 | -4.20748 | -5.67725 | -4.81344 | -5.5583
76.435 | -3.36099 | -3.66659 | -4.25238 | -5.72963 | -4.88917 | -5.6471
76.47 | -3.39346 | -3.70567 | -4.29938 | -5.78452 | -4.96844 | -5.74001
76.505 | -3.42735 | -3.74648 | -4.34859 | -5.84205 | -5.0514 | -5.83719
76.54 | -3.46272 | -3.78908 | -4.40013 | -5.90234 | -5.13823 | -5.93885
76.575 | -3.49967 | -3.83358 | -4.45412 | -5.9655 | -5.22911 | -6.04516
76.61 | -3.53826 | -3.88006 | -4.51068 | -6.03167 | -5.32421 | -6.15633
76.645 | -3.57859 | -3.9286 | -4.56994 | -6.10097 | -5.42374 | -6.27257
76.68 | -3.62073 | -3.97932 | -4.63204 | -6.17354 | -5.52788 | -6.39407
76.715 | -3.66479 | -4.03232 | -4.69711 | -6.24952 | -5.63683 | -6.52104
76.75 | -3.71086 | -4.08771 | -4.76514 | -6.32906 | -5.75082 | -6.6537
76.785 | -3.75887 | -4.14541 | -4.83644 | -6.41193 | -5.87004 | -6.79226
76.82 | -3.80909 | -4.20573 | -4.91115 | -6.49861 | -5.99473 | -6.93692
76.855 | -3.86163 | -4.26878 | -4.98945 | -6.58928 | -6.12509 | -7.08789
76.89 | -3.9166 | -4.3347 | -5.07151 | -6.68408 | -6.26136 | -7.24538
76.925 | -3.97414 | -4.40364 | -5.15751 | -6.7832 | -6.40377 | -7.40957
76.96 | -4.03438 | -4.47575 | -5.24764 | -6.8868 | -6.55254 | -7.58065
76.995 | -4.09745 | -4.55118 | -5.3421 | -6.99507 | -6.7079 | -7.75876
77.03 | -4.1635 | -4.63011 | -5.4411 | -7.10818 | -6.87006 | -7.94406
77.065 | -4.23268 | -4.71271 | -5.54484 | -7.22633 | -7.03923 | -8.13662
77.1 | -4.30515 | -4.79917 | -5.65356 | -7.34971 | -7.21563 | -8.33653
77.135 | -4.38108 | -4.88967 | -5.76749 | -7.4785 | -7.39941 | -8.54343
77.17 | -4.46065 | -4.98443 | -5.88688 | -7.61292 | -7.59075 | -8.75759
77.205 | -4.54404 | -5.08366 | -6.01196 | -7.75315 | -7.78975 | -8.97889
77.24 | -4.63144 | -5.18759 | -6.14302 | -7.89938 | -7.99651 | -9.20708
77.275 | -4.72307 | -5.29645 | -6.28032 | -8.05182 | -8.21104 | -9.44182
77.31 | -4.81913 | -5.41048 | -6.42414 | -8.21064 | -8.43266 | -9.68262
77.345 | -4.91985 | -5.52996 | -6.57476 | -8.37602 | -8.66183 | -9.92879
77.38 | -5.02546 | -5.65514 | -6.73248 | -8.54813 | -8.89832 | -10.17947
77.415 | -5.13621 | -5.78632 | -6.89761 | -8.72711 | -9.14176 | -10.43354
77.45 | -5.25236 | -5.92378 | -7.07043 | -8.91308 | -9.39162 | -10.68962
77.485 | -5.37418 | -6.06783 | -7.25126 | -9.10614 | -9.64718 | -10.94602
77.52 | -5.50195 | -6.21879 | -7.4404 | -9.30634 | -9.90748 | -11.2007
77.555 | -5.63597 | -6.37699 | -7.63814 | -9.51368 | -10.17132 | -11.45126
77.59 | -5.77653 | -6.54277 | -7.84477 | -9.72811 | -10.43717 | -11.69492
77.625 | -5.92396 | -6.71647 | -8.06053 | -9.94948 | -10.70313 | -11.92854
77.66 | -6.07859 | -6.89844 | -8.28532 | -10.17759 | -10.96693 | -12.14866
77.695 | -6.24077 | -7.08906 | -8.51966 | -10.41207 | -11.22589 | -12.35159
77.73 | -6.41084 | -7.28867 | -8.7637 | -10.65246 | -11.47687 | -12.53289
77.765 | -6.58918 | -7.49764 | -9.01751 | -10.89812 | -11.71634 | -12.68941
77.8 | -6.77615 | -7.71631 | -9.28108 | -11.14821 | -11.94042 | -12.81765
77.835 | -6.97213 | -7.94504 | -9.55426 | -11.40166 | -12.14496 | -12.91464
77.87 | -7.17752 | -8.18412 | -9.83678 | -11.65715 | -12.32574 | -12.9781
77.905 | -7.39269 | -8.43384 | -10.12816 | -11.91305 | -12.47865 | -13.00663
77.94 | -7.61803 | -8.6938 | -10.42767 | -12.16742 | -12.59998 | -12.99986
77.975 | -7.85392 | -8.96476 | -10.73432 | -12.41793 | -12.68663 | -12.95846
78.01 | -8.10071 | -9.24676 | -11.04672 | -12.66191 | -12.73644 | -12.88407
78.045 | -8.35818 | -9.53975 | -11.36305 | -12.89632 | -12.74832 | -12.77917
78.08 | -8.62713 | -9.84353 | -11.68098 | -13.11781 | -12.72237 | -12.64689
78.115 | -8.9078 | -10.15764 | -11.99758 | -13.32276 | -12.65986 | -12.49074
78.15 | -9.20034 | -10.4814 | -12.30924 | -13.5074 | -12.56313 | -12.31446
78.185 | -9.50477 | -10.81377 | -12.61166 | -13.66802 | -12.43535 | -12.12175
78.22 | -9.821 | -11.15327 | -12.89981 | -13.80109 | -12.2803 | -11.91619
78.255 | -10.14873 | -11.4979 | -13.16742 | -13.90353 | -12.10205 | -11.70105
78.29 | -10.48741 | -11.84503 | -13.40897 | -13.97292 | -11.90477 | -11.47931
78.325 | -10.83617 | -12.19126 | -13.6182 | -14.00767 | -11.69248 | -11.25355
78.36 | -11.19371 | -12.53233 | -13.78912 | -14.00717 | -11.46894 | -11.02601
78.395 | -11.55822 | -12.86306 | -13.91646 | -13.97187 | -11.23754 | -10.79855
78.43 | -11.92726 | -13.17731 | -13.99621 | -13.90316 | -11.00127 | -10.57273
78.465 | -12.29758 | -13.46813 | -14.02604 | -13.80333 | -10.76266 | -10.3498
78.5 | -12.66503 | -13.72795 | -14.00559 | -13.67534 | -10.52386 | -10.13076
78.535 | -13.02444 | -13.94903 | -13.93647 | -13.52261 | -10.28663 | -9.91639
78.57 | -13.36952 | -14.12404 | -13.82212 | -13.34881 | -10.05241 | -9.70727
78.605 | -13.69297 | -14.2468 | -13.66735 | -13.15765 | -9.82231 | -9.50386
78.64 | -13.98661 | -14.31295 | -13.47789 | -12.95272 | -9.59721 | -9.30644
78.675 | -14.2418 | -14.32055 | -13.25988 | -12.73737 | -9.37776 | -9.11457
78.71 | -14.45008 | -14.27029 | -13.01941 | -12.51462 | -9.16444 | -8.92904
78.745 | -14.60397 | -14.16543 | -12.76221 | -12.28718 | -8.95759 | -8.74988
78.78 | -14.69781 | -14.01133 | -12.49343 | -12.05735 | -8.75741 | -8.57708
78.815 | -14.72855 | -13.8148 | -12.21756 | -11.82709 | -8.56351 | -8.41055
78.85 | -14.69615 | -13.58337 | -11.93834 | -11.59804 | -8.37646 | -8.2502
78.885 | -14.60359 | -13.32464 | -11.65887 | -11.37153 | -8.19622 | -8.09589
78.92 | -14.45643 | -13.04578 | -11.38161 | -11.14863 | -8.0227 | -7.94748
78.955 | -14.26207 | -12.7532 | -11.10848 | -10.93018 | -7.8558 | -7.8048
78.99 | -14.02884 | -12.45241 | -10.84097 | -10.71683 | -7.69535 | -7.66767
79.025 | -13.76523 | -12.14798 | -10.58015 | -10.50815 | -7.5412 | -7.53591
79.06 | -13.47927 | -11.84361 | -10.32681 | -10.30546 | -7.39315 | -7.40933
79.095 | -13.17814 | -11.54217 | -10.08148 | -10.10897 | -7.25101 | -7.28773
79.13 | -12.86797 | -11.24587 | -9.84378 | -9.91883 | -7.11458 | -7.17093
79.165 | -12.55382 | -10.95635 | -9.61463 | -9.73509 | -6.98364 | -7.05873
79.2 | -12.23971 | -10.6748 | -9.39407 | -9.55776 | -6.85798 | -6.95094
79.235 | -11.92812 | -10.40143 | -9.18206 | -9.38678 | -6.73741 | -6.84738
79.27 | -11.62212 | -10.13738 | -8.97847 | -9.22207 | -6.6217 | -6.74788
79.305 | -11.32343 | -9.88293 | -8.78313 | -9.06352 | -6.51066 | -6.65224
79.34 | -11.03327 | -9.6382 | -8.59582 | -8.91097 | -6.40409 | -6.5603
79.375 | -10.75245 | -9.40315 | -8.41629 | -8.76427 | -6.30178 | -6.47189
79.41 | -10.48148 | -9.17767 | -8.2443 | -8.62325 | -6.20334 | -6.38684
79.445 | -10.22061 | -8.96157 | -8.07957 | -8.48774 | -6.10881 | -6.30501
79.48 | -9.96992 | -8.75458 | -7.9218 | -8.35754 | -6.01801 | -6.22622
79.515 | -9.72936 | -8.55644 | -7.77073 | -8.23248 | -5.93077 | -6.15035
79.55 | -9.49876 | -8.36683 | -7.62607 | -8.11235 | -5.84693 | -6.07724
79.585 | -9.27789 | -8.18544 | -7.48755 | -7.99698 | -5.7663 | -6.00675
79.62 | -9.06648 | -8.01192 | -7.35488 | -7.88617 | -5.68875 | -5.93876
79.655 | -8.86419 | -7.84595 | -7.2278 | -7.77974 | -5.61412 | -5.87312
79.69 | -8.6707 | -7.68719 | -7.10606 | -7.67751 | -5.54226 | -5.80973
79.725 | -8.48565 | -7.53533 | -6.98939 | -7.57929 | -5.47303 | -5.74845
79.76 | -8.30834 | -7.39003 | -6.87757 | -7.48493 | -5.4063 | -5.68918
79.795 | -8.13879 | -7.25071 | -6.77034 | -7.39424 | -5.34193 | -5.63179
79.83 | -7.97663 | -7.11738 | -6.66749 | -7.30706 | -5.2798 | -5.57618
79.865 | -7.82152 | -6.98973 | -6.5688 | -7.22324 | -5.21979 | -5.52225
79.9 | -7.67312 | -6.8675 | -6.47406 | -7.14261 | -5.16177 | -5.4699
79.935 | -7.5311 | -6.7504 | -6.38306 | -7.06503 | -5.10565 | -5.41903
79.97 | -7.39515 | -6.63819 | -6.29562 | -6.99036 | -5.05129 | -5.36954
80.005 | -7.26495 | -6.53061 | -6.21154 | -6.91845 | -4.99861 | -5.32134
80.04 | -7.14021 | -6.42743 | -6.13066 | -6.84916 | -4.9475 | -5.27436
80.075 | -7.02065 | -6.32842 | -6.05279 | -6.78237 | -4.89787 | -5.22849
80.11 | -6.90599 | -6.23335 | -5.97779 | -6.71795 | -4.8496 | -5.18367
80.145 | -6.79597 | -6.14203 | -5.90548 | -6.65577 | -4.80263 | -5.13982
80.18 | -6.69036 | -6.05425 | -5.83572 | -6.59572 | -4.75686 | -5.09686
80.215 | -6.5889 | -5.96982 | -5.76836 | -6.53769 | -4.7122 | -5.05471
80.25 | -6.49137 | -5.88856 | -5.70327 | -6.48145 | -4.66857 | -5.01332
80.285 | -6.39755 | -5.81029 | -5.64031 | -6.42703 | -4.6259 | -4.97261
80.32 | -6.30723 | -5.73485 | -5.57935 | -6.37432 | -4.58411 | -4.93253
80.355 | -6.22022 | -5.66208 | -5.52028 | -6.32321 | -4.54313 | -4.89301
80.39 | -6.13632 | -5.59182 | -5.46297 | -6.27362 | -4.50289 | -4.854
80.425 | -6.05535 | -5.52393 | -5.40731 | -6.22545 | -4.46332 | -4.81544
80.46 | -5.97713 | -5.45827 | -5.35319 | -6.1786 | -4.42436 | -4.77729
80.495 | -5.9015 | -5.39469 | -5.30051 | -6.133 | -4.38596 | -4.73949
80.53 | -5.8283 | -5.33308 | -5.24917 | -6.08855 | -4.34804 | -4.702
80.565 | -5.75738 | -5.27331 | -5.19907 | -6.04518 | -4.31057 | -4.66478
80.6 | -5.68858 | -5.21525 | -5.15012 | -6.00281 | -4.27348 | -4.6278
80.635 | -5.62177 | -5.15881 | -5.10224 | -5.96136 | -4.23674 | -4.59113
80.67 | -5.55681 | -5.10386 | -5.05534 | -5.92076 | -4.20029 | -4.55464
80.705 | -5.49358 | -5.0503 | -5.00934 | -5.88095 | -4.16409 | -4.51829
80.74 | -5.43196 | -4.99804 | -4.96416 | -5.84184 | -4.12811 | -4.48207
80.775 | -5.37182 | -4.94698 | -4.91973 | -5.80339 | -4.0924 | -4.44595
80.81 | -5.31305 | -4.89702 | -4.87599 | -5.76552 | -4.05685 | -4.4099
80.845 | -5.25556 | -4.84808 | -4.83287 | -5.72819 | -4.02142 | -4.37391
80.88 | -5.19923 | -4.80008 | -4.7903 | -5.69133 | -3.98609 | -4.33796
80.915 | -5.14398 | -4.75294 | -4.74824 | -5.65489 | -3.95083 | -4.30204
80.95 | -5.0897 | -4.70659 | -4.70662 | -5.61882 | -3.91563 | -4.26614
80.985 | -5.03633 | -4.66094 | -4.6654 | -5.58308 | -3.88046 | -4.23025
81.02 | -4.98376 | -4.61594 | -4.62452 | -5.54762 | -3.84531 | -4.19437
81.055 | -4.93194 | -4.57153 | -4.58407 | -5.5124 | -3.81017 | -4.1585
81.09 | -4.88078 | -4.52764 | -4.54391 | -5.47739 | -3.77502 | -4.12263
81.125 | -4.83031 | -4.48421 | -4.50398 | -5.4426 | -3.73986 | -4.08677
81.16 | -4.7804 | -4.4412 | -4.46427 | -5.40795 | -3.70468 | -4.05093
81.195 | -4.73098 | -4.39865 | -4.42474 | -5.37342 | -3.66949 | -4.01511
81.23 | -4.682 | -4.35644 | -4.38536 | -5.33897 | -3.63428 | -3.97932
81.265 | -4.63342 | -4.31453 | -4.34611 | -5.30459 | -3.59906 | -3.94358
81.3 | -4.58518 | -4.27288 | -4.30697 | -5.27025 | -3.56383 | -3.90789
81.335 | -4.53725 | -4.23144 | -4.26793 | -5.23592 | -3.5286 | -3.87226
81.37 | -4.48959 | -4.1902 | -4.22896 | -5.20161 | -3.49338 | -3.83672
81.405 | -4.44217 | -4.14913 | -4.19006 | -5.1673 | -3.45818 | -3.80128
81.44 | -4.39497 | -4.1082 | -4.15122 | -5.13297 | -3.42302 | -3.76596
81.475 | -4.34796 | -4.0674 | -4.11244 | -5.09862 | -3.3879 | -3.73077
81.51 | -4.30111 | -4.0267 | -4.07372 | -5.06424 | -3.35284 | -3.69573
81.545 | -4.25442 | -3.9861 | -4.03504 | -5.02985 | -3.31786 | -3.66086
81.58 | -4.20788 | -3.94558 | -3.99643 | -4.99542 | -3.28298 | -3.62619
81.615 | -4.16147 | -3.90513 | -3.95788 | -4.96098 | -3.24822 | -3.59173
81.65 | -4.11519 | -3.86476 | -3.9194 | -4.92652 | -3.21359 | -3.55749
81.685 | -4.06905 | -3.82446 | -3.881 | -4.89205 | -3.17912 | -3.52351
81.72 | -4.02303 | -3.78424 | -3.84269 | -4.85759 | -3.14482 | -3.48979
81.755 | -3.97716 | -3.74409 | -3.80449 | -4.82314 | -3.11071 | -3.45648
81.79 | -3.93143 | -3.70402 | -3.76641 | -4.78871 | -3.07683 | -3.42347
81.825 | -3.88585 | -3.66405 | -3.72846 | -4.75432 | -3.04317 | -3.39077
81.86 | -3.84044 | -3.62417 | -3.69066 | -4.71999 | -3.00977 | -3.3584
81.895 | -3.79522 | -3.58441 | -3.65304 | -4.68573 | -2.97665 | -3.32638
81.93 | -3.75019 | -3.54478 | -3.6156 | -4.65162 | -2.94393 | -3.29472
81.965 | -3.70537 | -3.5053 | -3.57837 | -4.61762 | -2.91152 | -3.26344
82 | -3.6608 | -3.46597 | -3.54137 | -4.58375 | -2.87942 | -3.23255
82.035 | -3.61647 | -3.42682 | -3.50461 | -4.55001 | -2.84766 | -3.20206
82.07 | -3.57242 | -3.38787 | -3.46813 | -4.51645 | -2.81626 | -3.17199
82.105 | -3.52867 | -3.34913 | -3.43192 | -4.48306 | -2.78522 | -3.14234
82.14 | -3.48524 | -3.31063 | -3.39603 | -4.44989 | -2.75457 | -3.11314
82.175 | -3.44215 | -3.27238 | -3.36046 | -4.41693 | -2.72431 | -3.08437
82.21 | -3.39943 | -3.23441 | -3.32523 | -4.38422 | -2.69447 | -3.05606
82.245 | -3.35709 | -3.19673 | -3.29048 | -4.35177 | -2.66504 | -3.02821
82.28 | -3.3153 | -3.15937 | -3.25609 | -4.3196 | -2.63604 | -3.00083
82.315 | -3.27393 | -3.12234 | -3.2221 | -4.28774 | -2.60749 | -2.97392
82.35 | -3.233 | -3.08579 | -3.1885 | -4.25618 | -2.57938 | -2.94748
82.385 | -3.19253 | -3.0496 | -3.15533 | -4.22504 | -2.55173 | -2.92153
82.42 | -3.15254 | -3.01379 | -3.12258 | -4.19424 | -2.52454 | -2.89606
82.455 | -3.11304 | -2.97838 | -3.09028 | -4.16379 | -2.49782 | -2.87107
82.49 | -3.07407 | -2.94339 | -3.05844 | -4.13372 | -2.47157 | -2.84656
82.525 | -3.03562 | -2.90883 | -3.02706 | -4.10404 | -2.4458 | -2.82255
82.56 | -2.99772 | -2.87471 | -2.99617 | -4.07476 | -2.42051 | -2.79901
82.595 | -2.96038 | -2.84105 | -2.96575 | -4.04588 | -2.3957 | -2.77596
82.63 | -2.92362 | -2.80786 | -2.93584 | -4.01743 | -2.37138 | -2.7534
82.665 | -2.88743 | -2.77516 | -2.90642 | -3.98941 | -2.34753 | -2.73131
82.7 | -2.85185 | -2.74296 | -2.87751 | -3.96183 | -2.32417 | -2.7097
82.735 | -2.81687 | -2.71125 | -2.84912 | -3.9347 | -2.3013 | -2.68856
82.77 | -2.7825 | -2.68007 | -2.82124 | -3.90802 | -2.2789 | -2.66789
82.805 | -2.74875 | -2.6494 | -2.79388 | -3.8818 | -2.25698 | -2.64768
82.84 | -2.71563 | -2.61926 | -2.76705 | -3.85604 | -2.23554 | -2.62794
82.875 | -2.68313 | -2.58966 | -2.74073 | -3.83076 | -2.21457 | -2.60864
82.91 | -2.65127 | -2.56059 | -2.71495 | -3.80594 | -2.19407 | -2.5898
82.945 | -2.62004 | -2.53207 | -2.68968 | -3.7816 | -2.17403 | -2.5714
82.98 | -2.58945 | -2.50409 | -2.66494 | -3.75773 | -2.15445 | -2.55344
83.015 | -2.5595 | -2.47666 | -2.64072 | -3.73434 | -2.13533 | -2.53591
83.05 | -2.53018 | -2.44978 | -2.61702 | -3.71143 | -2.11666 | -2.5188
83.085 | -2.50149 | -2.42345 | -2.59384 | -3.68899 | -2.09843 | -2.50212
83.12 | -2.47344 | -2.39766 | -2.57117 | -3.66702 | -2.08063 | -2.48584
83.155 | -2.44601 | -2.37243 | -2.549 | -3.64553 | -2.06327 | -2.46996
83.19 | -2.41921 | -2.34774 | -2.52734 | -3.6245 | -2.04633 | -2.45449
83.225 | -2.39302 | -2.32359 | -2.50618 | -3.60394 | -2.02981 | -2.4394
83.26 | -2.36745 | -2.29998 | -2.48551 | -3.58384 | -2.0137 | -2.42469
83.295 | -2.34249 | -2.27691 | -2.46533 | -3.5642 | -1.99799 | -2.41036
83.33 | -2.31812 | -2.25436 | -2.44563 | -3.54501 | -1.98269 | -2.3964
83.365 | -2.29435 | -2.23235 | -2.4264 | -3.52627 | -1.96777 | -2.3828
83.4 | -2.27116 | -2.21085 | -2.40764 | -3.50798 | -1.95323 | -2.36955
83.435 | -2.24855 | -2.18988 | -2.38934 | -3.49012 | -1.93907 | -2.35664
83.47 | -2.22651 | -2.16941 | -2.3715 | -3.47269 | -1.92528 | -2.34408
83.505 | -2.20503 | -2.14944 | -2.3541 | -3.45569 | -1.91185 | -2.33185
83.54 | -2.18411 | -2.12997 | -2.33714 | -3.4391 | -1.89877 | -2.31994
83.575 | -2.16372 | -2.11099 | -2.32061 | -3.42293 | -1.88604 | -2.30834
83.61 | -2.14386 | -2.09249 | -2.3045 | -3.40717 | -1.87365 | -2.29706
83.645 | -2.12453 | -2.07447 | -2.2888 | -3.3918 | -1.86159 | -2.28609
83.68 | -2.10571 | -2.05692 | -2.27352 | -3.37683 | -1.84986 | -2.2754
83.715 | -2.0874 | -2.03982 | -2.25863 | -3.36224 | -1.83844 | -2.26501
83.75 | -2.06957 | -2.02317 | -2.24414 | -3.34802 | -1.82734 | -2.2549
83.785 | -2.05223 | -2.00697 | -2.23003 | -3.33418 | -1.81654 | -2.24507
83.82 | -2.03537 | -1.99121 | -2.21629 | -3.3207 | -1.80603 | -2.23551
83.855 | -2.01896 | -1.97587 | -2.20292 | -3.30758 | -1.79582 | -2.22621
83.89 | -2.00301 | -1.96095 | -2.18991 | -3.2948 | -1.78589 | -2.21717
83.925 | -1.9875 | -1.94644 | -2.17725 | -3.28237 | -1.77624 | -2.20832
83.96 | -1.97243 | -1.93233 | -2.16494 | -3.27027 | -1.76686 | -2.19971
83.995 | -1.95777 | -1.91862 | -2.15296 | -3.2585 | -1.75774 | -2.19134
84.03 | -1.94353 | -1.90529 | -2.14131 | -3.24704 | -1.74888 | -2.18321
84.065 | -1.9297 | -1.89234 | -2.12998 | -3.2359 | -1.74021 | -2.1753
84.1 | -1.91625 | -1.87976 | -2.11897 | -3.22507 | -1.73178 | -2.16762
84.135 | -1.90319 | -1.86755 | -2.10826 | -3.21453 | -1.7236 | -2.16015
84.17 | -1.89051 | -1.85569 | -2.09785 | -3.20429 | -1.71565 | -2.15289
84.205 | -1.87819 | -1.84417 | -2.08774 | -3.19433 | -1.70793 | -2.14584
84.24 | -1.86623 | -1.83299 | -2.0779 | -3.18465 | -1.70042 | -2.13899
84.275 | -1.85461 | -1.82214 | -2.06835 | -3.17524 | -1.69314 | -2.13234
84.31 | -1.84334 | -1.81161 | -2.05907 | -3.16609 | -1.68607 | -2.12587
84.345 | -1.83239 | -1.8014 | -2.05 | -3.1572 | -1.6792 | -2.1196
84.38 | -1.82177 | -1.7915 | -2.04118 | -3.14857 | -1.67254 | -2.1135
84.415 | -1.81145 | -1.7819 | -2.03262 | -3.14012 | -1.66607 | -2.10759
84.45 | -1.80139 | -1.77258 | -2.0243 | -3.13191 | -1.6598 | -2.10184
84.485 | -1.79163 | -1.76351 | -2.01623 | -3.12394 | -1.65371 | -2.09627
84.52 | -1.78215 | -1.7547 | -2.00838 | -3.11619 | -1.6478 | -2.09085
84.555 | -1.77296 | -1.74617 | -2.00076 | -3.10867 | -1.64207 | -2.0856
84.59 | -1.76403 | -1.73791 | -1.99337 | -3.10136 | -1.63652 | -2.08051
84.625 | -1.75538 | -1.7299 | -1.98619 | -3.09426 | -1.63113 | -2.07556
84.66 | -1.74698 | -1.72214 | -1.97923 | -3.08737 | -1.62591 | -2.07076
84.695 | -1.73883 | -1.71462 | -1.97247 | -3.08067 | -1.62084 | -2.06611
84.73 | -1.73093 | -1.70734 | -1.96591 | -3.07418 | -1.61594 | -2.06159
84.765 | -1.72327 | -1.7003 | -1.95955 | -3.06787 | -1.61118 | -2.05721
84.8 | -1.71584 | -1.69347 | -1.95338 | -3.06174 | -1.60657 | -2.05297
84.835 | -1.70863 | -1.68687 | -1.94739 | -3.0558 | -1.60211 | -2.04885
84.87 | -1.70165 | -1.68048 | -1.94159 | -3.05003 | -1.59778 | -2.04485
84.905 | -1.69487 | -1.6743 | -1.93596 | -3.04444 | -1.59359 | -2.04098
84.94 | -1.68831 | -1.66832 | -1.9305 | -3.039 | -1.58953 | -2.03722
84.975 | -1.68194 | -1.66253 | -1.92521 | -3.03373 | -1.5856 | -2.03358
85.01 | -1.67577 | -1.65693 | -1.92009 | -3.02862 | -1.58179 | -2.03004
85.045 | -1.66979 | -1.65151 | -1.91512 | -3.02366 | -1.57811 | -2.02662
85.08 | -1.664 | -1.64628 | -1.9103 | -3.01885 | -1.57454 | -2.0233
85.115 | -1.65838 | -1.64121 | -1.90564 | -3.01418 | -1.57108 | -2.02007
85.15 | -1.65294 | -1.63631 | -1.90112 | -3.00965 | -1.56774 | -2.01695
85.185 | -1.64766 | -1.63157 | -1.89674 | -3.00526 | -1.5645 | -2.01391
85.22 | -1.64255 | -1.62699 | -1.8925 | -3.001 | -1.56136 | -2.01097
85.255 | -1.6376 | -1.62256 | -1.88839 | -2.99687 | -1.55832 | -2.00812
85.29 | -1.6328 | -1.61827 | -1.88442 | -2.99286 | -1.55538 | -2.00534
85.325 | -1.62815 | -1.61412 | -1.88057 | -2.98898 | -1.55253 | -2.00265
85.36 | -1.62364 | -1.61011 | -1.87684 | -2.98521 | -1.54977 | -2.00004
85.395 | -1.61928 | -1.60622 | -1.87323 | -2.98155 | -1.5471 | -1.99749
85.43 | -1.61504 | -1.60245 | -1.86973 | -2.978 | -1.5445 | -1.99502
85.465 | -1.61094 | -1.59881 | -1.86634 | -2.97456 | -1.54199 | -1.99262
85.5 | -1.60696 | -1.59527 | -1.86306 | -2.97121 | -1.53955 | -1.99028
85.535 | -1.60311 | -1.59184 | -1.85989 | -2.96797 | -1.53719 | -1.988
85.57 | -1.59937 | -1.58852 | -1.85681 | -2.96482 | -1.53489 | -1.98579
85.605 | -1.59575 | -1.58528 | -1.85383 | -2.96177 | -1.53266 | -1.98362
85.64 | -1.59223 | -1.58214 | -1.85095 | -2.9588 | -1.5305 | -1.98151
85.675 | -1.58882 | -1.57908 | -1.84815 | -2.95592 | -1.52839 | -1.97945
85.71 | -1.58551 | -1.57611 | -1.84544 | -2.95312 | -1.52634 | -1.97743
85.745 | -1.5823 | -1.5732 | -1.84281 | -2.95039 | -1.52434 | -1.97546
85.78 | -1.57918 | -1.57036 | -1.84026 | -2.94775 | -1.5224 | -1.97352
85.815 | -1.57615 | -1.56758 | -1.83778 | -2.94517 | -1.5205 | -1.97162
85.85 | -1.57321 | -1.56486 | -1.83538 | -2.94266 | -1.51864 | -1.96976
85.885 | -1.57034 | -1.56219 | -1.83305 | -2.94022 | -1.51683 | -1.96793
85.92 | -1.56756 | -1.55956 | -1.83078 | -2.93784 | -1.51505 | -1.96612
85.955 | -1.56485 | -1.55696 | -1.82857 | -2.93552 | -1.51331 | -1.96434
85.99 | -1.56221 | -1.5544 | -1.82643 | -2.93326 | -1.5116 | -1.96258
86.025 | -1.55963 | -1.55185 | -1.82434 | -2.93105 | -1.50991 | -1.96084
86.06 | -1.55712 | -1.54932 | -1.8223 | -2.92889 | -1.50826 | -1.95912
86.095 | -1.55467 | -1.5468 | -1.82031 | -2.92677 | -1.50662 | -1.95741
86.13 | -1.55228 | -1.54427 | -1.81836 | -2.9247 | -1.50501 | -1.95571
86.165 | -1.54994 | -1.54174 | -1.81646 | -2.92267 | -1.50341 | -1.95402
86.2 | -1.54765 | -1.53918 | -1.8146 | -2.92068 | -1.50182 | -1.95234
86.235 | -1.5454 | -1.5366 | -1.81277 | -2.91873 | -1.50025 | -1.95066
86.27 | -1.5432 | -1.53398 | -1.81098 | -2.91681 | -1.49868 | -1.94897
86.305 | -1.54104 | -1.5313 | -1.80922 | -2.91491 | -1.49712 | -1.94729
86.34 | -1.5389 | -1.52856 | -1.80748 | -2.91305 | -1.49556 | -1.9456
86.375 | -1.53679 | -1.52574 | -1.80577 | -2.9112 | -1.494 | -1.9439
86.41 | -1.53472 | -1.52283 | -1.80408 | -2.90938 | -1.49243 | -1.94219
86.445 | -1.53267 | -1.51981 | -1.8024 | -2.90758 | -1.49086 | -1.94046
86.48 | -1.53066 | -1.51666 | -1.80074 | -2.90579 | -1.48928 | -1.93874
86.515 | -1.52866 | -1.51335 | -1.7991 | -2.90402 | -1.48769 | -1.93701
86.55 | -1.52669 | -1.50987 | -1.79746 | -2.90225 | -1.48609 | -1.93525
86.585 | -1.52473 | -1.50617 | -1.79582 | -2.9005 | -1.48447 | -1.93348
86.62 | -1.52279 | -1.50224 | -1.79419 | -2.89875 | -1.48283 | -1.93169
86.655 | -1.52086 | -1.49803 | -1.79256 | -2.897 | -1.48117 | -1.92987
86.69 | -1.51894 | -1.49349 | -1.79093 | -2.89525 | -1.47949 | -1.92803
86.725 | -1.51703 | -1.48857 | -1.78929 | -2.8935 | -1.47779 | -1.92617
86.76 | -1.51512 | -1.48319 | -1.78764 | -2.89175 | -1.47605 | -1.92427
86.795 | -1.5132 | -1.47727 | -1.78598 | -2.88999 | -1.47429 | -1.92235
86.83 | -1.51129 | -1.4707 | -1.78432 | -2.88821 | -1.4725 | -1.92039
86.865 | -1.50937 | -1.46334 | -1.78265 | -2.88643 | -1.47067 | -1.9184
86.9 | -1.50745 | -1.45504 | -1.78096 | -2.88464 | -1.46884 | -1.91638
86.935 | -1.50551 | -1.44557 | -1.77926 | -2.88283 | -1.46697 | -1.91432
86.97 | -1.50356 | -1.43467 | -1.77753 | -2.881 | -1.46507 | -1.91223
87.005 | -1.5016 | -1.42201 | -1.77579 | -2.87915 | -1.46313 | -1.91009
87.04 | -1.49962 | -1.40721 | -1.77401 | -2.87729 | -1.46115 | -1.90792
87.075 | -1.49762 | -1.38982 | -1.77222 | -2.87539 | -1.45914 | -1.90571
87.11 | -1.4956 | -1.36945 | -1.77039 | -2.87348 | -1.45708 | -1.90346
87.145 | -1.49356 | -1.34597 | -1.76854 | -2.87154 | -1.45499 | -1.90117
87.18 | -1.49149 | -1.32009 | -1.76665 | -2.86959 | -1.45285 | -1.89883
87.215 | -1.4894 | -1.29441 | -1.76473 | -2.86761 | -1.45067 | -1.89646
87.25 | -1.48727 | -1.2748 | -1.76277 | -2.86561 | -1.44845 | -1.89404
87.285 | -1.48512 | -1.27042 | -1.76078 | -2.86357 | -1.44618 | -1.89158
87.32 | -1.48294 | -1.2889 | -1.75875 | -2.86151 | -1.44387 | -1.88908
87.355 | -1.48072 | -1.32815 | -1.75668 | -2.85941 | -1.44151 | -1.88653
87.39 | -1.47846 | -1.37575 | -1.75457 | -2.85728 | -1.43911 | -1.88395
87.425 | -1.47618 | -1.41896 | -1.75242 | -2.85512 | -1.43667 | -1.88132
87.46 | -1.47385 | -1.45191 | -1.75023 | -2.85292 | -1.43418 | -1.87865
87.495 | -1.47149 | -1.47452 | -1.74799 | -2.85069 | -1.43165 | -1.87595
87.53 | -1.46909 | -1.48896 | -1.74572 | -2.84842 | -1.42907 | -1.8732
87.565 | -1.46665 | -1.49758 | -1.74339 | -2.84612 | -1.42645 | -1.87041
87.6 | -1.46417 | -1.50223 | -1.74103 | -2.84378 | -1.42379 | -1.86759
87.635 | -1.46164 | -1.50419 | -1.73862 | -2.8414 | -1.42108 | -1.86472
87.67 | -1.45908 | -1.50434 | -1.73616 | -2.83899 | -1.41833 | -1.86182
87.705 | -1.45648 | -1.50324 | -1.73366 | -2.83653 | -1.41554 | -1.85889
87.74 | -1.45384 | -1.50129 | -1.73111 | -2.83405 | -1.41272 | -1.85592
87.775 | -1.45115 | -1.49874 | -1.72852 | -2.83152 | -1.40985 | -1.85292
87.81 | -1.44842 | -1.49576 | -1.72589 | -2.82896 | -1.40694 | -1.84988
87.845 | -1.44566 | -1.49247 | -1.72321 | -2.82636 | -1.404 | -1.84682
87.88 | -1.44285 | -1.48894 | -1.72049 | -2.82372 | -1.40103 | -1.84373
87.915 | -1.44 | -1.48525 | -1.71773 | -2.82105 | -1.39802 | -1.84061
87.95 | -1.43711 | -1.48142 | -1.71492 | -2.81835 | -1.39497 | -1.83746
87.985 | -1.43418 | -1.47749 | -1.71207 | -2.81561 | -1.3919 | -1.83429
88.02 | -1.43122 | -1.47348 | -1.70919 | -2.81284 | -1.3888 | -1.8311
88.055 | -1.42822 | -1.4694 | -1.70626 | -2.81003 | -1.38566 | -1.82788
88.09 | -1.42518 | -1.46526 | -1.7033 | -2.8072 | -1.38251 | -1.82465
88.125 | -1.4221 | -1.46108 | -1.7003 | -2.80433 | -1.37933 | -1.8214
88.16 | -1.41899 | -1.45686 | -1.69727 | -2.80143 | -1.37612 | -1.81813
88.195 | -1.41585 | -1.45261 | -1.6942 | -2.7985 | -1.3729 | -1.81485
88.23 | -1.41268 | -1.44832 | -1.6911 | -2.79555 | -1.36965 | -1.81156
88.265 | -1.40947 | -1.44401 | -1.68797 | -2.79257 | -1.36639 | -1.80826
88.3 | -1.40624 | -1.43968 | -1.68482 | -2.78957 | -1.36311 | -1.80495
88.335 | -1.40298 | -1.43533 | -1.68163 | -2.78654 | -1.35982 | -1.80163
88.37 | -1.39969 | -1.43096 | -1.67842 | -2.78349 | -1.35652 | -1.7983
88.405 | -1.39637 | -1.42658 | -1.67518 | -2.78042 | -1.35321 | -1.79498
88.44 | -1.39304 | -1.42219 | -1.67192 | -2.77733 | -1.34989 | -1.79165
88.475 | -1.38968 | -1.41778 | -1.66865 | -2.77423 | -1.34656 | -1.78832
88.51 | -1.38631 | -1.41337 | -1.66535 | -2.7711 | -1.34323 | -1.78499
88.545 | -1.38291 | -1.40896 | -1.66204 | -2.76797 | -1.33989 | -1.78167
88.58 | -1.3795 | -1.40454 | -1.65871 | -2.76482 | -1.33656 | -1.77835
88.615 | -1.37607 | -1.40012 | -1.65537 | -2.76165 | -1.33323 | -1.77504
88.65 | -1.37264 | -1.39571 | -1.65202 | -2.75848 | -1.3299 | -1.77174
88.685 | -1.36919 | -1.39129 | -1.64865 | -2.7553 | -1.32657 | -1.76845
88.72 | -1.36573 | -1.38689 | -1.64529 | -2.75212 | -1.32325 | -1.76517
88.755 | -1.36227 | -1.38249 | -1.64191 | -2.74892 | -1.31994 | -1.7619
88.79 | -1.3588 | -1.3781 | -1.63854 | -2.74573 | -1.31664 | -1.75865
88.825 | -1.35532 | -1.37373 | -1.63516 | -2.74253 | -1.31335 | -1.75541
88.86 | -1.35185 | -1.36937 | -1.63178 | -2.73933 | -1.31007 | -1.75219
88.895 | -1.34837 | -1.36503 | -1.62841 | -2.73614 | -1.3068 | -1.74899
88.93 | -1.3449 | -1.36071 | -1.62504 | -2.73296 | -1.30356 | -1.74581
88.965 | -1.34143 | -1.3564 | -1.62167 | -2.72979 | -1.30032 | -1.74265
89 | -1.33797 | -1.35213 | -1.61831 | -2.72662 | -1.29711 | -1.73952
89.035 | -1.33451 | -1.34787 | -1.61496 | -2.72345 | -1.29392 | -1.73641
89.07 | -1.33106 | -1.34365 | -1.61163 | -2.7203 | -1.29075 | -1.73332
89.105 | -1.32762 | -1.33945 | -1.6083 | -2.71715 | -1.2876 | -1.73026
89.14 | -1.3242 | -1.33528 | -1.60499 | -2.71401 | -1.28448 | -1.72722
89.175 | -1.32078 | -1.33115 | -1.60169 | -2.71088 | -1.28138 | -1.72422
89.21 | -1.31738 | -1.32704 | -1.59842 | -2.70776 | -1.2783 | -1.72124
89.245 | -1.314 | -1.32298 | -1.59516 | -2.70466 | -1.27525 | -1.7183
89.28 | -1.31064 | -1.31895 | -1.59192 | -2.70157 | -1.27223 | -1.71538
89.315 | -1.30729 | -1.31496 | -1.5887 | -2.6985 | -1.26924 | -1.7125
89.35 | -1.30397 | -1.31101 | -1.5855 | -2.69544 | -1.26628 | -1.70964
89.385 | -1.30066 | -1.30711 | -1.58233 | -2.6924 | -1.26335 | -1.70682
89.42 | -1.29738 | -1.30324 | -1.57919 | -2.68938 | -1.26046 | -1.70404
89.455 | -1.29413 | -1.29942 | -1.57607 | -2.68638 | -1.25759 | -1.70129
89.49 | -1.2909 | -1.29565 | -1.57298 | -2.68341 | -1.25476 | -1.69857
89.525 | -1.28769 | -1.29192 | -1.56991 | -2.68045 | -1.25196 | -1.69588
89.56 | -1.28452 | -1.28823 | -1.56688 | -2.67752 | -1.2492 | -1.69323
89.595 | -1.28137 | -1.2846 | -1.56388 | -2.67461 | -1.24647 | -1.69062
89.63 | -1.27825 | -1.28101 | -1.5609 | -2.67172 | -1.24377 | -1.68804
89.665 | -1.27516 | -1.27748 | -1.55796 | -2.66886 | -1.2411 | -1.6855
89.7 | -1.2721 | -1.27399 | -1.55506 | -2.66603 | -1.23848 | -1.68299
89.735 | -1.26908 | -1.27056 | -1.55219 | -2.66323 | -1.23588 | -1.68052
89.77 | -1.26608 | -1.26718 | -1.54935 | -2.66045 | -1.23333 | -1.67809
89.805 | -1.26312 | -1.26385 | -1.54655 | -2.6577 | -1.23081 | -1.6757
89.84 | -1.2602 | -1.26057 | -1.54378 | -2.65497 | -1.22833 | -1.67334
89.875 | -1.25731 | -1.25735 | -1.54105 | -2.65228 | -1.22588 | -1.67102
89.91 | -1.25445 | -1.25418 | -1.53836 | -2.64962 | -1.22347 | -1.66875
89.945 | -1.25164 | -1.25106 | -1.5357 | -2.64699 | -1.2211 | -1.6665
89.98 | -1.24885 | -1.248 | -1.53308 | -2.64439 | -1.21877 | -1.6643
90.015 | -1.2461 | -1.24499 | -1.5305 | -2.64182 | -1.21648 | -1.66214
90.05 | -1.24339 | -1.24203 | -1.52796 | -2.63928 | -1.21422 | -1.66002
90.085 | -1.24071 | -1.23913 | -1.52545 | -2.63678 | -1.212 | -1.65793
90.12 | -1.23807 | -1.23628 | -1.52298 | -2.6343 | -1.20982 | -1.65588
90.155 | -1.23546 | -1.23348 | -1.52054 | -2.63186 | -1.20768 | -1.65388
90.19 | -1.2329 | -1.23073 | -1.51815 | -2.62946 | -1.20558 | -1.65191
90.225 | -1.23037 | -1.22804 | -1.51579 | -2.62708 | -1.20352 | -1.64998
90.26 | -1.22788 | -1.2254 | -1.51348 | -2.62474 | -1.20149 | -1.64809
90.295 | -1.22542 | -1.22281 | -1.5112 | -2.62244 | -1.19951 | -1.64624
90.33 | -1.22301 | -1.22027 | -1.50896 | -2.62017 | -1.19756 | -1.64442
90.365 | -1.22063 | -1.21779 | -1.50676 | -2.61793 | -1.19565 | -1.64265
90.4 | -1.21829 | -1.21536 | -1.50461 | -2.61573 | -1.19378 | -1.64091
90.435 | -1.21599 | -1.21297 | -1.50249 | -2.61356 | -1.19195 | -1.63921
90.47 | -1.21373 | -1.21064 | -1.50041 | -2.61143 | -1.19015 | -1.63755
90.505 | -1.21151 | -1.20836 | -1.49837 | -2.60933 | -1.18839 | -1.63593
90.54 | -1.20933 | -1.20613 | -1.49637 | -2.60727 | -1.18667 | -1.63434
90.575 | -1.20718 | -1.20395 | -1.49441 | -2.60524 | -1.18499 | -1.63279
90.61 | -1.20508 | -1.20182 | -1.49248 | -2.60324 | -1.18335 | -1.63128
90.645 | -1.20301 | -1.19974 | -1.4906 | -2.60128 | -1.18174 | -1.62981
90.68 | -1.20098 | -1.1977 | -1.48876 | -2.59936 | -1.18017 | -1.62837
90.715 | -1.19899 | -1.19572 | -1.48695 | -2.59747 | -1.17863 | -1.62696
90.75 | -1.19704 | -1.19378 | -1.48518 | -2.59562 | -1.17713 | -1.62559
90.785 | -1.19513 | -1.19188 | -1.48345 | -2.5938 | -1.17567 | -1.62426
90.82 | -1.19325 | -1.19004 | -1.48176 | -2.59201 | -1.17424 | -1.62296
90.855 | -1.19142 | -1.18823 | -1.48011 | -2.59026 | -1.17285 | -1.62169
90.89 | -1.18962 | -1.18648 | -1.47849 | -2.58855 | -1.17149 | -1.62046
90.925 | -1.18785 | -1.18476 | -1.47691 | -2.58687 | -1.17016 | -1.61926
90.96 | -1.18613 | -1.18309 | -1.47537 | -2.58522 | -1.16887 | -1.6181
90.995 | -1.18444 | -1.18147 | -1.47386 | -2.58361 | -1.16761 | -1.61697
91.03 | -1.18279 | -1.17988 | -1.47239 | -2.58203 | -1.16639 | -1.61586
91.065 | -1.18118 | -1.17834 | -1.47096 | -2.58048 | -1.1652 | -1.61479
91.1 | -1.1796 | -1.17683 | -1.46956 | -2.57897 | -1.16404 | -1.61375
91.135 | -1.17805 | -1.17537 | -1.4682 | -2.57749 | -1.16291 | -1.61274
91.17 | -1.17655 | -1.17395 | -1.46686 | -2.57605 | -1.16181 | -1.61176
91.205 | -1.17507 | -1.17256 | -1.46557 | -2.57464 | -1.16075 | -1.61081
91.24 | -1.17364 | -1.17121 | -1.46431 | -2.57326 | -1.15971 | -1.60989
91.275 | -1.17223 | -1.1699 | -1.46307 | -2.57191 | -1.1587 | -1.60899
91.31 | -1.17086 | -1.16862 | -1.46188 | -2.57059 | -1.15773 | -1.60812
91.345 | -1.16952 | -1.16738 | -1.46071 | -2.56931 | -1.15678 | -1.60728
91.38 | -1.16822 | -1.16618 | -1.45958 | -2.56806 | -1.15585 | -1.60647
91.415 | -1.16695 | -1.165 | -1.45847 | -2.56684 | -1.15496 | -1.60568
91.45 | -1.16571 | -1.16386 | -1.4574 | -2.56565 | -1.15409 | -1.60491
91.485 | -1.1645 | -1.16276 | -1.45635 | -2.56449 | -1.15325 | -1.60417
91.52 | -1.16332 | -1.16168 | -1.45534 | -2.56336 | -1.15244 | -1.60345
91.555 | -1.16218 | -1.16063 | -1.45435 | -2.56226 | -1.15165 | -1.60275
91.59 | -1.16106 | -1.15962 | -1.45339 | -2.56119 | -1.15088 | -1.60207
91.625 | -1.15998 | -1.15863 | -1.45246 | -2.56015 | -1.15014 | -1.60141
91.66 | -1.15892 | -1.15767 | -1.45156 | -2.55914 | -1.14942 | -1.60076
91.695 | -1.15789 | -1.15674 | -1.45068 | -2.55815 | -1.14873 | -1.60014
91.73 | -1.15689 | -1.15584 | -1.44982 | -2.5572 | -1.14804 | -1.59954
91.765 | -1.15591 | -1.15496 | -1.449 | -2.55627 | -1.14738 | -1.59896
91.8 | -1.15496 | -1.1541 | -1.44819 | -2.55537 | -1.14674 | -1.59839
91.835 | -1.15404 | -1.15327 | -1.44741 | -2.55449 | -1.14612 | -1.59784
91.87 | -1.15315 | -1.15246 | -1.44665 | -2.55364 | -1.14552 | -1.59731
91.905 | -1.15227 | -1.15168 | -1.44592 | -2.55282 | -1.14494 | -1.59679
91.94 | -1.15143 | -1.15092 | -1.4452 | -2.55202 | -1.14438 | -1.59629
91.975 | -1.1506 | -1.15017 | -1.44451 | -2.55125 | -1.14383 | -1.5958
92.01 | -1.1498 | -1.14945 | -1.44382 | -2.5505 | -1.1433 | -1.59532
92.045 | -1.14902 | -1.14875 | -1.44316 | -2.54977 | -1.14279 | -1.59486
92.08 | -1.14827 | -1.14806 | -1.44252 | -2.54906 | -1.14229 | -1.59441
92.115 | -1.14752 | -1.1474 | -1.44189 | -2.54837 | -1.14181 | -1.59396
92.15 | -1.1468 | -1.14674 | -1.44129 | -2.5477 | -1.14134 | -1.59353
92.185 | -1.1461 | -1.1461 | -1.44069 | -2.54705 | -1.14088 | -1.59311
92.22 | -1.14541 | -1.14547 | -1.44012 | -2.54642 | -1.14044 | -1.5927
92.255 | -1.14475 | -1.14486 | -1.43956 | -2.54582 | -1.14 | -1.59229
92.29 | -1.1441 | -1.14427 | -1.43901 | -2.54523 | -1.13958 | -1.59189
92.325 | -1.14347 | -1.14368 | -1.43848 | -2.54467 | -1.13917 | -1.5915
92.36 | -1.14285 | -1.14312 | -1.43796 | -2.54412 | -1.13877 | -1.59112
92.395 | -1.14226 | -1.14256 | -1.43746 | -2.54359 | -1.13838 | -1.59073
92.43 | -1.14167 | -1.14201 | -1.43696 | -2.54308 | -1.13799 | -1.59036
92.465 | -1.1411 | -1.14148 | -1.43648 | -2.54259 | -1.13762 | -1.58998
92.5 | -1.14055 | -1.14095 | -1.436 | -2.54211 | -1.13724 | -1.58961
92.535 | -1.14 | -1.14043 | -1.43554 | -2.54164 | -1.13688 | -1.58924
92.57 | -1.13947 | -1.13993 | -1.43509 | -2.5412 | -1.13652 | -1.58887
92.605 | -1.13896 | -1.13943 | -1.43464 | -2.54076 | -1.13617 | -1.5885
92.64 | -1.13845 | -1.13893 | -1.4342 | -2.54034 | -1.13581 | -1.58814
92.675 | -1.13795 | -1.13845 | -1.43377 | -2.53994 | -1.13547 | -1.58777
92.71 | -1.13746 | -1.13797 | -1.43334 | -2.53954 | -1.13512 | -1.58739
92.745 | -1.13698 | -1.1375 | -1.43292 | -2.53916 | -1.13478 | -1.58702
92.78 | -1.13651 | -1.13703 | -1.4325 | -2.53878 | -1.13443 | -1.58665
92.815 | -1.13605 | -1.13656 | -1.43209 | -2.53842 | -1.13409 | -1.58627
92.85 | -1.13559 | -1.1361 | -1.43168 | -2.53806 | -1.13375 | -1.58589
92.885 | -1.13513 | -1.13564 | -1.43127 | -2.53772 | -1.1334 | -1.5855
92.92 | -1.13469 | -1.13518 | -1.43086 | -2.53738 | -1.13306 | -1.58511
92.955 | -1.13425 | -1.13473 | -1.43046 | -2.53705 | -1.13271 | -1.58472
92.99 | -1.13381 | -1.13428 | -1.43005 | -2.53672 | -1.13236 | -1.58432
93.025 | -1.13337 | -1.13382 | -1.42965 | -2.5364 | -1.13201 | -1.58391
93.06 | -1.13294 | -1.13337 | -1.42925 | -2.53609 | -1.13165 | -1.5835
93.095 | -1.13251 | -1.13292 | -1.42884 | -2.53578 | -1.13129 | -1.58308
93.13 | -1.13208 | -1.13247 | -1.42843 | -2.53547 | -1.13092 | -1.58265
93.165 | -1.13165 | -1.13201 | -1.42802 | -2.53516 | -1.13055 | -1.58222
93.2 | -1.13122 | -1.13156 | -1.42761 | -2.53486 | -1.13018 | -1.58177
93.235 | -1.13078 | -1.1311 | -1.42719 | -2.53455 | -1.12979 | -1.58132
93.27 | -1.13035 | -1.13064 | -1.42678 | -2.53425 | -1.12941 | -1.58086
93.305 | -1.12992 | -1.13017 | -1.42635 | -2.53395 | -1.12901 | -1.58039
93.34 | -1.12948 | -1.12971 | -1.42593 | -2.53364 | -1.1286 | -1.57992
93.375 | -1.12905 | -1.12924 | -1.4255 | -2.53334 | -1.12819 | -1.57943
93.41 | -1.12861 | -1.12877 | -1.42506 | -2.53303 | -1.12777 | -1.57893
93.445 | -1.12816 | -1.12829 | -1.42462 | -2.53272 | -1.12734 | -1.57842
93.48 | -1.12771 | -1.12781 | -1.42417 | -2.5324 | -1.1269 | -1.5779
93.515 | -1.12726 | -1.12733 | -1.42371 | -2.53208 | -1.12646 | -1.57738
93.55 | -1.1268 | -1.12684 | -1.42325 | -2.53175 | -1.126 | -1.57684
93.585 | -1.12634 | -1.12634 | -1.42278 | -2.53142 | -1.12553 | -1.57629
93.62 | -1.12587 | -1.12584 | -1.42231 | -2.53108 | -1.12505 | -1.57573
93.655 | -1.1254 | -1.12534 | -1.42182 | -2.53074 | -1.12456 | -1.57516
93.69 | -1.12492 | -1.12483 | -1.42133 | -2.53039 | -1.12406 | -1.57458
93.725 | -1.12443 | -1.12431 | -1.42083 | -2.53002 | -1.12355 | -1.57399
93.76 | -1.12393 | -1.12379 | -1.42032 | -2.52965 | -1.12303 | -1.57339
93.795 | -1.12343 | -1.12326 | -1.4198 | -2.52927 | -1.12249 | -1.57278
93.83 | -1.12292 | -1.12272 | -1.41928 | -2.52888 | -1.12195 | -1.57215
93.865 | -1.1224 | -1.12218 | -1.41874 | -2.52848 | -1.12139 | -1.57152
93.9 | -1.12187 | -1.12164 | -1.4182 | -2.52807 | -1.12083 | -1.57088
93.935 | -1.12134 | -1.12108 | -1.41764 | -2.52764 | -1.12025 | -1.57023
93.97 | -1.12079 | -1.12052 | -1.41708 | -2.52721 | -1.11966 | -1.56957
94.005 | -1.12024 | -1.11995 | -1.41651 | -2.52676 | -1.11905 | -1.56889
94.04 | -1.11967 | -1.11938 | -1.41592 | -2.52629 | -1.11844 | -1.56821
94.075 | -1.1191 | -1.11879 | -1.41533 | -2.52582 | -1.11781 | -1.56753
94.11 | -1.11852 | -1.11821 | -1.41473 | -2.52533 | -1.11718 | -1.56683
94.145 | -1.11793 | -1.11761 | -1.41412 | -2.52482 | -1.11653 | -1.56612
94.18 | -1.11733 | -1.11701 | -1.4135 | -2.5243 | -1.11587 | -1.56541
94.215 | -1.11672 | -1.1164 | -1.41287 | -2.52377 | -1.1152 | -1.56469
94.25 | -1.1161 | -1.11578 | -1.41224 | -2.52322 | -1.11452 | -1.56396
94.285 | -1.11547 | -1.11516 | -1.41159 | -2.52265 | -1.11383 | -1.56322
94.32 | -1.11484 | -1.11453 | -1.41094 | -2.52207 | -1.11313 | -1.56248
94.355 | -1.11419 | -1.1139 | -1.41027 | -2.52148 | -1.11242 | -1.56173
94.39 | -1.11353 | -1.11326 | -1.4096 | -2.52086 | -1.1117 | -1.56098
94.425 | -1.11287 | -1.11261 | -1.40892 | -2.52024 | -1.11097 | -1.56022
94.46 | -1.11219 | -1.11196 | -1.40823 | -2.51959 | -1.11023 | -1.55946
94.495 | -1.11151 | -1.1113 | -1.40753 | -2.51893 | -1.10949 | -1.55869
94.53 | -1.11082 | -1.11063 | -1.40683 | -2.51825 | -1.10873 | -1.55791
94.565 | -1.11012 | -1.10996 | -1.40612 | -2.51756 | -1.10797 | -1.55714
94.6 | -1.10941 | -1.10929 | -1.4054 | -2.51685 | -1.1072 | -1.55636
94.635 | -1.10869 | -1.10861 | -1.40467 | -2.51613 | -1.10642 | -1.55558
94.67 | -1.10797 | -1.10792 | -1.40394 | -2.51539 | -1.10564 | -1.5548
94.705 | -1.10724 | -1.10723 | -1.40321 | -2.51463 | -1.10485 | -1.55401
94.74 | -1.1065 | -1.10654 | -1.40246 | -2.51386 | -1.10405 | -1.55322
94.775 | -1.10575 | -1.10584 | -1.40171 | -2.51307 | -1.10325 | -1.55244
94.81 | -1.105 | -1.10514 | -1.40096 | -2.51226 | -1.10244 | -1.55165
94.845 | -1.10424 | -1.10443 | -1.4002 | -2.51145 | -1.10163 | -1.55086
94.88 | -1.10348 | -1.10372 | -1.39944 | -2.51061 | -1.10082 | -1.55009
94.915 | -1.10271 | -1.10301 | -1.39868 | -2.50977 | -1.1 | -1.54931
94.95 | -1.10193 | -1.10229 | -1.39791 | -2.5089 | -1.09918 | -1.54854
94.985 | -1.10115 | -1.10157 | -1.39713 | -2.50803 | -1.09836 | -1.54776
95.02 | -1.10037 | -1.10085 | -1.39636 | -2.50714 | -1.09754 | -1.54699
95.055 | -1.09958 | -1.10013 | -1.39558 | -2.50624 | -1.09672 | -1.54623
95.09 | -1.09879 | -1.09941 | -1.39481 | -2.50533 | -1.0959 | -1.54546
95.125 | -1.098 | -1.09868 | -1.39403 | -2.5044 | -1.09508 | -1.5447
95.16 | -1.0972 | -1.09795 | -1.39325 | -2.50346 | -1.09426 | -1.54394
95.195 | -1.0964 | -1.09722 | -1.39246 | -2.50251 | -1.09344 | -1.54319
95.23 | -1.0956 | -1.0965 | -1.39168 | -2.50156 | -1.09262 | -1.54244
95.265 | -1.0948 | -1.09577 | -1.3909 | -2.50059 | -1.09181 | -1.5417
95.3 | -1.09399 | -1.09504 | -1.39013 | -2.49961 | -1.09099 | -1.54097
95.335 | -1.09319 | -1.09431 | -1.38936 | -2.49862 | -1.09018 | -1.54024
95.37 | -1.09238 | -1.09358 | -1.38859 | -2.49764 | -1.08937 | -1.53951
95.405 | -1.09159 | -1.09285 | -1.38783 | -2.49664 | -1.08856 | -1.53879
95.44 | -1.09079 | -1.09213 | -1.38706 | -2.49564 | -1.08776 | -1.53808
95.475 | -1.09 | -1.09142 | -1.3863 | -2.49464 | -1.08696 | -1.53738
95.51 | -1.0892 | -1.0907 | -1.38554 | -2.49362 | -1.08617 | -1.53668
95.545 | -1.08841 | -1.08999 | -1.38478 | -2.49261 | -1.08538 | -1.53599
95.58 | -1.08762 | -1.08928 | -1.38403 | -2.49158 | -1.0846 | -1.53531
95.615 | -1.08683 | -1.08857 | -1.38328 | -2.49056 | -1.08382 | -1.53464
95.65 | -1.08605 | -1.08786 | -1.38254 | -2.48953 | -1.08305 | -1.53398
95.685 | -1.08526 | -1.08715 | -1.3818 | -2.48849 | -1.08229 | -1.53332
95.72 | -1.08448 | -1.08645 | -1.38106 | -2.48746 | -1.08153 | -1.53268
95.755 | -1.08371 | -1.08575 | -1.38033 | -2.48642 | -1.08078 | -1.53204
95.79 | -1.08294 | -1.08506 | -1.37961 | -2.48538 | -1.08004 | -1.53141
95.825 | -1.08217 | -1.08436 | -1.37889 | -2.48434 | -1.07931 | -1.5308
95.86 | -1.08141 | -1.08367 | -1.37818 | -2.48331 | -1.07859 | -1.53019
95.895 | -1.08065 | -1.08299 | -1.37747 | -2.48227 | -1.07788 | -1.52959
95.93 | -1.0799 | -1.08231 | -1.37677 | -2.48124 | -1.07717 | -1.529
95.965 | -1.07915 | -1.08163 | -1.37608 | -2.48021 | -1.07648 | -1.52842
96 | -1.07841 | -1.08096 | -1.3754 | -2.47918 | -1.07579 | -1.52785
96.035 | -1.07768 | -1.08029 | -1.37472 | -2.47816 | -1.07512 | -1.52729
96.07 | -1.07695 | -1.07963 | -1.37405 | -2.47714 | -1.07446 | -1.52674
96.105 | -1.07623 | -1.07897 | -1.37339 | -2.47613 | -1.07381 | -1.52621
96.14 | -1.07552 | -1.07831 | -1.37274 | -2.47512 | -1.07317 | -1.52568
96.175 | -1.07481 | -1.07767 | -1.37209 | -2.47412 | -1.07254 | -1.52516
96.21 | -1.07411 | -1.07702 | -1.37145 | -2.47313 | -1.07192 | -1.52465
96.245 | -1.07342 | -1.07638 | -1.37082 | -2.47214 | -1.07132 | -1.52415
96.28 | -1.07274 | -1.07575 | -1.3702 | -2.47117 | -1.07072 | -1.52366
96.315 | -1.07206 | -1.07513 | -1.36959 | -2.4702 | -1.07014 | -1.52318
96.35 | -1.07139 | -1.07451 | -1.36899 | -2.46925 | -1.06958 | -1.52271
96.385 | -1.07073 | -1.07389 | -1.3684 | -2.4683 | -1.06902 | -1.52225
96.42 | -1.07008 | -1.07328 | -1.36781 | -2.46737 | -1.06848 | -1.5218
96.455 | -1.06944 | -1.07268 | -1.36723 | -2.46645 | -1.06795 | -1.52136
96.49 | -1.0688 | -1.07208 | -1.36667 | -2.46554 | -1.06743 | -1.52093
96.525 | -1.06818 | -1.07149 | -1.36611 | -2.46465 | -1.06693 | -1.52051
96.56 | -1.06756 | -1.07091 | -1.36556 | -2.46377 | -1.06644 | -1.5201
96.595 | -1.06695 | -1.07033 | -1.36502 | -2.4629 | -1.06596 | -1.51969
96.63 | -1.06635 | -1.06976 | -1.36449 | -2.46205 | -1.06549 | -1.5193
96.665 | -1.06576 | -1.0692 | -1.36397 | -2.46121 | -1.06504 | -1.51891
96.7 | -1.06518 | -1.06864 | -1.36346 | -2.46039 | -1.0646 | -1.51853
96.735 | -1.06461 | -1.06809 | -1.36296 | -2.45958 | -1.06418 | -1.51816
96.77 | -1.06404 | -1.06754 | -1.36247 | -2.4588 | -1.06377 | -1.5178
96.805 | -1.06349 | -1.06701 | -1.36198 | -2.45803 | -1.06337 | -1.51744
96.84 | -1.06294 | -1.06647 | -1.36151 | -2.45727 | -1.06298 | -1.5171
96.875 | -1.0624 | -1.06595 | -1.36104 | -2.45654 | -1.06261 | -1.51676
96.91 | -1.06188 | -1.06543 | -1.36058 | -2.45582 | -1.06224 | -1.51642
96.945 | -1.06136 | -1.06492 | -1.36014 | -2.45512 | -1.0619 | -1.5161
96.98 | -1.06085 | -1.06441 | -1.3597 | -2.45445 | -1.06156 | -1.51578
97.015 | -1.06035 | -1.06392 | -1.35927 | -2.45379 | -1.06123 | -1.51546
97.05 | -1.05985 | -1.06343 | -1.35884 | -2.45315 | -1.06092 | -1.51516
97.085 | -1.05937 | -1.06294 | -1.35843 | -2.45253 | -1.06062 | -1.51485
97.12 | -1.05889 | -1.06246 | -1.35802 | -2.45193 | -1.06033 | -1.51456
97.155 | -1.05842 | -1.06199 | -1.35762 | -2.45135 | -1.06006 | -1.51426
97.19 | -1.05797 | -1.06153 | -1.35723 | -2.45079 | -1.05979 | -1.51398
97.225 | -1.05751 | -1.06107 | -1.35685 | -2.45026 | -1.05953 | -1.51369
97.26 | -1.05707 | -1.06062 | -1.35648 | -2.44974 | -1.05929 | -1.51342
97.295 | -1.05664 | -1.06017 | -1.35611 | -2.44925 | -1.05905 | -1.51314
97.33 | -1.05621 | -1.05973 | -1.35575 | -2.44877 | -1.05883 | -1.51287
97.365 | -1.05579 | -1.0593 | -1.35539 | -2.44832 | -1.05861 | -1.51261
97.4 | -1.05538 | -1.05887 | -1.35505 | -2.44789 | -1.05841 | -1.51234
97.435 | -1.05497 | -1.05845 | -1.35471 | -2.44748 | -1.05821 | -1.51208
97.47 | -1.05457 | -1.05804 | -1.35437 | -2.44709 | -1.05802 | -1.51182
97.505 | -1.05418 | -1.05763 | -1.35404 | -2.44673 | -1.05784 | -1.51157
97.54 | -1.0538 | -1.05723 | -1.35372 | -2.44638 | -1.05766 | -1.51131
97.575 | -1.05342 | -1.05683 | -1.35341 | -2.44606 | -1.0575 | -1.51106
97.61 | -1.05305 | -1.05644 | -1.3531 | -2.44575 | -1.05734 | -1.51081
97.645 | -1.05269 | -1.05606 | -1.35279 | -2.44547 | -1.05718 | -1.51056
97.68 | -1.05233 | -1.05568 | -1.35249 | -2.44521 | -1.05704 | -1.51031
97.715 | -1.05198 | -1.05531 | -1.3522 | -2.44497 | -1.05689 | -1.51007
97.75 | -1.05163 | -1.05494 | -1.35191 | -2.44475 | -1.05675 | -1.50982
97.785 | -1.05129 | -1.05458 | -1.35162 | -2.44455 | -1.05662 | -1.50957
97.82 | -1.05095 | -1.05422 | -1.35134 | -2.44438 | -1.05649 | -1.50932
97.855 | -1.05062 | -1.05387 | -1.35106 | -2.44422 | -1.05636 | -1.50906
97.89 | -1.0503 | -1.05352 | -1.35078 | -2.44408 | -1.05623 | -1.50881
97.925 | -1.04998 | -1.05318 | -1.35051 | -2.44396 | -1.0561 | -1.50856
97.96 | -1.04966 | -1.05284 | -1.35024 | -2.44386 | -1.05597 | -1.50831
97.995 | -1.04935 | -1.05251 | -1.34998 | -2.44377 | -1.05584 | -1.50806
98.03 | -1.04904 | -1.05218 | -1.34972 | -2.44371 | -1.05571 | -1.5078
98.065 | -1.04874 | -1.05186 | -1.34946 | -2.44366 | -1.05558 | -1.50755
98.1 | -1.04844 | -1.05154 | -1.3492 | -2.44363 | -1.05545 | -1.50729
98.135 | -1.04814 | -1.05123 | -1.34894 | -2.44362 | -1.05531 | -1.50703
98.17 | -1.04785 | -1.05092 | -1.34869 | -2.44362 | -1.05517 | -1.50677
98.205 | -1.04756 | -1.05061 | -1.34844 | -2.44364 | -1.05502 | -1.50651
98.24 | -1.04728 | -1.05031 | -1.34819 | -2.44368 | -1.05487 | -1.50625
98.275 | -1.047 | -1.05001 | -1.34794 | -2.44373 | -1.05471 | -1.50599
98.31 | -1.04671 | -1.04972 | -1.34769 | -2.44379 | -1.05454 | -1.50572
98.345 | -1.04643 | -1.04942 | -1.34744 | -2.44387 | -1.05437 | -1.50545
98.38 | -1.04615 | -1.04913 | -1.3472 | -2.44396 | -1.05418 | -1.50519
98.415 | -1.04587 | -1.04884 | -1.34695 | -2.44406 | -1.05398 | -1.50492
98.45 | -1.0456 | -1.04856 | -1.3467 | -2.44418 | -1.05376 | -1.50464
98.485 | -1.04532 | -1.04827 | -1.34646 | -2.4443 | -1.05354 | -1.50437
98.52 | -1.04505 | -1.04799 | -1.34621 | -2.44444 | -1.05329 | -1.5041
98.555 | -1.04478 | -1.04772 | -1.34597 | -2.44459 | -1.05303 | -1.50382
98.59 | -1.04451 | -1.04744 | -1.34572 | -2.44474 | -1.05275 | -1.50354
98.625 | -1.04425 | -1.04717 | -1.34547 | -2.44491 | -1.05245 | -1.50326
98.66 | -1.04398 | -1.0469 | -1.34522 | -2.44508 | -1.05212 | -1.50298
98.695 | -1.04372 | -1.04664 | -1.34498 | -2.44526 | -1.05177 | -1.5027
98.73 | -1.04345 | -1.04637 | -1.34473 | -2.44544 | -1.05139 | -1.50241
98.765 | -1.04319 | -1.04611 | -1.34448 | -2.44564 | -1.05099 | -1.50213
98.8 | -1.04293 | -1.04585 | -1.34422 | -2.44583 | -1.05055 | -1.50184
98.835 | -1.04267 | -1.04559 | -1.34397 | -2.44603 | -1.05009 | -1.50155
98.87 | -1.04241 | -1.04534 | -1.34372 | -2.44624 | -1.04958 | -1.50127
98.905 | -1.04215 | -1.04508 | -1.34346 | -2.44645 | -1.04905 | -1.50097
98.94 | -1.04189 | -1.04483 | -1.3432 | -2.44666 | -1.04848 | -1.50068
98.975 | -1.04164 | -1.04458 | -1.34294 | -2.44687 | -1.04788 | -1.50039
99.01 | -1.04138 | -1.04433 | -1.34268 | -2.44708 | -1.04724 | -1.5001
99.045 | -1.04112 | -1.04408 | -1.34242 | -2.44729 | -1.04658 | -1.4998
99.08 | -1.04087 | -1.04384 | -1.34216 | -2.4475 | -1.04589 | -1.49951
99.115 | -1.04061 | -1.04359 | -1.34189 | -2.44771 | -1.04519 | -1.49922
99.15 | -1.04035 | -1.04335 | -1.34162 | -2.44792 | -1.04448 | -1.49893
99.185 | -1.0401 | -1.0431 | -1.34135 | -2.44812 | -1.04378 | -1.49864
99.22 | -1.03984 | -1.04286 | -1.34108 | -2.44832 | -1.04311 | -1.49835
99.255 | -1.03959 | -1.04262 | -1.34081 | -2.44852 | -1.04248 | -1.49806
99.29 | -1.03933 | -1.04238 | -1.34053 | -2.44871 | -1.04192 | -1.49777
99.325 | -1.03908 | -1.04214 | -1.34025 | -2.44889 | -1.04146 | -1.49749
99.36 | -1.03882 | -1.0419 | -1.33996 | -2.44907 | -1.0411 | -1.4972
99.395 | -1.03857 | -1.04166 | -1.33968 | -2.44924 | -1.04088 | -1.49692
99.43 | -1.03831 | -1.04142 | -1.33939 | -2.4494 | -1.04079 | -1.49664
99.465 | -1.03805 | -1.04117 | -1.3391 | -2.44955 | -1.04086 | -1.49636
99.5 | -1.0378 | -1.04093 | -1.33881 | -2.44969 | -1.04107 | -1.49609
99.535 | -1.03754 | -1.04069 | -1.33852 | -2.44982 | -1.04142 | -1.49582
99.57 | -1.03728 | -1.04045 | -1.33823 | -2.44995 | -1.04187 | -1.49555
99.605 | -1.03703 | -1.04021 | -1.33793 | -2.45006 | -1.04241 | -1.49528
99.64 | -1.03677 | -1.03996 | -1.33764 | -2.45017 | -1.043 | -1.49502
99.675 | -1.03651 | -1.03972 | -1.33734 | -2.45026 | -1.04363 | -1.49476
99.71 | -1.03626 | -1.03948 | -1.33705 | -2.45034 | -1.04426 | -1.4945
99.745 | -1.036 | -1.03924 | -1.33675 | -2.45041 | -1.04487 | -1.49425
99.78 | -1.03575 | -1.039 | -1.33645 | -2.45047 | -1.04545 | -1.494
99.815 | -1.03549 | -1.03875 | -1.33616 | -2.45052 | -1.04597 | -1.49375
99.85 | -1.03524 | -1.03851 | -1.33586 | -2.45055 | -1.04644 | -1.49351
99.885 | -1.03499 | -1.03827 | -1.33556 | -2.45057 | -1.04685 | -1.49328
99.92 | -1.03473 | -1.03802 | -1.33526 | -2.45058 | -1.0472 | -1.49304
99.955 | -1.03448 | -1.03778 | -1.33497 | -2.45058 | -1.04748 | -1.49281
99.99 | -1.03422 | -1.03753 | -1.33467 | -2.45056 | -1.0477 | -1.49259
100.025 | -1.03397 | -1.03729 | -1.33437 | -2.45053 | -1.04787 | -1.49237
100.06 | -1.03372 | -1.03704 | -1.33408 | -2.45048 | -1.04797 | -1.49215
100.095 | -1.03347 | -1.03679 | -1.33378 | -2.45042 | -1.04803 | -1.49194
100.13 | -1.03322 | -1.03655 | -1.33349 | -2.45035 | -1.04803 | -1.49173
100.165 | -1.03297 | -1.0363 | -1.3332 | -2.45026 | -1.04799 | -1.49153
100.2 | -1.03272 | -1.03605 | -1.33291 | -2.45016 | -1.04791 | -1.49133
100.235 | -1.03247 | -1.0358 | -1.33262 | -2.45004 | -1.04779 | -1.49113
100.27 | -1.03222 | -1.03555 | -1.33233 | -2.44991 | -1.04764 | -1.49094
100.305 | -1.03197 | -1.0353 | -1.33204 | -2.44977 | -1.04745 | -1.49075
100.34 | -1.03172 | -1.03505 | -1.33175 | -2.44961 | -1.04724 | -1.49056
100.375 | -1.03148 | -1.03479 | -1.33147 | -2.44944 | -1.047 | -1.49038
100.41 | -1.03123 | -1.03454 | -1.33119 | -2.44926 | -1.04673 | -1.49021
100.445 | -1.03099 | -1.03428 | -1.33091 | -2.44906 | -1.04644 | -1.49003
100.48 | -1.03074 | -1.03403 | -1.33063 | -2.44885 | -1.04613 | -1.48986
100.515 | -1.0305 | -1.03377 | -1.33035 | -2.44863 | -1.0458 | -1.48969
100.55 | -1.03025 | -1.03351 | -1.33008 | -2.44839 | -1.04545 | -1.48953
100.585 | -1.03001 | -1.03326 | -1.32981 | -2.44814 | -1.04508 | -1.48936
100.62 | -1.02977 | -1.033 | -1.32954 | -2.44788 | -1.0447 | -1.4892
100.655 | -1.02953 | -1.03274 | -1.32928 | -2.44761 | -1.04431 | -1.48904
100.69 | -1.02929 | -1.03248 | -1.32901 | -2.44733 | -1.0439 | -1.48888
100.725 | -1.02905 | -1.03221 | -1.32875 | -2.44703 | -1.04348 | -1.48873
100.76 | -1.02881 | -1.03195 | -1.3285 | -2.44673 | -1.04305 | -1.48857
100.795 | -1.02857 | -1.03169 | -1.32824 | -2.44641 | -1.04261 | -1.48842
100.83 | -1.02833 | -1.03142 | -1.32799 | -2.44609 | -1.04217 | -1.48826
100.865 | -1.0281 | -1.03116 | -1.32774 | -2.44575 | -1.04171 | -1.48811
100.9 | -1.02786 | -1.03089 | -1.3275 | -2.44541 | -1.04125 | -1.48796
100.935 | -1.02763 | -1.03063 | -1.32726 | -2.44505 | -1.04078 | -1.4878
100.97 | -1.02739 | -1.03036 | -1.32702 | -2.44469 | -1.0403 | -1.48764
101.005 | -1.02716 | -1.03009 | -1.32678 | -2.44432 | -1.03982 | -1.48749
101.04 | -1.02692 | -1.02982 | -1.32655 | -2.44395 | -1.03933 | -1.48733
101.075 | -1.02669 | -1.02955 | -1.32632 | -2.44357 | -1.03884 | -1.48716
101.11 | -1.02646 | -1.02928 | -1.3261 | -2.44318 | -1.03834 | -1.487
101.145 | -1.02622 | -1.02901 | -1.32588 | -2.44278 | -1.03785 | -1.48683
101.18 | -1.02599 | -1.02874 | -1.32566 | -2.44238 | -1.03735 | -1.48666
101.215 | -1.02576 | -1.02847 | -1.32544 | -2.44198 | -1.03684 | -1.48649
101.25 | -1.02553 | -1.0282 | -1.32523 | -2.44157 | -1.03634 | -1.48631
101.285 | -1.02529 | -1.02793 | -1.32502 | -2.44115 | -1.03584 | -1.48613
101.32 | -1.02506 | -1.02765 | -1.32481 | -2.44074 | -1.03533 | -1.48594
101.355 | -1.02483 | -1.02738 | -1.32461 | -2.44032 | -1.03483 | -1.48575
101.39 | -1.0246 | -1.02711 | -1.3244 | -2.43989 | -1.03432 | -1.48555
101.425 | -1.02436 | -1.02684 | -1.32421 | -2.43947 | -1.03382 | -1.48535
101.46 | -1.02413 | -1.02656 | -1.32401 | -2.43904 | -1.03331 | -1.48514
101.495 | -1.0239 | -1.02629 | -1.32382 | -2.43861 | -1.03281 | -1.48493
101.53 | -1.02367 | -1.02602 | -1.32362 | -2.43818 | -1.03231 | -1.48471
101.565 | -1.02343 | -1.02574 | -1.32344 | -2.43775 | -1.03182 | -1.48449
101.6 | -1.0232 | -1.02547 | -1.32325 | -2.43732 | -1.03133 | -1.48425
101.635 | -1.02296 | -1.0252 | -1.32306 | -2.43689 | -1.03085 | -1.48401
101.67 | -1.02273 | -1.02493 | -1.32288 | -2.43647 | -1.03036 | -1.48376
101.705 | -1.02249 | -1.02465 | -1.3227 | -2.43604 | -1.02989 | -1.48351
101.74 | -1.02225 | -1.02438 | -1.32252 | -2.43561 | -1.02941 | -1.48324
101.775 | -1.02202 | -1.02411 | -1.32234 | -2.43519 | -1.02894 | -1.48297
101.81 | -1.02178 | -1.02384 | -1.32216 | -2.43476 | -1.02848 | -1.48269
101.845 | -1.02154 | -1.02357 | -1.32199 | -2.43434 | -1.02802 | -1.4824
101.88 | -1.0213 | -1.0233 | -1.32182 | -2.43392 | -1.02756 | -1.48211
101.915 | -1.02106 | -1.02303 | -1.32165 | -2.43351 | -1.02711 | -1.4818
101.95 | -1.02082 | -1.02276 | -1.32148 | -2.4331 | -1.02667 | -1.48149
101.985 | -1.02058 | -1.0225 | -1.32131 | -2.4327 | -1.02623 | -1.48116
102.02 | -1.02033 | -1.02224 | -1.32114 | -2.4323 | -1.0258 | -1.48083
102.055 | -1.02009 | -1.02198 | -1.32097 | -2.4319 | -1.02538 | -1.4805
102.09 | -1.01985 | -1.02172 | -1.3208 | -2.43151 | -1.02496 | -1.48015
102.125 | -1.0196 | -1.02146 | -1.32063 | -2.43112 | -1.02455 | -1.4798
102.16 | -1.01936 | -1.0212 | -1.32045 | -2.43073 | -1.02415 | -1.47944
102.195 | -1.01911 | -1.02094 | -1.32028 | -2.43035 | -1.02375 | -1.47907
102.23 | -1.01886 | -1.02069 | -1.32011 | -2.42997 | -1.02337 | -1.47869
102.265 | -1.01861 | -1.02043 | -1.31993 | -2.4296 | -1.02299 | -1.47831
102.3 | -1.01836 | -1.02018 | -1.31975 | -2.42923 | -1.02261 | -1.47793
102.335 | -1.01811 | -1.01993 | -1.31957 | -2.42887 | -1.02225 | -1.47753
102.37 | -1.01786 | -1.01968 | -1.31939 | -2.42851 | -1.02189 | -1.47714
102.405 | -1.01761 | -1.01943 | -1.31921 | -2.42816 | -1.02154 | -1.47674
102.44 | -1.01735 | -1.01919 | -1.31902 | -2.42781 | -1.0212 | -1.47633
102.475 | -1.0171 | -1.01894 | -1.31883 | -2.42747 | -1.02087 | -1.47593
102.51 | -1.01684 | -1.0187 | -1.31864 | -2.42713 | -1.02054 | -1.47552
102.545 | -1.01659 | -1.01846 | -1.31844 | -2.42679 | -1.02023 | -1.47511
102.58 | -1.01633 | -1.01822 | -1.31824 | -2.42647 | -1.01992 | -1.47469
102.615 | -1.01607 | -1.01799 | -1.31804 | -2.42614 | -1.01962 | -1.47428
102.65 | -1.01581 | -1.01775 | -1.31783 | -2.42582 | -1.01933 | -1.47387
102.685 | -1.01555 | -1.01752 | -1.31762 | -2.42551 | -1.01905 | -1.47346
102.72 | -1.0153 | -1.01729 | -1.31741 | -2.4252 | -1.01877 | -1.47306
102.755 | -1.01504 | -1.01706 | -1.31719 | -2.42489 | -1.01851 | -1.47266
102.79 | -1.01478 | -1.01683 | -1.31697 | -2.42459 | -1.01825 | -1.47226
102.825 | -1.01452 | -1.01661 | -1.31674 | -2.4243 | -1.018 | -1.47187
102.86 | -1.01426 | -1.01639 | -1.31651 | -2.42401 | -1.01776 | -1.47148
102.895 | -1.01401 | -1.01617 | -1.31628 | -2.42372 | -1.01753 | -1.4711
102.93 | -1.01375 | -1.01595 | -1.31604 | -2.42344 | -1.01731 | -1.47073
102.965 | -1.01349 | -1.01574 | -1.3158 | -2.42316 | -1.01709 | -1.47037
103 | -1.01324 | -1.01553 | -1.31555 | -2.42289 | -1.01688 | -1.47002
103.035 | -1.01298 | -1.01532 | -1.3153 | -2.42262 | -1.01668 | -1.46969
103.07 | -1.01273 | -1.01511 | -1.31505 | -2.42236 | -1.01649 | -1.46936
103.105 | -1.01248 | -1.01491 | -1.31479 | -2.4221 | -1.01631 | -1.46905
103.14 | -1.01223 | -1.0147 | -1.31453 | -2.42184 | -1.01613 | -1.46875
103.175 | -1.01199 | -1.0145 | -1.31426 | -2.42159 | -1.01596 | -1.46847
103.21 | -1.01175 | -1.01431 | -1.31399 | -2.42134 | -1.0158 | -1.46821
103.245 | -1.0115 | -1.01412 | -1.31372 | -2.4211 | -1.01564 | -1.46796
103.28 | -1.01127 | -1.01392 | -1.31345 | -2.42086 | -1.0155 | -1.46773
103.315 | -1.01103 | -1.01374 | -1.31317 | -2.42062 | -1.01536 | -1.46752
103.35 | -1.0108 | -1.01355 | -1.3129 | -2.42039 | -1.01522 | -1.46734
103.385 | -1.01057 | -1.01337 | -1.31262 | -2.42016 | -1.01509 | -1.46717
103.42 | -1.01035 | -1.01319 | -1.31234 | -2.41993 | -1.01497 | -1.46702
103.455 | -1.01013 | -1.01301 | -1.31207 | -2.41971 | -1.01486 | -1.4669
103.49 | -1.00991 | -1.01284 | -1.31179 | -2.41949 | -1.01475 | -1.4668
103.525 | -1.0097 | -1.01267 | -1.31152 | -2.41928 | -1.01465 | -1.46672
103.56 | -1.0095 | -1.0125 | -1.31125 | -2.41907 | -1.01456 | -1.46666
103.595 | -1.0093 | -1.01234 | -1.31099 | -2.41886 | -1.01447 | -1.46663
103.63 | -1.00911 | -1.01218 | -1.31073 | -2.41866 | -1.01438 | -1.46663
103.665 | -1.00892 | -1.01202 | -1.31047 | -2.41845 | -1.0143 | -1.46665
103.7 | -1.00874 | -1.01187 | -1.31023 | -2.41826 | -1.01423 | -1.46669
103.735 | -1.00856 | -1.01172 | -1.30999 | -2.41807 | -1.01416 | -1.46676
103.77 | -1.00839 | -1.01157 | -1.30977 | -2.41788 | -1.0141 | -1.46685
103.805 | -1.00823 | -1.01143 | -1.30956 | -2.41769 | -1.01404 | -1.46697
103.84 | -1.00807 | -1.01128 | -1.30936 | -2.41751 | -1.01399 | -1.46711
103.875 | -1.00793 | -1.01115 | -1.30918 | -2.41733 | -1.01394 | -1.46728
103.91 | -1.00779 | -1.01101 | -1.30902 | -2.41715 | -1.0139 | -1.46747
103.945 | -1.00766 | -1.01088 | -1.30888 | -2.41698 | -1.01386 | -1.46768
103.98 | -1.00753 | -1.01076 | -1.30877 | -2.41681 | -1.01383 | -1.46791
104.015 | -1.00742 | -1.01063 | -1.30868 | -2.41665 | -1.0138 | -1.46817
104.05 | -1.00731 | -1.01051 | -1.30863 | -2.41649 | -1.01378 | -1.46844
104.085 | -1.00721 | -1.0104 | -1.30861 | -2.41633 | -1.01376 | -1.46873
104.12 | -1.00712 | -1.01029 | -1.30862 | -2.41618 | -1.01375 | -1.46904
104.155 | -1.00704 | -1.01018 | -1.30868 | -2.41603 | -1.01375 | -1.46937
104.19 | -1.00697 | -1.01008 | -1.30878 | -2.41588 | -1.01375 | -1.46971
104.225 | -1.00691 | -1.00998 | -1.30893 | -2.41574 | -1.01376 | -1.47007
104.26 | -1.00686 | -1.00988 | -1.30913 | -2.41561 | -1.01377 | -1.47044
104.295 | -1.00682 | -1.0098 | -1.30939 | -2.41548 | -1.0138 | -1.47082
104.33 | -1.00678 | -1.00971 | -1.30972 | -2.41535 | -1.01383 | -1.4712
104.365 | -1.00676 | -1.00963 | -1.31011 | -2.41523 | -1.01388 | -1.4716
104.4 | -1.00675 | -1.00956 | -1.31057 | -2.41512 | -1.01394 | -1.47199
104.435 | -1.00674 | -1.00949 | -1.31111 | -2.41501 | -1.01401 | -1.47239
104.47 | -1.00675 | -1.00943 | -1.31173 | -2.41491 | -1.0141 | -1.47279
104.505 | -1.00676 | -1.00938 | -1.31244 | -2.41481 | -1.01421 | -1.47319
104.54 | -1.00678 | -1.00933 | -1.31324 | -2.41473 | -1.01435 | -1.47359
104.575 | -1.00682 | -1.00929 | -1.31413 | -2.41465 | -1.01451 | -1.47398
104.61 | -1.00686 | -1.00927 | -1.31511 | -2.41458 | -1.0147 | -1.47435
104.645 | -1.00691 | -1.00925 | -1.3162 | -2.41452 | -1.01493 | -1.47472
104.68 | -1.00696 | -1.00924 | -1.31738 | -2.41447 | -1.01522 | -1.47508
104.715 | -1.00703 | -1.00925 | -1.31866 | -2.41443 | -1.01555 | -1.47541
104.75 | -1.00711 | -1.00927 | -1.32003 | -2.4144 | -1.01597 | -1.47573
104.785 | -1.00719 | -1.0093 | -1.32149 | -2.41439 | -1.01646 | -1.47603
104.82 | -1.00728 | -1.00936 | -1.32302 | -2.4144 | -1.01707 | -1.4763
104.855 | -1.00738 | -1.00943 | -1.32462 | -2.41443 | -1.01782 | -1.47654
104.89 | -1.00748 | -1.00954 | -1.32627 | -2.41448 | -1.01875 | -1.47676
104.925 | -1.00759 | -1.00967 | -1.32796 | -2.41455 | -1.01991 | -1.47694
104.96 | -1.00771 | -1.00983 | -1.32966 | -2.41465 | -1.02138 | -1.47709
104.995 | -1.00783 | -1.01004 | -1.33134 | -2.41479 | -1.02324 | -1.47721
105.03 | -1.00795 | -1.01029 | -1.33298 | -2.41498 | -1.02566 | -1.47728
105.065 | -1.00808 | -1.0106 | -1.33455 | -2.41521 | -1.02884 | -1.47731
105.1 | -1.00822 | -1.01098 | -1.33602 | -2.41551 | -1.0331 | -1.4773
105.135 | -1.00836 | -1.01145 | -1.33736 | -2.41588 | -1.03892 | -1.47724
105.17 | -1.00849 | -1.01202 | -1.33853 | -2.41635 | -1.04706 | -1.47713
105.205 | -1.00864 | -1.01272 | -1.33952 | -2.41694 | -1.05872 | -1.47698
105.24 | -1.00878 | -1.0136 | -1.34029 | -2.41769 | -1.0758 | -1.47677
105.275 | -1.00892 | -1.01468 | -1.34084 | -2.41864 | -1.10115 | -1.47651
105.31 | -1.00906 | -1.01604 | -1.34113 | -2.41985 | -1.13802 | -1.47619
105.345 | -1.0092 | -1.01777 | -1.34118 | -2.42143 | -1.18638 | -1.47582
105.38 | -1.00933 | -1.02 | -1.34097 | -2.4235 | -1.23235 | -1.47538
105.415 | -1.00947 | -1.02289 | -1.34052 | -2.42626 | -1.24553 | -1.47489
105.45 | -1.0096 | -1.02672 | -1.33983 | -2.43002 | -1.2153 | -1.47434
105.485 | -1.00972 | -1.03189 | -1.33892 | -2.43524 | -1.16778 | -1.47372
105.52 | -1.00984 | -1.03903 | -1.33781 | -2.44268 | -1.12596 | -1.47304
105.555 | -1.00995 | -1.04912 | -1.33651 | -2.45351 | -1.09533 | -1.4723
105.59 | -1.01005 | -1.06376 | -1.33507 | -2.46956 | -1.07396 | -1.47149
105.625 | -1.01014 | -1.08544 | -1.33349 | -2.49324 | -1.05902 | -1.47062
105.66 | -1.01023 | -1.11769 | -1.3318 | -2.52593 | -1.04834 | -1.46968
105.695 | -1.0103 | -1.16366 | -1.33003 | -2.56214 | -1.04052 | -1.46868
105.73 | -1.01036 | -1.21901 | -1.3282 | -2.58266 | -1.03463 | -1.46762
105.765 | -1.0104 | -1.25912 | -1.32633 | -2.571 | -1.03008 | -1.46649
105.8 | -1.01043 | -1.2523 | -1.32444 | -2.53887 | -1.02649 | -1.4653
105.835 | -1.01045 | -1.20679 | -1.32255 | -2.50644 | -1.0236 | -1.46404
105.87 | -1.01045 | -1.15573 | -1.32066 | -2.48154 | -1.02122 | -1.46273
105.905 | -1.01043 | -1.11549 | -1.31879 | -2.46394 | -1.01924 | -1.46135
105.94 | -1.01039 | -1.08707 | -1.31696 | -2.45165 | -1.01756 | -1.45992
105.975 | -1.01034 | -1.06739 | -1.31517 | -2.44293 | -1.01611 | -1.45843
106.01 | -1.01026 | -1.05357 | -1.31342 | -2.43659 | -1.01485 | -1.45688
106.045 | -1.01016 | -1.04364 | -1.31173 | -2.43187 | -1.01374 | -1.45528
106.08 | -1.01004 | -1.0363 | -1.3101 | -2.42825 | -1.01276 | -1.45363
106.115 | -1.00989 | -1.03074 | -1.30853 | -2.42542 | -1.01188 | -1.45192
106.15 | -1.00972 | -1.02643 | -1.30702 | -2.42316 | -1.01108 | -1.45017
106.185 | -1.00953 | -1.02302 | -1.30557 | -2.42132 | -1.01036 | -1.44838
106.22 | -1.00931 | -1.02026 | -1.30419 | -2.4198 | -1.00969 | -1.44654
106.255 | -1.00906 | -1.018 | -1.30288 | -2.41852 | -1.00909 | -1.44467
106.29 | -1.00878 | -1.01611 | -1.30164 | -2.41743 | -1.00852 | -1.44275
106.325 | -1.00848 | -1.01451 | -1.30046 | -2.41648 | -1.00801 | -1.4408
106.36 | -1.00814 | -1.01313 | -1.29935 | -2.41565 | -1.00753 | -1.43883
106.395 | -1.00777 | -1.01194 | -1.2983 | -2.41492 | -1.00708 | -1.43682
106.43 | -1.00738 | -1.0109 | -1.29732 | -2.41427 | -1.00667 | -1.43479
106.465 | -1.00695 | -1.00998 | -1.2964 | -2.41368 | -1.00629 | -1.43274
106.5 | -1.00649 | -1.00915 | -1.29554 | -2.41314 | -1.00594 | -1.43067
106.535 | -1.006 | -1.00841 | -1.29474 | -2.41265 | -1.00563 | -1.42859
106.57 | -1.00548 | -1.00774 | -1.294 | -2.41219 | -1.00534 | -1.4265
106.605 | -1.00493 | -1.00713 | -1.29332 | -2.41177 | -1.00508 | -1.4244
106.64 | -1.00434 | -1.00657 | -1.29269 | -2.41138 | -1.00486 | -1.4223
106.675 | -1.00373 | -1.00605 | -1.29211 | -2.41102 | -1.00466 | -1.4202
106.71 | -1.00308 | -1.00558 | -1.29158 | -2.41068 | -1.00451 | -1.41811
106.745 | -1.0024 | -1.00514 | -1.2911 | -2.41036 | -1.00439 | -1.41603
106.78 | -1.00169 | -1.00473 | -1.29067 | -2.41006 | -1.00431 | -1.41395
106.815 | -1.00095 | -1.00435 | -1.29029 | -2.40978 | -1.00428 | -1.4119
106.85 | -1.00019 | -1.004 | -1.28994 | -2.40952 | -1.0043 | -1.40987
106.885 | -0.99939 | -1.00368 | -1.28964 | -2.40928 | -1.00437 | -1.40786
106.92 | -0.99856 | -1.00339 | -1.28938 | -2.40906 | -1.0045 | -1.40588
106.955 | -0.99771 | -1.00312 | -1.28916 | -2.40886 | -1.0047 | -1.40393
106.99 | -0.99683 | -1.00287 | -1.28897 | -2.40869 | -1.00499 | -1.40201
107.025 | -0.99593 | -1.00266 | -1.28882 | -2.40854 | -1.00536 | -1.40014
107.06 | -0.995 | -1.00247 | -1.2887 | -2.40842 | -1.00584 | -1.39831
107.095 | -0.99405 | -1.00231 | -1.28861 | -2.40834 | -1.00644 | -1.39653
107.13 | -0.99308 | -1.00218 | -1.28855 | -2.40829 | -1.00719 | -1.3948
107.165 | -0.99209 | -1.00209 | -1.28851 | -2.40828 | -1.00811 | -1.39312
107.2 | -0.99109 | -1.00204 | -1.2885 | -2.40832 | -1.00924 | -1.3915
107.235 | -0.99006 | -1.00203 | -1.28852 | -2.40842 | -1.01061 | -1.38993
107.27 | -0.98903 | -1.00207 | -1.28855 | -2.40858 | -1.01228 | -1.38844
107.305 | -0.98798 | -1.00217 | -1.28861 | -2.40882 | -1.01433 | -1.387
107.34 | -0.98693 | -1.00232 | -1.28868 | -2.40915 | -1.01684 | -1.38564
107.375 | -0.98587 | -1.00256 | -1.28877 | -2.4096 | -1.01994 | -1.38435
107.41 | -0.9848 | -1.00287 | -1.28888 | -2.41017 | -1.02379 | -1.38313
107.445 | -0.98373 | -1.00329 | -1.28899 | -2.4109 | -1.0286 | -1.38199
107.48 | -0.98267 | -1.00382 | -1.28912 | -2.41182 | -1.0347 | -1.38093
107.515 | -0.98161 | -1.0045 | -1.28926 | -2.41298 | -1.04251 | -1.37995
107.55 | -0.98055 | -1.00534 | -1.2894 | -2.41442 | -1.05266 | -1.37905
107.585 | -0.97951 | -1.00639 | -1.28955 | -2.41623 | -1.06607 | -1.37823
107.62 | -0.97847 | -1.00769 | -1.2897 | -2.41848 | -1.08407 | -1.3775
107.655 | -0.97746 | -1.00929 | -1.28986 | -2.42132 | -1.10865 | -1.37686
107.69 | -0.97646 | -1.01128 | -1.29001 | -2.4249 | -1.14263 | -1.37631
107.725 | -0.97549 | -1.01376 | -1.29017 | -2.42946 | -1.18967 | -1.37585
107.76 | -0.97454 | -1.01685 | -1.29032 | -2.43532 | -1.25298 | -1.37547
107.795 | -0.97362 | -1.02075 | -1.29047 | -2.44294 | -1.33039 | -1.37519
107.83 | -0.97273 | -1.0257 | -1.29061 | -2.45298 | -1.4038 | -1.375
107.865 | -0.97188 | -1.03206 | -1.29075 | -2.46643 | -1.43584 | -1.3749
107.9 | -0.97106 | -1.04034 | -1.29087 | -2.48474 | -1.40274 | -1.37489
107.935 | -0.97029 | -1.05126 | -1.29099 | -2.51008 | -1.32716 | -1.37497
107.97 | -0.96956 | -1.0659 | -1.29109 | -2.5456 | -1.24723 | -1.37514
108.005 | -0.96889 | -1.08583 | -1.29118 | -2.59538 | -1.18194 | -1.3754
108.04 | -0.96826 | -1.11331 | -1.29126 | -2.66297 | -1.13355 | -1.37575
108.075 | -0.96768 | -1.15134 | -1.29131 | -2.74553 | -1.09867 | -1.37619
108.11 | -0.96716 | -1.203 | -1.29136 | -2.82182 | -1.07346 | -1.37672
108.145 | -0.9667 | -1.26841 | -1.29138 | -2.85083 | -1.05496 | -1.37733
108.18 | -0.9663 | -1.33715 | -1.29138 | -2.81147 | -1.04111 | -1.37802
108.215 | -0.96596 | -1.3816 | -1.29136 | -2.73208 | -1.03053 | -1.37879
108.25 | -0.96568 | -1.37363 | -1.29132 | -2.65141 | -1.02229 | -1.37965
108.285 | -0.96548 | -1.31897 | -1.29126 | -2.58651 | -1.01575 | -1.38058
108.32 | -0.96533 | -1.2491 | -1.29118 | -2.53855 | -1.01048 | -1.38158
108.355 | -0.96526 | -1.18681 | -1.29106 | -2.50384 | -1.00615 | -1.38266
108.39 | -0.96525 | -1.13858 | -1.29093 | -2.47858 | -1.00255 | -1.38381
108.425 | -0.96531 | -1.10301 | -1.29076 | -2.45987 | -0.99951 | -1.38502
108.46 | -0.96544 | -1.07697 | -1.29057 | -2.44572 | -0.99692 | -1.38629
108.495 | -0.96564 | -1.05773 | -1.29035 | -2.43481 | -0.99469 | -1.38762
108.53 | -0.9659 | -1.04325 | -1.2901 | -2.42621 | -0.99274 | -1.38901
108.565 | -0.96622 | -1.03216 | -1.28983 | -2.41931 | -0.99102 | -1.39045
108.6 | -0.96661 | -1.02348 | -1.28952 | -2.41368 | -0.98949 | -1.39193
108.635 | -0.96705 | -1.01657 | -1.28918 | -2.40901 | -0.98813 | -1.39346
108.67 | -0.96755 | -1.01097 | -1.28882 | -2.40509 | -0.98689 | -1.39503
108.705 | -0.96809 | -1.00637 | -1.28842 | -2.40174 | -0.98576 | -1.39663
108.74 | -0.96868 | -1.00252 | -1.288 | -2.39887 | -0.98473 | -1.39826
108.775 | -0.96931 | -0.99926 | -1.28754 | -2.39636 | -0.98378 | -1.39991
108.81 | -0.96998 | -0.99646 | -1.28705 | -2.39416 | -0.9829 | -1.40158
108.845 | -0.97067 | -0.99404 | -1.28654 | -2.39221 | -0.98207 | -1.40327
108.88 | -0.97138 | -0.99192 | -1.28599 | -2.39046 | -0.9813 | -1.40496
108.915 | -0.9721 | -0.99004 | -1.28542 | -2.3889 | -0.98058 | -1.40666
108.95 | -0.97282 | -0.98837 | -1.28482 | -2.38748 | -0.97989 | -1.40836
108.985 | -0.97354 | -0.98686 | -1.28419 | -2.38619 | -0.97924 | -1.41005
109.02 | -0.97424 | -0.9855 | -1.28353 | -2.38501 | -0.97862 | -1.41172
109.055 | -0.97491 | -0.98426 | -1.28285 | -2.38393 | -0.97803 | -1.41338
109.09 | -0.97555 | -0.98311 | -1.28214 | -2.38293 | -0.97746 | -1.41501
109.125 | -0.97614 | -0.98206 | -1.28141 | -2.38201 | -0.97691 | -1.4166
109.16 | -0.97668 | -0.98108 | -1.28066 | -2.38115 | -0.97639 | -1.41816
109.195 | -0.97714 | -0.98017 | -1.27989 | -2.38036 | -0.97588 | -1.41967
109.23 | -0.97753 | -0.97932 | -1.27909 | -2.37962 | -0.9754 | -1.42113
109.265 | -0.97782 | -0.97852 | -1.27828 | -2.37893 | -0.97493 | -1.42254
109.3 | -0.97802 | -0.97777 | -1.27745 | -2.37828 | -0.97447 | -1.42388
109.335 | -0.9781 | -0.97705 | -1.27661 | -2.37768 | -0.97403 | -1.42515
109.37 | -0.97807 | -0.97638 | -1.27576 | -2.37711 | -0.97361 | -1.42634
109.405 | -0.97791 | -0.97574 | -1.2749 | -2.37658 | -0.97319 | -1.42745
109.44 | -0.97761 | -0.97513 | -1.27403 | -2.37609 | -0.9728 | -1.42847
109.475 | -0.97717 | -0.97454 | -1.27315 | -2.37562 | -0.97241 | -1.42939
109.51 | -0.97658 | -0.97399 | -1.27228 | -2.37519 | -0.97204 | -1.4302
109.545 | -0.97584 | -0.97346 | -1.2714 | -2.37478 | -0.97169 | -1.4309
109.58 | -0.97494 | -0.97295 | -1.27053 | -2.3744 | -0.97135 | -1.43148
109.615 | -0.97389 | -0.97246 | -1.26966 | -2.37404 | -0.97102 | -1.43194
109.65 | -0.97269 | -0.97199 | -1.26881 | -2.3737 | -0.97071 | -1.43226
109.685 | -0.97134 | -0.97155 | -1.26796 | -2.37339 | -0.97042 | -1.43244
109.72 | -0.96985 | -0.97112 | -1.26714 | -2.37309 | -0.97014 | -1.43248
109.755 | -0.96823 | -0.97071 | -1.26634 | -2.37282 | -0.96988 | -1.43236
109.79 | -0.96649 | -0.97032 | -1.26556 | -2.37256 | -0.96964 | -1.43208
109.825 | -0.96464 | -0.96994 | -1.26482 | -2.37232 | -0.96941 | -1.43163
109.86 | -0.9627 | -0.96959 | -1.2641 | -2.37209 | -0.96921 | -1.43101
109.895 | -0.96068 | -0.96924 | -1.26342 | -2.37188 | -0.96903 | -1.4302
109.93 | -0.95862 | -0.96892 | -1.26279 | -2.37168 | -0.96887 | -1.42921
109.965 | -0.95653 | -0.96861 | -1.2622 | -2.3715 | -0.96873 | -1.42802
110 | -0.95444 | -0.96832 | -1.26167 | -2.37132 | -0.96862 | -1.42663