## Sheet1
Comparison between the extracted and measured values of thickness of SU-8 layers coated on glass substrates.
Sample number | Measured | Extracted
1 | 2.5 | 2.4715
2 | 3.75 | 3.9346
3 | 6.33 | 6.129
4 | 7.75 | 7.5917
5 | 10.2 | 10.5164
6 | 13.56 | 13.4402