## Sheet1
Rate
°C/min
dodecane
200 g/l
0.25 | 15.81 | 0.19 | 19.67 | 0.11 | 0.01
1 | 15.03 | 0.1 | 20.71 | 0.1 | 0.013
3.2 | 13.61 | 0.48 | 23.47 | 0.26 | 0.017
9 | 10.86 | 0.04 | 35.37 | 0.1 | 0.027
Te =18.7
250 g/l
0.25 | 17.43 | 0.28 | 22.19 | 0.1 | 0.012
1 | 16.82 | 0.36 | 22.8 | 0.1 | 0.015
3.2 | 15.45 | 0.3 | 25.3 | 0.33 | 0.019
9 | 12.88 | 0.55 | 36.36 | 0.41 | 0.028
Te = 21.09
300 g/l
0.25 | 18.84 | 0.26 | 23.04 | 0.11 | 0.011
1 | 18.56 | 0.13 | 23.94 | 0.2 | 0.012
3.2 | 17.15 | 0.18 | 26.29 | 0.22 | 0.017
9 | 14.56 | 0.31 | 36.72 | 0.1 | 0.026
Te = 22.18
350 g/l
0.25 | 19.76 | 0.14 | 24.18 | 0.1 | 0.015
1 | 19.18 | 0.26 | 25.49 | 0.26 | 0.017
3.2 | 17.9 | 0.21 | 29.22 | 1.02 | 0.021
9 | 14.67 | 0.43 | 36.85 | 0.06 | 0.032
Te = 24.12
Kerosene
200 g/l
0.25 | 12.43 | 0.66 | 17.66 | 0.07 | 0.017
1 | 11.76 | 0.96 | 18.67 | 0.09 | 0.019
3.2 | 10.11 | 0.59 | 22.11 | 0.15 | 0.025
9 | 7.66 | 0.38 | 30.75 | 0.49 | 0.033
Te = 17.25
250 g/l
0.25 | 15.37 | 0.47 | 19.54 | 0.05 | 0.013
1 | 14.85 | 0.5 | 20.67 | 0.11 | 0.015
3.2 | 12.24 | 0.54 | 24.59 | 0.36 | 0.024
9 | 9.98 | 0.5 | 33.47 | 0.63 | 0.032
Te = 19.21
300 g/l
0.25 | 16.73 | 0.45 | 21.03 | 0.04 | 0.014
1 | 15.53 | 0.46 | 22.34 | 0.17 | 0.018
3.2 | 13.91 | 0.36 | 27.02 | 0.46 | 0.024
9 | 11.24 | 0.35 | 36.01 | 0.97 | 0.033
Te = 20.86
350 g/l
0.25 | 17.81 | 0.56 | 22.19 | 0.11 | 0.014
1 | 16.95 | 0.16 | 23.65 | 0.23 | 0.017
3.2 | 15.28 | 0.57 | 28.18 | 0.73 | 0.023
9 | 11.9 | 0.07 | 37.58 | 1.09 | 0.034
Te = 22.01
Toluene
154 g/l
0.25 | -2.39 | 1.48 | 2.17 | 0.09 | 0.016
0.5 | -3.69 | 1.56 | 2.42 | 0.19 | 0.02
1 | -3.02 | 0.92 | 3.01 | 0.18 | 0.018
1.5 | -4.11 | 1.08 | 3.51 | 0.05 | 0.022
Te = 1.9
192 g/l
0.25 | -0.1 | 1.79 | 4.48 | 0.11 | 0.016
0.5 | -0.65 | 1.02 | 5.09 | 0.07 | 0.018
1 | -0.83 | 1.46 | 5.47 | 0.12 | 0.019
1.5 | -1.42 | 0.93 | 5.97 | 0.14 | 0.021
Te = 4.36
231 g/l
0.25 | 1.06 | 1.16 | 6.2 | 0.09 | 0.018
0.5 | 0.78 | 0.96 | 7.13 | 0.09 | 0.019
1 | 0.3 | 1.07 | 7.71 | 0.09 | 0.018
1.5 | 0.13 | 0.63 | 8.39 | 0.09 | 0.022
Te = 6.04
269 g/l
0.25 | 2.92 | 0.5 | 7.69 | 0.1 | 0.016
0.5 | 3.03 | 0.46 | 8.79 | 0.1 | 0.016
1 | 2.34 | 0.55 | 9.39 | 0.1 | 0.018
1.5 | 1.85 | 0.61 | 10.26 | 0.08 | 0.02
Te = 7.5